## Sheet1
ID No. | SMILES | Name | HOMO | LUMO | Voc (V) | Jsc (mA cm^2) | FF | PCE(%) | bandgap(eV) | Mw (kg mol^-1) | Mn (kg mol^-1) | PDI (=Mw/Mn) | Monomer (g mol^-1) | Ref. No
1 | CCCCCC(CC1=NC2=C(C(F)=C(C(C3=CC=C(S3)C4=CC5=C(C(C6=CC(F)=C(S6)CC(CCCC)CC)=C7C=CSC7=C5C8=CC(F)=C(S8)CC(CCCC)CC)S4)=C2N=C1CC(CCCCC)CC)F)C9=CC=CS9)CC | PBQ5 | 5.55 | 2.91 | 0.844 | 26.02 | 70.81 | 15.55 | [5 empty] | 1 | * | C. Zhu, L. Meng, J. Zhang, S. Qin, W. Lai, B. Qiu, J. Yuan, Y. Wan, W. Huang, Y. Li, A Quinoxaline-Based D–A Copolymer Donor Achieving 17.62% Efficiency of Organic Solar Cells. Advanced Materials. 33, 2100474 (2021).
2 | CCCCC(CC1=C(C=C(S1)C2=NC3=C(C(F)=C(C(C4=CC=CS4)=C3N=C2C5=CC(F)=C(S5)CC(CCC)CC)F)C6=CC=C(S6)C7=CC8=C(C(C9=CC(F)=C(S9)CC(CCCC)CC)=C%10C=CSC%10=C8C%11=CC(F)=C(S%11)CC(CCCC)CC)S7)F)CC | PBQ6 | 5.64 | 3.18 | 0.851 | 26.58 | 77.91 | 17.62 | [5 empty] | 1 | * | C. Zhu, L. Meng, J. Zhang, S. Qin, W. Lai, B. Qiu, J. Yuan, Y. Wan, W. Huang, Y. Li, A Quinoxaline-Based D–A Copolymer Donor Achieving 17.62% Efficiency of Organic Solar Cells. Advanced Materials. 33, 2100474 (2021).
3 | CCCCCCCCCCC1=C(SC(C2=C3SC4=C(C3=C(C5=C2C6=C(S5)C=CS6)C7=CC(CCCCCCCCCC)=C(S7)CCCCCCCCCC)SC(C8=C(C=C(S8)C9=C(C(F)=CC%10=NSN=C%109)F)CC(CCCC)CC)=C4)=C1)CCCCCCCCCC | PDTBDT-SBTEH | 5.24 | 3.55 | 0.82 | 13.76 | 63.5 | 7.16 | 1.69 |  |  |  |  | 2 | * | P. Gong, P. Guo, Y. Wang, L. Yan, Z. Liang, M. Ding, J. Tong, J. Li, Y. Xia, Ultrafast Kinetics Investigation of a Fluorinated-Benzothiadiazole Polymer with an Increased Excited State Transition Dipole Moment Applied in Organic Solar Cells. ACS Appl. Energy Mater. 4, 9627–9638 (2021).
4 | CCCCCCCCCCC1=C(SC(C2=C3SC4=C(C3=C(C5=C2C6=C(S5)C=CS6)C7=CC(CCCCCCCCCC)=C(S7)CCCCCCCCCC)SC(C8=C(C=C(S8)C9=C(C(F)=CC%10=NSN=C%109)F)CC(CCCC)CC)=C4)=C1)CCCCCCCCCC | PDTBDT-SFBTEH | 5.43 | 3.67 | 0.94 | 13.81 | 66.3 | 8.61 | 1.76 |  |  |  |  | 2 | * | P. Gong, P. Guo, Y. Wang, L. Yan, Z. Liang, M. Ding, J. Tong, J. Li, Y. Xia, Ultrafast Kinetics Investigation of a Fluorinated-Benzothiadiazole Polymer with an Increased Excited State Transition Dipole Moment Applied in Organic Solar Cells. ACS Appl. Energy Mater. 4, 9627–9638 (2021).
5 | CCCCC(CC1=CC=C(S1)C2=C3C=C(SC3=C(C4=C2SC=C4)C5=CC=C(S5)CC(CCCC)CC)C6=C(C(Cl)=CS6)Cl)CC | PBDTT1Cl | -5.47 | -3.48 | 0.87 | 27.7 | 71.35 | 17.1 | 1.99 |  |  |  |  | 3 | * | H. Wang, H. Lu, Y.-N. Chen, G. Ran, A. Zhang, D. Li, N. Yu, Z. Zhang, Y. Liu, X. Xu, W. Zhang, Q. Bao, Z. Tang, Z. Bo, Chlorination Enabling a Low-Cost Benzodithiophene-Based Wide-Bandgap Donor Polymer with an Efficiency of over 17%. Advanced Materials. n/a, 2105483.
6 | CCCCC(CC1=CC=C(S1)C2=C3C=C(SC3=C(C4=C2SC=C4)C5=CC=C(S5)CC(CCCC)CC)C6=C(C(Cl)=CS6)Cl)CC | PBDTT2Cl | -5.6 | -3.49 | 0.9 | 21.86 | 58.6 | 11.47 | 2.11 |  |  |  |  | 3 | * | H. Wang, H. Lu, Y.-N. Chen, G. Ran, A. Zhang, D. Li, N. Yu, Z. Zhang, Y. Liu, X. Xu, W. Zhang, Q. Bao, Z. Tang, Z. Bo, Chlorination Enabling a Low-Cost Benzodithiophene-Based Wide-Bandgap Donor Polymer with an Efficiency of over 17%. Advanced Materials. n/a, 2105483.
7 | CCCCCCC(CC1=C2C(C3=C(SC(C4=CC=C(S4)C5=CC6=C(C7=C(C(C8=CC(F)=C(S8)SCC(CCCC)CC)=C6S5)C=C(S7)C)C9=CC(F)=C(S9)SCC(CCCC)CC)=C3C(C2=C(S1)CC(CCCCCC)CCCC)=O)C%10=CC=CS%10)=O)CCCC | PBSF-A12 | -5.52 | -3.65 | 0.92 | 17.5 | 68.2 | 10.9 | [5 empty] | 4 | * | K. Wang, W. Li, X. Guo, Q. Zhu, Q. Fan, Q. Guo, W. Ma, M. Zhang, Optimizing the Alkyl Side-Chain Design of a Wide Band-Gap Polymer Donor for Attaining Nonfullerene Organic Solar Cells with High Efficiency Using a Nonhalogenated Solvent. Chem. Mater. 33, 5981–5990 (2021).
8 | CCCCCCC(CSC1=C(C=C(S1)C2=C3C=C(SC3=C(C4=C2SC=C4)C5=CC(F)=C(S5)SCC(CCCCCC)CCCC)C6=CC=C(S6)C7=C8C(C9=C(SC(CC(CCCC)CC)=C9C(C8=C(S7)C%10=CC=CS%10)=O)CC(CCCC)CC)=O)F)CCCC | PBSF-D12 | -5.5 | -3.59 | 0.92 | 20.5 | 70.8 | 13.4 | [5 empty] | 4 | * | K. Wang, W. Li, X. Guo, Q. Zhu, Q. Fan, Q. Guo, W. Ma, M. Zhang, Optimizing the Alkyl Side-Chain Design of a Wide Band-Gap Polymer Donor for Attaining Nonfullerene Organic Solar Cells with High Efficiency Using a Nonhalogenated Solvent. Chem. Mater. 33, 5981–5990 (2021).
9 | CCCCCCCCC(CN1B(C2=C(C3=CC4=C(C5=C(B(N4CC(CCCCCCCC)CCCCCC)C6=CC=CC=C6)C=CS5)C=C31)SC(C7=CC=C(S7)C8=C9C(C%10=C(SC(CC(CCCC)CC)=C%10C(C9=C(S8)C%11=CC=CS%11)=O)CC(CCCC)CC)=O)=C2)C%12=CC=CC=C%12)CCCCCC | PBNT-BDD |  |  | 0.88 | 25.2 | 72 | 16.1 | [5 empty] | 5 | * | S. Pang, Z. Wang, X. Yuan, L. Pan, W. Deng, H. Tang, H. Wu, S. Chen, C. Duan, F. Huang, Y. Cao, A Facile Synthesized Polymer Featuring B-N Covalent Bond and Small Singlet-Triplet Gap for High-Performance Organic Solar Cells. Angewandte Chemie International Edition. 60, 8813–8817 (2021).
10 | CCCCCCCCC(CN1C(C2=C(C3=C(C1=O)C=C(S3)C4=CC5=C(C6=C(C7=C(C(C8=CC=C(S8)CC(CCCC)CC)=C6S5)C9=C(S7)C=CS9)C%10=CC=C(S%10)CC(CCCC)CC)S4)SC=C2)=O)CCCCCC | PDTBDT | -5.67 | -3.28 | 0.895 | 17.18 | 53.5 | 8.22 | [5 empty] | 6 | * | Y. Tang, L. Xie, D. Qiu, C. Yang, Y. Liu, Y. Shi, Z. Huang, J. Zhang, J. Hu, K. Lu, Z. Wei, Optimizing the energy levels and crystallinity of 2,2′-bithiophene-3,3′-dicarboximide-based polymer donors for high-performance non-fullerene organic solar cells. J. Mater. Chem. C. 9, 7575–7582 (2021).
11 | CCCCCCCCC1=CSC(C2=CC3=C(S2)C2=C(C=C(C4=CC(CCCCCCCC)=C(C5=CC6=C(S5)C5=C(C7=CC=C(CC(CC)CCCC)S7)C7=C(C8=C(C=CS8)S7)C(C7=CC=C(CC(CC)CCCC)S7)=C5S6)S4)S2)C(=O)N(CC(CCCCCC)CCCCCCCC)C3=O)=C1 | PDTBDT-T | -5.4 | -3.21 | 0.78 | 24.21 | 65.81 | 12.71 | [5 empty] | 6 | * | Y. Tang, L. Xie, D. Qiu, C. Yang, Y. Liu, Y. Shi, Z. Huang, J. Zhang, J. Hu, K. Lu, Z. Wei, Optimizing the energy levels and crystallinity of 2,2′-bithiophene-3,3′-dicarboximide-based polymer donors for high-performance non-fullerene organic solar cells. J. Mater. Chem. C. 9, 7575–7582 (2021).
12 | CCCCCCCCC1=CSC(C2=CC3=C(S2)C2=C(C=C(C4=CC(CCCCCCCC)=C(C5=CC6=C(S5)C5=C(C7=CC(Cl)=C(CC(CC)CCCC)S7)C7=C(C8=C(C=CS8)S7)C(C7=CC(Cl)=C(CC(CC)CCCC)S7)=C5S6)S4)S2)C(=O)N(CC(CCCCCC)CCCCCCCC)C3=O)=C1 | PDTBDT-T-Cl | -5.58 | -3.26 | 0.86 | 24.46 | 71.65 | 15.63 | [5 empty] | 6 | * | Y. Tang, L. Xie, D. Qiu, C. Yang, Y. Liu, Y. Shi, Z. Huang, J. Zhang, J. Hu, K. Lu, Z. Wei, Optimizing the energy levels and crystallinity of 2,2′-bithiophene-3,3′-dicarboximide-based polymer donors for high-performance non-fullerene organic solar cells. J. Mater. Chem. C. 9, 7575–7582 (2021).
13 | CCCCCCC(COC(C1=C(SC=C1)/C=C/C2=C(C=C(S2)C3=CC=C(S3)C4=C5C(C6=C(SC(CC(CCCC)CC)=C6C(C5=C(S4)C7=CC=CS7)=O)CC(CCCC)CC)=O)C(OCC(CCCCCC)CCCC)=O)=O)CCCC | PV2TC-BDD | -5.5 | -3.74 | 0.87 | 18.83 | 69.97 | 11.5 | 1.76 |  |  |  |  | 7 | * | Z. Liu, X. Chen, S. Huang, H. Guo, F. Wu, J. Wang, J. Liu, X. Huang, L. Chen, Y. Chen, Novel efficient accptor1-acceptor2 type copolymer donors: Vinyl induced planar geometry and high performance organic solar cells. Chemical Engineering Journal. 419, 129532 (2021).
14 | CCCCCCCCC(CCCCCC)CN1N=C2C(=N1)C(C1=CC=C(C3=CC(C(=O)OCC(CCCC)CCCCCC)=C(/C=C/C4=C(C(=O)OCC(CCCC)CCCCCC)C=CS4)S3)S1)=C(F)C(F)=C2C1=CC=C(C)S1 | PV2TC-FTAZ | -5.35 | -3.56 | 0.71 | 20.49 | 58.57 | 8.56 | 1.79 |  |  |  |  | 7 | * | Z. Liu, X. Chen, S. Huang, H. Guo, F. Wu, J. Wang, J. Liu, X. Huang, L. Chen, Y. Chen, Novel efficient accptor1-acceptor2 type copolymer donors: Vinyl induced planar geometry and high performance organic solar cells. Chemical Engineering Journal. 419, 129532 (2021).
15 | CCCCCCC(CC1=CC2=C(C(C3=CC=C(S3)C4=CC5=C(C6=C(C(C7=CC(Cl)=C(S7)CC(CCCC)CC)=C5S4)C=CS6)C8=CC(Cl)=C(S8)CC(CCCC)CC)=C9C=C(SC9=C2C%10=CC=CS%10)CC(CCCCCC)CCCC)S1)CCCC | PvBDT-Cl | -4.4 | -2.24 | 0.9 | 15.04 | 57.3 | 7.76 | 2.04 |  |  |  |  | 8 | * | M. Zhang, X. Xu, L. Yu, Q. Peng, Efficient wide-band-gap copolymer donors for organic solar cells with perpendicularly placed benzodithiophene units. Journal of Power Sources. 499, 229961 (2021).
16 | CCCCCCC(CC1=CC2=C(C(C3=CC=C(S3)C4=CC5=C(C6=C(C(C7=CC(F)=C(S7)CC(CCCC)CC)=C5S4)C=CS6)C8=CC(F)=C(S8)CC(CCCC)CC)=C9C=C(SC9=C2C%10=CC=CS%10)CC(CCCCCC)CCCC)S1)CCCC | PvBDT-F | -4.34 | -2.16 | 0.86 | 13.87 | 49.2 | 5.89 | 2.01 |  |  |  |  | 8 | * | M. Zhang, X. Xu, L. Yu, Q. Peng, Efficient wide-band-gap copolymer donors for organic solar cells with perpendicularly placed benzodithiophene units. Journal of Power Sources. 499, 229961 (2021).
17 | CCCCCCCCC1=CSC(C2=C(C=C(S2)C3=CC(CCCCCCCC)=C(S3)C4=CC5=C(C6=C(C(C7=CC(F)=C(S7)C(CCCC)CC)=C5S4)C=CS6)C8=CC(F)=C(S8)C(CCCC)CC)C#N)=C1 | PBCT-2F | -5.58 | -3.66 | 0.85 | 27.2 | 74.3 | 17.1 | [5 empty] | 9 | * | X. Yuan, Y. Zhao, T. Zhan, J. Oh, J. Zhou, J. Li, X. Wang, Z. Wang, S. Pang, P. Cai, C. Yang, Z. He, Z. Xie, C. Duan, F. Huang, Y. Cao, A donor polymer based on 3-cyanothiophene with superior batch-to-batch reproducibility for high-efficiency organic solar cells. Energy Environ. Sci. 14, 5530–5540 (2021).
18 | CCCCCCC(CC1=CSC(C2=CC3=C(C4=C(C5=NSN=C53)C=C(S4)C6=CC(CC(CCCCCC)CCCC)=C(S6)C7=CC8=C(C9=C(C(C%10=CC(F)=C(N%10)CC(CCCC)CC)=C8S7)C=CS9)C%11=CC(F)=C(S%11)CC(CCCC)CC)S2)=C1)CCCC | D18 | -5.44 | -3.47 | 0.85 | 25.81 | 78.61 | 17.21 | [5 empty] | 10 | * | A. Zeng, X. Ma, M. Pan, Y. Chen, R. Ma, H. Zhao, J. Zhang, H. K. Kim, A. Shang, S. Luo, I. C. Angunawela, Y. Chang, Z. Qi, H. Sun, J. Y. L. Lai, H. Ade, W. Ma, F. Zhang, H. Yan, A Chlorinated Donor Polymer Achieving High-Performance Organic Solar Cells with a Wide Range of Polymer Molecular Weight. Advanced Functional Materials. 31, 2102413 (2021).
19 | CCCCCCC(CC1=CSC(C2=CC3=C(C4=C(C5=NSN=C53)C=C(S4)C6=CC(CC(CCCCCC)CCCC)=C(S6)C7=CC8=C(C9=C(C(C%10=CC(Cl)=C(N%10)CC(CCCC)CC)=C8S7)C=CS9)C%11=CC(Cl)=C(S%11)CC(CCCC)CC)S2)=C1)CCCC | D18-Cl | -5.46 | -3.49 | 0.87 | 26.83 | 76.97 | 17.97 | [5 empty] | 10 | * | A. Zeng, X. Ma, M. Pan, Y. Chen, R. Ma, H. Zhao, J. Zhang, H. K. Kim, A. Shang, S. Luo, I. C. Angunawela, Y. Chang, Z. Qi, H. Sun, J. Y. L. Lai, H. Ade, W. Ma, F. Zhang, H. Yan, A Chlorinated Donor Polymer Achieving High-Performance Organic Solar Cells with a Wide Range of Polymer Molecular Weight. Advanced Functional Materials. 31, 2102413 (2021).
20 | CCCCCCCCC(CN1N=C2C(C(C3=CC=C(S3)C4=CC5=C(C(C6=CC(Cl)=C(S6)CC(CCCC)CC)=C7C=CSC7=C5C8=CC(Cl)=C(S8)CC(CCCC)CC)S4)=C(C(O)=C2C9=CC=CS9)O)=N1)CCCCCC | J52-CL | -5.46 | -3.58 | 1.21 | 11.36 | 62.86 | 8.64 | [5 empty] | 11 | * | T. Dai, P. Lei, B. Zhang, A. Tang, Y. Geng, Q. Zeng, E. Zhou, Fabrication of High VOC Organic Solar Cells with a Non-Halogenated Solvent and the Effect of Substituted Groups for “Same-A-Strategy” Material Combinations. ACS Appl. Mater. Interfaces. 13, 21556–21564 (2021).
21 | CCCCCCCCC(CN1N=C2C(C3=CC=CS3)=CC=C(C2=N1)C4=CC=C(S4)C5=CC6=C(C(C7=CC(Cl)=C(S7)CC(CCCC)CC)=C8C=CSC8=C6C9=CC(Cl)=C(S9)CC(CCCC)CC)S5)CCCCCC | PE31 | -5.35 | -3.54 | 1.11 | 13.68 | 66.4 | 10.08 | [5 empty] | 11 | * | T. Dai, P. Lei, B. Zhang, A. Tang, Y. Geng, Q. Zeng, E. Zhou, Fabrication of High VOC Organic Solar Cells with a Non-Halogenated Solvent and the Effect of Substituted Groups for “Same-A-Strategy” Material Combinations. ACS Appl. Mater. Interfaces. 13, 21556–21564 (2021).
22 | CCCCCCCCC(CN1N=C2C(C(C3=CC=C(S3)C4=CC5=C(C(C6=CC(Cl)=C(S6)CC(CCCC)CC)=C7C=CSC7=C5C8=CC(Cl)=C(S8)CC(CCCC)CC)S4)=C(C(OC)=C2C9=CC=CS9)OC)=N1)CCCCCC | PE32 | -5.22 | -3.3 | 1.1 | 11.65 | 57.73 | 7.4 | [5 empty] | 11 | * | T. Dai, P. Lei, B. Zhang, A. Tang, Y. Geng, Q. Zeng, E. Zhou, Fabrication of High VOC Organic Solar Cells with a Non-Halogenated Solvent and the Effect of Substituted Groups for “Same-A-Strategy” Material Combinations. ACS Appl. Mater. Interfaces. 13, 21556–21564 (2021).
23 | CCCCCCCCC(CN1N=C2C(C(C3=CC=C(S3)C4=CC5=C(C(C6=CC(Cl)=C(S6)CC(CCCC)CC)=C7C=CSC7=C5C8=CC(Cl)=C(S8)CC(CCCC)CC)S4)=C(C(O)=C2C9=CC=CS9)O)=N1)CCCCCC | PE33 | -5.42 | -3.55 | 1.16 | 12.68 | 61.13 | 8.99 | [5 empty] | 11 | * | T. Dai, P. Lei, B. Zhang, A. Tang, Y. Geng, Q. Zeng, E. Zhou, Fabrication of High VOC Organic Solar Cells with a Non-Halogenated Solvent and the Effect of Substituted Groups for “Same-A-Strategy” Material Combinations. ACS Appl. Mater. Interfaces. 13, 21556–21564 (2021).
24 | CCCCC(CC1=C(C=C(S1)C2=C3C=C(SC3=C(C4=C2SC=C4)C5=CC(F)=C(S5)C(CCCC)CC)C6=C(C=C(S6)C7=C8C(C9=C(SC(C(CCCC)CC)=C9C(C8=C(S7)C%10=CC(F)=CS%10)=O)C(CCCC)CC)=O)F)F)CC | PM6F | -5.66 | -3.88 | 0.9 | 16.1 | 67 | 9.7 | 1.78 |  |  |  |  | 12 | * | Q. Guo, J. Lin, X. Dong, L. Zhu, X. Guo, F. Liu, M. Zhang, Optimized molecular aggregation via incorporating fluorinated unit in the polymer donor for 17.3% efficiency organic solar cells. Chemical Engineering Journal, 134117 (2021).
25 | CCCCCCCCCCC(COC(C1=C(N=CC(C2=CC=CS2)=N1)C3=CC=C(S3)C4=CC5=C(C(C6=CC(F)=C(S6)CC(CCCC)CC)=C7C=CSC7=C5C8=CC(F)=C(S8)CC(CCC)CC)S4)=O)CCCCCCCC | PFBCPZ | -5.6 | -3.52 | 0.92 | 21.2 | 78.5 | 15.3 | [5 empty] | 13 | * | J. Wu, Q. Fan, M. Xiong, Q. Wang, K. Chen, H. Liu, M. Gao, L. Ye, X. Guo, J. Fang, Q. Guo, W. Su, Z. Ma, Z. Tang, E. Wang, H. Ade, M. Zhang, Carboxylate substituted pyrazine: A simple and low-cost building block for novel wide bandgap polymer donor enables 15.3% efficiency in organic solar cells. Nano Energy. 82, 105679 (2021).
26 | CCCCCCCCC1=CSC2=C1SC(C3=C4C(N(C(C4=C(S3)C5=CC6=C(C(CCCCCCCC)=C(S6)C7=CC8=C(C9=C(C(C%10=CC(Cl)=C(S%10)CC(CCCC)CC)=C8S7)C=CS9)C%11=CC(Cl)=C(S%11)CC(CCCC)CC)S5)=O)CC(CCCCCCCC)CCCCCC)=O)=C2 | PClBDT-8ttTPD | -5.46 | -3.57 | 0.84 | 24.99 | 72 | 15.05 | 1.89 |  |  |  |  | 14 | * | J.-W. Ha, C. E. Song, H. S. Kim, D. H. Ryu, W. S. Shin, D.-H. Hwang, Highly Efficient and Photostable Ternary Organic Solar Cells Enabled by the Combination of Non-Fullerene and Fullerene Acceptors with Thienopyrrolodione-based Polymer Donors. ACS Appl. Mater. Interfaces. 12, 51699–51708 (2020).
27 | CCCCCCCCC1=CSC2=C1SC(C3=C4C(N(C(C4=C(S3)C5=CC6=C(C(CCCCCCCC)=C(S6)C7=CC8=C(C9=C(C(C%10=CC(F)=C(S%10)CC(CCCC)CC)=C8S7)C=CS9)C%11=CC(F)=C(S%11)CC(CCCC)CC)S5)=O)CC(CCCCCCCC)CCCCCC)=O)=C2 | PFBDT-8ttTPD | -5.33 | -3.43 | 0.89 | 19.91 | 72 | 12.81 | 1.9 |  |  |  |  | 14 | * | J.-W. Ha, C. E. Song, H. S. Kim, D. H. Ryu, W. S. Shin, D.-H. Hwang, Highly Efficient and Photostable Ternary Organic Solar Cells Enabled by the Combination of Non-Fullerene and Fullerene Acceptors with Thienopyrrolodione-based Polymer Donors. ACS Appl. Mater. Interfaces. 12, 51699–51708 (2020).
28 | CCCCC(SC1=C(C=C(S1)C2=C3C=C(SC3=C(C4=C2SC=C4)C5=CC(F)=C(S5)SC(CCCC)CC)C6=CC=C(S6)C7=C8C(C9=C(SC(C(CCCC)CC)=C9C(C8=C(S7)C%10=CC=CS%10)=O)C(CCCC)CC)=O)F)CC | PBDB-T-SF | -5.4 | -3.6 | 0.88 | 20.5 | 71.9 | 13.1 | [5 empty] | 15 | * | W. Zhao, S. Li, H. Yao, S. Zhang, Y. Zhang, B. Yang, J. Hou, Molecular Optimization Enables over 13% Efficiency in Organic Solar Cells. J. Am. Chem. Soc. 139, 7148–7151 (2017).
29 | CCCCCCCCC(CC1=CSC(C2=CC(CC(CCCCCCCC)CCCCCC)=C(S2)C3=CC(F)=C(S3)C4=C(C=CS4)F)=C1)CCCCCC | P4T2F-HD | -5.35 | -3.43 | 0.73 | 21.63 | 73.6 | 11.62 | [5 empty] | 16 | * | J. Xiao, X. Jia, C. Duan, F. Huang, H.-L. Yip, Y. Cao, Surpassing 13% Efficiency for Polythiophene Organic Solar Cells Processed from Nonhalogenated Solvent. Advanced Materials. 33, 2008158 (2021).
30 | CCCCCCCCC(COC1=NC2=C(C(C3=CC=CS3)=C(C(F)=C2C)F)N=C1C)CCCCCC | PTQ11 | -5.52 | -2.76 | 0.88 | 24.79 | 74.8 | 16.32 | [5 empty] | 17 | * | C. Sun, S. Qin, R. Wang, S. Chen, F. Pan, B. Qiu, Z. Shang, L. Meng, C. Zhang, M. Xiao, C. Yang, Y. Li, High Efficiency Polymer Solar Cells with Efficient Hole Transfer at Zero Highest Occupied Molecular Orbital Offset between Methylated Polymer Donor and Brominated Acceptor. J. Am. Chem. Soc. 142, 1465–1474 (2020).
31 | CCCCCCCCC(COC1=NC2=C(C(C3=CC=C(S3)C4=CC5=C(C6=C(C(C7=CC(F)=C(S7)CC(CCCC)CC)=C5S4)C=CS6)C8=CC(F)=C(S8)CC(CCCC)CC)=C(C(F)=C2C9=CC=CS9)F)N=C1)CCCCCC | PBQ510 | -5.47 | -2.89 | 0.85 | 25.77 | 74.6 | 16.34 | 1.92 |  |  |  |  | 18 | * | C. Sun, F. Pan, B. Qiu, S. Qin, S. Chen, Z. Shang, L. Meng, C. Yang, Y. Li, D–A Copolymer Donor Based on Bithienyl Benzodithiophene D-Unit and Monoalkoxy Bifluoroquinoxaline A-Unit for High-Performance Polymer Solar Cells. Chem. Mater. 32, 3254–3261 (2020).
32 | CCCCCCCCOC1=CC=CC(C2=NC3=C(C(C4=CC=C(S4)C5=CC6=C(C7=C(C(C8=CC(F)=C(S8)CC(CCCC)CC)=C6S5)C=CS7)C9=CC(F)=C(S9)CC(CCCC)CC)=C(C(F)=C3C%10=CC=CS%10)F)N=C2C%11=CC=CC(OCCCCCCCC)=C%11)=C1 | PBQ7 | -5.38 | -3.14 | 0.81 | 25.83 | 64.3 | 13.45 | 1.79 |  |  |  |  | 18 | * | C. Sun, F. Pan, B. Qiu, S. Qin, S. Chen, Z. Shang, L. Meng, C. Yang, Y. Li, D–A Copolymer Donor Based on Bithienyl Benzodithiophene D-Unit and Monoalkoxy Bifluoroquinoxaline A-Unit for High-Performance Polymer Solar Cells. Chem. Mater. 32, 3254–3261 (2020).
33 | CCCCCCCC1=C(C2=C(C(C3=C(SC(C4=CC=C(S4)C5=CC6=C(C7=C(C(C8=CC(F)=C(S8)CC(CCCC)CC)=C6S5)C=CS7)C9=CC(F)=C(S9)CC(CCCC)CC)=C3C2=O)C%10=CC=CS%10)=O)S1)CC(CCCC)CC | PBTT-F | -5.48 | -3.68 | 0.83 | 23.9 | 75.8 | 15.1 | [5 empty] | 19 | * | P. Chao, H. Chen, Y. Zhu, H. Lai, D. Mo, N. Zheng, X. Chang, H. Meng, F. He, A Benzo[1,2-b:4,5-c′]Dithiophene-4,8-Dione-Based Polymer Donor Achieving an Efficiency Over 16%. Advanced Materials. 32, 1907059 (2020).
34 | CCCCCCCCCCC(CCCCC)OC1=C2C=CSC2=C(C3=CC=C(C4=CC=C(OC(CC)CCCC)C=C4)C=C3)C5=C1SC(C6=CC=C(C7=C8C(C9=C(C=C(SCC(CC)CCCC)C(SCC(CC)CCCC)=C9)C(C8=C(C%10=CC=CS%10)S7)=O)=O)S6)=C5 | PBNS | -5.37 | -3.63 | 0.865 | 12.4 | 70.83 | 7.58 | 1.69 |  |  |  |  | 20 | * | Q. Wang, X. Gao, X. Jing, Y. Li, K. Zhang, F. Li, R. Yang, L. Yu, M. Sun, Naphtho[2,3-c]thiophene-4,9-dione based polymers for efficient fullerene solar cells. Polymer. 212, 123184 (2021).
35 | CCCCCCCCC1=CSC2=C1SC(C3=C4C(N(C(C4=C(S3)C5=CC6=C(C(CCCCCCCC)=C(S6)C7=CC8=C(C9=C(C(C%10=CC(Cl)=C(S%10)C(CCCC)CC)=C8S7)C=CS9)C%11=CC(Cl)=C(S%11)C(CCCC)CC)S5)=O)CC(CCCCCCCC)CCCCCC)=O)=C2 | PBDT-Cl | -5.53 | -3.64 | 0.85 | 25.69 | 71 | 15.63 | 1.89 |  |  |  |  | 21 | * | J. S. Park, G.-U. Kim, D. Lee, S. Lee, B. Ma, S. Cho, B. J. Kim, Importance of Optimal Crystallinity and Hole Mobility of BDT-Based Polymer Donor for Simultaneous Enhancements of Voc, Jsc, and FF in Efficient Nonfullerene Organic Solar Cells. Advanced Functional Materials. 30, 2005787 (2020).
36 | CCCCCCCCC1=CSC2=C1SC(C3=C4C(N(C(C4=C(S3)C5=CC6=C(C(CCCCCCCC)=C(S6)C7=CC8=C(C9=C(C(C%10=CC(F)=C(S%10)C(CCCC)CC)=C8S7)C=CS9)C%11=CC(Cl)=C(S%11)C(CCCC)CC)S5)=O)CC(CCCCCCCC)CCCCCC)=O)=C2 | PBDT-F | -5.51 | -3.64 | 0.83 | 25.36 | 68 | 14.86 | 1.87 |  |  |  |  | 21 | * | J. S. Park, G.-U. Kim, D. Lee, S. Lee, B. Ma, S. Cho, B. J. Kim, Importance of Optimal Crystallinity and Hole Mobility of BDT-Based Polymer Donor for Simultaneous Enhancements of Voc, Jsc, and FF in Efficient Nonfullerene Organic Solar Cells. Advanced Functional Materials. 30, 2005787 (2020).
37 | CCCCCCCCC1=CSC2=C1SC(C3=C4C(N(C(C4=C(S3)C5=CC6=C(C(CCCCCCCC)=C(S6)C7=CC8=C(C9=C(C(C%10=CC=C(S%10)C(CCCC)CC)=C8S7)C=CS9)C%11=CC=C(S%11)C(CCCC)CC)S5)=O)CC(CCCCCCCC)CCCCCC)=O)=C2 | PBDT-H | -5.35 | -3.48 | 0.74 | 24.91 | 63 | 11.58 | 1.87 |  |  |  |  | 21 | * | J. S. Park, G.-U. Kim, D. Lee, S. Lee, B. Ma, S. Cho, B. J. Kim, Importance of Optimal Crystallinity and Hole Mobility of BDT-Based Polymer Donor for Simultaneous Enhancements of Voc, Jsc, and FF in Efficient Nonfullerene Organic Solar Cells. Advanced Functional Materials. 30, 2005787 (2020).
38 | CCCCC(SC1=CC=C(S1)C2=C3C=C(SC3=C(C4=C2SC=C4)C5=CC=C(S5)SC(CCCC)CC)C6=CC=C(S6)C7=C8C(C9=C(SC(C(CCCC)CC)=C9C(C8=C(S7)C%10=CC=CS%10)=O)C(CCCC)CC)=O)CC | PBDT-ST | -5.43 | -3.54 | 0.915 | 22.56 | 69.5 | 14.35 | [5 empty] | 22 | * | X. Xu, K. Feng, Y. W. Lee, H. Y. Woo, G. Zhang, Q. Peng, Subtle Polymer Donor and Molecular Acceptor Design Enable Efficient Polymer Solar Cells with a Very Small Energy Loss. Advanced Functional Materials. 30, 1907570 (2020).
39 | CCCCC(CC)C1=C2C(=O)C3=C(C4=CC=CS4)SC(C4=CC=C(C5=CC6=CC7=C(C=C8C=CSC8=C7C7=CC=C(SC(=O)CCC)S7)C(C7=CC=C(SC(=O)CCC)S7)=C6S5)S4)=C3C(=O)C2=C(C(CC)CCCC)S1 | PNDT-ST | -5.47 | -3.57 | 0.896 | 22.67 | 67.5 | 13.72 | [5 empty] | 22 | * | X. Xu, K. Feng, Y. W. Lee, H. Y. Woo, G. Zhang, Q. Peng, Subtle Polymer Donor and Molecular Acceptor Design Enable Efficient Polymer Solar Cells with a Very Small Energy Loss. Advanced Functional Materials. 30, 1907570 (2020).
40 | CCCC/C(CC)=C/C1=CC=C(S1)C2=C3SC(C4=C(C(C(OC)=O)=CS4)F)=CC3=C(C5=C2C=CS5)C6=CC=C(S6)CC(CCCC)CC | P1 | -5.6 | -3.65 | 1.01 | 17.89 | 63.05 | 11.39 | 1.95 |  |  |  |  | 23 | * | Y. Tang, H. Sun, Z. Wu, Y. Zhang, G. Zhang, M. Su, X. Zhou, X. Wu, W. Sun, X. Zhang, B. Liu, W. Chen, Q. Liao, H. Y. Woo, X. Guo, A New Wide Bandgap Donor Polymer for Efficient Nonfullerene Organic Solar Cells with a Large Open-Circuit Voltage. Advanced Science. 6, 1901773 (2019).
41 | [H]C1=CC=C(C2=C(N=C(C3=CC=C(OCC(CC)CCCC)C=C3)C(C4=CC=C(OCC(CC)CCCC)C=C4)=N5)C5=C(C6=CC=C(C7=CC(C(CCCCCCCC)(CCCCCCCC)C8=C9C=CC([H])=C8)=C9C=C7)S6)S2)S1 | APFO-Green 5 |  |  | 0.58 | 3.67 | 0.47 | 1 | [5 empty] | 2 | ** | Tvingstedt K, Inganas O. Electrode grids for ITO-free organic photovoltaic devices. Advanced Materials 19, 2893-2897 (2007).
42 | O=C(OCCOCOCCOC(O[H])=O)COC1=CC=CC(N(C2=CC=CC=C2)C3=CC=C(C4=CC=C(N(C5=CC=CC=C5)C6=CC=CC([H])=C6)C=C4)C=C3)=C1 | PTPD |  |  | ---- | 0.33 | ---- | 0.47 | [5 empty] | 4 | ** | Vaddiraju S, Mathai M, Kymakis E, Papadimitrakopoulos F. Radical salt-doped hole transporters in organic photovoltaic devices. Chemistry of Materials 19, 4049-4055 (2007).
43 | Cl[Al](N1/C(C2=C(C=CC=C2)/C1=N/3)=N\4)N5C(/N=C6N=C3C7=C\6C=CC=C7)=C8C(C=CC=C8)=C5/N=C9C%10=C(C=CC=C%10)C4=N/9 | ClAlP |  |  | 0.68 | 6.2 | 0.5 | 2.15 | [5 empty] | 5 | ** | Bailey-Salzman RF, Rand BP, Forrest SR. Near-infrared sensitive small molecule organic photovoltaic cells based on chloroaluminum phthalocyanine. Applied Physics Letters 91, (2007).
44 | O=S(CCCCCOCCC1=C([H])SC([H])=C1)[O-].[Na+] | PTEBS:Na+ |  |  | 0.68 | 0.98 | 0.54 | 0.44 | [5 empty] | 10 | ** | Yang J, Garcia A, Nguyen T-Q. Organic solar cells from water-soluble poly(thiophene)/fullerene heterojunction. Applied Physics Letters 90, (2007).
45 | CCCCCCC(S1)=CC=C1C(S2)=CC=C2C(S3)=CC=C3[Si](C4=CC=C(C5=CC=C(C6=CC=C(CCCCCC)S6)S5)S4)(C7=CC=C(C8=CC=C(C9=CC=C(CCCCCC)S9)S8)S7)C%10=CC=C(C%11=CC=C(C%12=CC=C(CCCCCC)S%12)S%11)S%10 | 1 |  |  | 0.66 | 0.36 | 0.46 | 0.2 | [5 empty] | 16 | ** | Roquet S, de Bettignies R, Leriche P, Cravino A, Roncali J. Three-dimensional tetra(oligothienyl)silanes as donor material for organic solar cells. Journal of Materials Chemistry 16, 3040-3045 (2006).
46 | CCCCCSC(S1)=CC=C1C(S2)=CC=C2C(S3)=CC=C3[Si](C4=CC=C(C5=CC=C(C6=CC=C(SCCCCC)S6)S5)S4)(C7=CC=C(C8=CC=C(C9=CC=C(SCCCCC)S9)S8)S7)C%10=CC=C(C%11=CC=C(C%12=CC=C(SCCCCC)S%12)S%11)S%10 | 2 |  |  | 0.85 | 1.13 | 0.24 | 0.29 | [5 empty] | 16 | ** | Roquet S, de Bettignies R, Leriche P, Cravino A, Roncali J. Three-dimensional tetra(oligothienyl)silanes as donor material for organic solar cells. Journal of Materials Chemistry 16, 3040-3045 (2006).
47 | CCC(C1=N/2)=C(CC)C2=C\C3=C(CC)C(CC)=C4N3[Pt]N5/C(C(CC)=C(CC)/C5=C/1)=C\C(C(CC)=C/6CC)=NC6=C/4 | PtOEP |  |  | 0.66 | 5.6 | 0.57 | 2.1 | [5 empty] | 17 | ** | Shao Y, Yang Y. Efficient organic heterojunction photovoltaic cells based on triplet materials. Advanced Materials 17, 2841-+ (2005).
48 | [H]N(C1=CC=C(/C=C/C2=CC(OCCCCCC)=C(/C=C/C3=CC=C([H])C=C3)C=C2OCCCCCC)CC1)C4=CC=CC=C4 | PPAV-HH-PPV |  |  | 0.62 | 6.13 | 0.5 | 1.9 | [5 empty] | 19 | ** | Nakamura J, Yokoe C, Murata K, Takahashi K. Efficient organic solar cells by penetration of conjugated polymers into perylene pigments. Journal of Applied Physics 96, 6878-6883 (2004).
49 | [H][Si]([H])(C)C1=CC=CC=C1 | PMPS |  |  | 0.37 | 0.02 | 0.31 | 0.33 | [5 empty] | 20 | ** | Lee JH, Seoul C, Park JK, Youk JH. Fullerene/poly(methylphenylsilane) (PMPS) organic photovoltaic cells. Synthetic Metals 145, 11-14 (2004).
50 | [H]C1=CC(CCCCCC)=C([H])S1 | PAT6 |  |  | 0.41 | 5.2 | 0.43 | 0.91 | [5 empty] | 21 | ** | Fujii A, Shirakawa T, Umeda T, Mizukami H, Hashimoto Y, Yoshino K. Interpenetrating interface in organic photovoltaic cells with heterojunction of poly(3-hexylthiophene) and C-60. Japanese Journal of Applied Physics Part 1-Regular Papers Short Notes & Review Papers 43, 5573-5576 (2004).
51 | [H]C1=CC(CCCCCCCCCCCC)=C([H])S1 | PAT12 |  |  | 0.8 | 0.005 | 0.37 | 2.23 | [5 empty] | 23 | ** | Feng W, Fujii A, Lee S, Wu H, Yoshino K. Broad spectral sensitization of organic photovoltaic heterojunction device by perylene and C-60. Journal of Applied Physics 88, 7120-7123 (2000).
52 | CN1C(/C(C2=CC=C(Cl)C=C2)=C3N=C(/C(C4=CC=C(Cl)C=C4)=C(C=C/5)\N([H])C5=C6\C7=CC=CN=C7)C=C\3)=CC=C1/C(C8=CC=C(Cl)C=C8)=C9C=CC6=N/9.[H+] | H2pyp3p(Cl) |  |  | 0.47 | ---- | 0.32 | 0.82 | [5 empty] | 24 | ** | Takahashi K, Kuraya N, Yamaguchi T, Komura T, Murata K. Three-layer organic solar cell with high-power conversion efficiency of 3.5%. Solar Energy Materials and Solar Cells 61, 403-416 (2000).
53 | CN1C(/C(C2=CC=CC=C2)=C3N=C(/C(C4=CC=CC=C4)=C(C=C/5)\N([H])C5=C6\C7=CC=CC=C7)C=C\3)=CC=C1/C(C8=CC=CC=C8)=C9C=CC6=N/9.[H+] | H2tpp |  |  | 0.48 | ---- | 0.38 | 1.32 | [5 empty] | 24 | ** | Takahashi K, Kuraya N, Yamaguchi T, Komura T, Murata K. Three-layer organic solar cell with high-power conversion efficiency of 3.5%. Solar Energy Materials and Solar Cells 61, 403-416 (2000).
54 | CN1C(/C(C2=CC=C(Cl)C=C2)=C3N=C(/C(C4=CC=C(Cl)C=C4)=C(C=C/5)\N([H])C5=C6\C7=CC=C(Cl)C=C7)C=C\3)=CC=C1/C(C8=CC=C(Cl)C=C8)=C9C=CC6=N/9.[H+] | H2tpp(Cl) |  |  | 0.46 | ---- | 0.29 | 0.44 | [5 empty] | 24 | ** | Takahashi K, Kuraya N, Yamaguchi T, Komura T, Murata K. Three-layer organic solar cell with high-power conversion efficiency of 3.5%. Solar Energy Materials and Solar Cells 61, 403-416 (2000).
55 | CN1C(/C(C2=CC=C(OC)C=C2)=C3N=C(/C(C4=CC=C(OC)C=C4)=C(C=C/5)\N([H])C5=C6\C7=CC=C(OC)C=C7)C=C\3)=CC=C1/C(C8=CC=C(OC)C=C8)=C9C=CC6=N/9.[H+] | H2tpp(OMe) |  |  | 0.47 | ---- | 0.4 | 2.79 | [5 empty] | 24 | ** | Takahashi K, Kuraya N, Yamaguchi T, Komura T, Murata K. Three-layer organic solar cell with high-power conversion efficiency of 3.5%. Solar Energy Materials and Solar Cells 61, 403-416 (2000).
56 | CN1C(/C(C2=CC=CC=C2)=C3N=C(/C(C4=CC=CC=C4)=C(C=C/5)\N([Zn])C5=C6\C7=CC=CC=C7)C=C\3)=CC=C1/C(C8=CC=CC=C8)=C9C=CC6=N/9 | Zntpp |  |  | 0.24 | ---- | 0.35 | 0.51 | [5 empty] | 24 | ** | Takahashi K, Kuraya N, Yamaguchi T, Komura T, Murata K. Three-layer organic solar cell with high-power conversion efficiency of 3.5%. Solar Energy Materials and Solar Cells 61, 403-416 (2000).
57 | CN1C(/C(C2=CC=C(Cl)C=C2)=C3N=C(/C(C4=CC=C(Cl)C=C4)=C(C=C/5)\N([Zn])C5=C6\C7=CC=C(Cl)C=C7)C=C\3)=CC=C1/C(C8=CC=C(Cl)C=C8)=C9C=CC6=N/9 | Zntpp(Cl) |  |  | 0.28 | ---- | 0.27 | 0.2 | [5 empty] | 24 | ** | Takahashi K, Kuraya N, Yamaguchi T, Komura T, Murata K. Three-layer organic solar cell with high-power conversion efficiency of 3.5%. Solar Energy Materials and Solar Cells 61, 403-416 (2000).
58 | CN1C(/C(C2=CC=C(OC)C=C2)=C3N=C(/C(C4=CC=C(OC)C=C4)=C(C=C/5)\N([Zn])C5=C6\C7=CC=C(OC)C=C7)C=C\3)=CC=C1/C(C8=CC=C(OC)C=C8)=C9C=CC6=N/9 | Zntpp(OMe)2 |  |  | 0.33 | ---- | 0.34 | 1.15 | [5 empty] | 24 | ** | Takahashi K, Kuraya N, Yamaguchi T, Komura T, Murata K. Three-layer organic solar cell with high-power conversion efficiency of 3.5%. Solar Energy Materials and Solar Cells 61, 403-416 (2000).
59 | [O-]C1=C(C2=CC=C(N(CC)CC)C=C2O)C(C1C3C(O)=CC(N(CC)CC)C=C3)=O | OHSq |  |  | --- | --- | --- | 0.2 | [5 empty] | 27 | ** | Merritt VY, Hovel HJ. ORGANIC SOLAR-CELLS OF HYDROXY SQUARYLIUM. Applied Physics Letters 29, 414-415 (1976).
60 | [H]C1=C(CCCCCC)C=C(C2=CC=C(C3=CC(CCCCCC)=C(C(S4)=CC5=C4C(C6=CC(CCCCCCCCCC)=C(CCCCCCCCCC)S6)=C7C=C([H])SC7=C5C8=CC(CCCCCCCCCC)=C(CCCCCCCCCC)S8)S3)C9=NSN=C92)S1 | PBDT-DTBT |  |  | 0.94 | 5.12 | 0.3 | 1.42 | [5 empty] | 28 | ** | Ma W, Tumbleston JR, Wang M, Gann E, Huang F, Ade H. Domain Purity, Miscibility, and Molecular Orientation at Donor/Acceptor Interfaces in High Performance Organic Solar Cells: Paths to Further Improvement. Advanced Energy Materials 3, 864-872 (2013).
61 | CCCCC(CC)CC(C1=C2C=CC3=C1C=CC4=C3C(CC(CC)CCCC)(CC(CC)CCCC)C5=C4SC(C6=CC=C([H])C7=NSN=C67)=C5)(CC(CC)CCCC)C8=C2SC([H])=C8 | PDTNBT |  |  | 0.87 | 6.59 | 0.5 | 2.89 | [5 empty] | 31 | ** | Ma Y, Zheng Q, Yin Z, Cai D, Chen S-C, Tang C. Ladder-Type Dithienonaphthalene-Based Donor-Acceptor Copolymers for Organic Solar Cells. Macromolecules 46, 4813-4821 (2013).
62 | CCCCC(CC)CC(C1=C2C=CC3=C1C=CC4=C3C(CC(CC)CCCC)(CC(CC)CCCC)C5=C4SC(C6=CC=C(C7=C(OCCCCCC)C(OCCCCCC)=C(C8=CC=C([H])S8)C9=NSN=C97)S6)=C5)(CC(CC)CCCC)C%10=C2SC([H])=C%10 | PDTNTBT |  |  | 0.82 | 10.01 | 0.59 | 4.82 | [5 empty] | 31 | ** | Ma Y, Zheng Q, Yin Z, Cai D, Chen S-C, Tang C. Ladder-Type Dithienonaphthalene-Based Donor-Acceptor Copolymers for Organic Solar Cells. Macromolecules 46, 4813-4821 (2013).
63 | CCCCC(CC)CC(C1=C2C=CC3=C1C=CC4=C3C(CC(CC)CCCC)(CC(CC)CCCC)C5=C4SC(C6=CC=C(C7=C8C(C(N7CC(CC)CCCC)=O)=C(C9=CC=C([H])S9)N(CC(CC)CCCC)C8=O)S6)=C5)(CC(CC)CCCC)C%10=C2SC([H])=C%10 | PDTNTDPP |  |  | 0.75 | 3.8 | 0.56 | 1.6 | [5 empty] | 31 | ** | Ma Y, Zheng Q, Yin Z, Cai D, Chen S-C, Tang C. Ladder-Type Dithienonaphthalene-Based Donor-Acceptor Copolymers for Organic Solar Cells. Macromolecules 46, 4813-4821 (2013).
64 | CCCCCCC(CCCCCC)N1C2=C(C=CC([H])=C2)C3=C1C=C(C4=CC=C(C5=C(CCCCCC)N=C(C6=NC(CCCCCC)=C(C7=CC=C([H])S7)S6)S5)S4)C=C3 | P1 |  |  | 0.53 | 1.93 | 35 | 0.36 | [5 empty] | 38 | ** | Patra D, Sahu D, Padhy H, Kekuda D, Chu C-W, Lin H-C. Synthesis and Applications of 2,7-Carbazole-Based Conjugated Main-Chain Copolymers Containing Electron Deficient Bithiazole Units for Organic Solar Cells. Journal of Polymer Science Part a-Polymer Chemistry 48, 5479-5489 (2010).
65 | CCCCCCC(CCCCCC)N1C2=C(C=CC([H])=C2)C3=C1C=C(C4=CC=C(C5=CC=C(C6=C(CCCCCC)N=C(C7=NC(CCCCCC)=C(C8=CC=C(C9=CC=C([H])S9)S8)S7)S6)S5)S4)C=C3 | P3 |  |  | 0.62 | 2.52 | 37 | 0.57 | [5 empty] | 38 | ** | Patra D, Sahu D, Padhy H, Kekuda D, Chu C-W, Lin H-C. Synthesis and Applications of 2,7-Carbazole-Based Conjugated Main-Chain Copolymers Containing Electron Deficient Bithiazole Units for Organic Solar Cells. Journal of Polymer Science Part a-Polymer Chemistry 48, 5479-5489 (2010).
66 | CCCCCCC(CCCCCC)N1C2=C(C=CC([H])=C2)C3=C1C=C(C4=CC=C(C5=CC=C(C6=CC=C(C7=C(CCCCCC)N=C(C8=NC(CCCCCC)=C(C9=CC=C(C%10=CC=C(C%11=CC=C([H])S%11)S%10)S9)S8)S7)S6)S5)S4)C=C3 | P4 |  |  | 0.6 | 4.83 | 35 | 1.01 | [5 empty] | 38 | ** | Patra D, Sahu D, Padhy H, Kekuda D, Chu C-W, Lin H-C. Synthesis and Applications of 2,7-Carbazole-Based Conjugated Main-Chain Copolymers Containing Electron Deficient Bithiazole Units for Organic Solar Cells. Journal of Polymer Science Part a-Polymer Chemistry 48, 5479-5489 (2010).
67 | [H]/C=C(C#N)/C1=C(OCCCCCCCCCCCC)C=C(/C(C#N)=C/C2=CC(CCCCCCCC)=C(C3=CC=C(C4=C(CCCCCCCC)C=C([H])S4)S3)S2)C(OCCCCCCCCCCCC)=C1 | CNPPV‐3T |  |  | 0.3 | 2.88 | 34.7 | 0.3 | [5 empty] | 39 | ** | Wang F, Liu Y, Wan X, Zhou J, Long G, Chen Y. Synthesis of New Conjugated CNPPV Derivatives Containing Different Lengths of Oligothiophene Units for Organic Solar Cells. Macromolecular Chemistry and Physics 211, 2503-2509 (2010).
68 | [H]/C=C(C#N)/C1=C(OCCCCCCCCCCCC)C=C(/C(C#N)=C/C2=CC(CCCCCCCC)=C(C3=CC(CCCCCCCC)=C(C4=CC=C(C5=C(CCCCCCCC)C=C(C6=C(CCCCCCCC)C=C([H])S6)S5)S4)S3)S2)C(OCCCCCCCCCCCC)=C1 | CNPPV‐5T |  |  | 0.58 | 2.48 | 34.1 | 0.49 | [5 empty] | 39 | ** | Wang F, Liu Y, Wan X, Zhou J, Long G, Chen Y. Synthesis of New Conjugated CNPPV Derivatives Containing Different Lengths of Oligothiophene Units for Organic Solar Cells. Macromolecular Chemistry and Physics 211, 2503-2509 (2010).
69 | [H]/C=C(C#N)/C1=C(OCCCCCCCCCCCC)C=C(/C(C#N)=C/C2=CC(CCCCCCCC)=C(C3=CC(CCCCCCCC)=C(C4=CC(CCCCCCCC)=C(C5=CC=C(C6=C(CCCCCCCC)C=C(C7=C(CCCCCCCC)C=C(C8=C(CCCCCCCC)C=C([H])S8)S7)S6)S5)S4)S3)S2)C(OCCCCCCCCCCCC)=C1 | CNPPV‐7T |  |  | 0.66 | 5.68 | 43.2 | 1.62 | [5 empty] | 39 | ** | Wang F, Liu Y, Wan X, Zhou J, Long G, Chen Y. Synthesis of New Conjugated CNPPV Derivatives Containing Different Lengths of Oligothiophene Units for Organic Solar Cells. Macromolecular Chemistry and Physics 211, 2503-2509 (2010).
70 | CCCCC(CC)CC1=CC=C(C2=CC=C(C3=CC=C(C4=CC=C(CCCCCCCCCCC[Si](C)(O[Si](C)(CCCCCCCCCCCC5=CC=C(C6=CC=C(C7=CC=C(C8=CC=C(CC(CC)CCCC)S8)S7)S6)S5)C)C)S4)S3)S2)S1 | D1 |  |  | 0.68 | 3.2 | 40 | 0.9 | [5 empty] | 41 | ** | Troshin PA, et al. Quaterthiophene-based multipods as promising materials for solution-processible organic solar cells and field effect transistors. Solar Energy Materials and Solar Cells 94, 2064-2072 (2010).
71 | CCCCC(CC)CC1=CC=C(C(S2)=CC=C2C3=CC=C(C4=CC=C(CCCCCCCCCCC[Si](C)(O[Si](C)(CCC[Si](CCC[Si](C)(C)O[Si](C)(C)CCCCCCCCCCCC5=CC=C(S5)C6=CC=C(C7=CC=C(C8=CC=C(S8)CC(CC)CCCC)S7)S6)(CCC[Si](C)(C)O[Si](C)(C)CCCCCCCCCCCC9=CC=C(S9)C%10=CC=C(C%11=CC=C(C%12=CC=C(S%12)CC(CC)CCCC)S%11)S%10)CCC[Si](C)(C)O[Si](C)(CCCCCCCCCCCC%13=CC=C(S%13)C%14=CC=C(S%14)C%15=CC=C(C%16=CC=C(S%16)CC(CC)CCCC)S%15)C)C)C)S4)S3)S1 | D2 |  |  | 0.6 | 1.3 | 35 | 0.27 | [5 empty] | 41 | ** | Troshin PA, et al. Quaterthiophene-based multipods as promising materials for solution-processible organic solar cells and field effect transistors. Solar Energy Materials and Solar Cells 94, 2064-2072 (2010).
72 | CCCCCCC1=CC=C(C(S2)=CC=C2C3=CC=C(C4=CC=C(CCCCCCCCCCC[Si](C)(O[Si](C)(CCC[Si](CCC[Si](C)(C)O[Si](C)(C)CCCCCCCCCCCC5=CC=C(S5)C6=CC=C(C7=CC=C(C8=CC=C(S8)CCCCCC)S7)S6)(CCC[Si](C)(C)O[Si](C)(C)CCCCCCCCCCCC9=CC=C(S9)C%10=CC=C(C%11=CC=C(C%12=CC=C(S%12)CCCCCC)S%11)S%10)CCC[Si](C)(C)O[Si](C)(CCCCCCCCCCCC%13=CC=C(S%13)C%14=CC=C(S%14)C%15=CC=C(C%16=CC=C(S%16)CCCCCC)S%15)C)C)C)S4)S3)S1 | D3 |  |  | 0.36 | 0.45 | 29 | 0.05 | [5 empty] | 41 | ** | Troshin PA, et al. Quaterthiophene-based multipods as promising materials for solution-processible organic solar cells and field effect transistors. Solar Energy Materials and Solar Cells 94, 2064-2072 (2010).
73 | C1(C=CC=C2)=C2C3=N/C1=N\C4=C5C(C=CC=C5)=C6N4[Zn]N7/C(C8=C(C=CC=C8)/C7=N/3)=N\C(C9=C/%10C=CC=C9)=NC%10=N/6 | ZnPc |  |  | 0.6 | 10.5 | 58 | 3.7 | [5 empty] | 43 | ** | Kim I, Haverinen HM, Li J, Jabbour GE. Enhanced power conversion efficiency of p-i-n type organic solar cells by employing a p-layer of palladium phthalocyanine. Applied Physics Letters 97, (2010).
74 | [H]C1=CC(CCCCCCCCCCCC)=C(S1)C(S2)=CC=C2/C=C/C3=CC=C(C4=C(CCCCCCCCCCCC)C=C(C5=CC=C([H])C6=NSN=C65)S4)S3 | PETVTBT |  |  | 0.54 | 5.29 | 35 | 1 | [5 empty] | 47 | ** | Lim B, et al. Synthesis of an alternating thienylenevinylene-benzothiadiazole copolymer with high hole mobility for use in organic solar cells. Organic Electronics 11, 1772-1778 (2010).
75 | [H]C#CC(S1)=CC2=C1C3=C(C=C(C#CC4=C5N=C(C6=CC=CC=C6)C(C7=CC=CC=C7)=NC5=C([H])S4)S3)C2(CCCCCCCCCCCC)CCCCCCCCCCCC | P1 |  |  | 0.82 | 4.11 | 40 | 1.34 | [5 empty] | 50 | ** | Ashraf RS, Gilot J, Janssen RAJ. Fused ring thiophene-based poly(heteroarylene ethynylene)s for organic solar cells. Solar Energy Materials and Solar Cells 94, 1759-1766 (2010).
76 | [H]C#CC(S1)=CC2=C1C3=C(C=C(C#CC4=C5N=C(C6=CC=CC=C6)C(C7=CC=CC=C7)=NC5=C([H])S4)S3)N2C(CCCCCCCCCCCC)CCCCCCCCCCCC | P2 |  |  | 0.74 | 5.87 | 40 | 1.74 | [5 empty] | 50 | ** | Ashraf RS, Gilot J, Janssen RAJ. Fused ring thiophene-based poly(heteroarylene ethynylene)s for organic solar cells. Solar Energy Materials and Solar Cells 94, 1759-1766 (2010).
77 | [H]C#CC(S1)=CC2=C1C3=C(C=C(C#CC4=CC=C([H])C5=NSN=C45)S3)N2C(CCCCCCCCCCCC)CCCCCCCCCCCC | P3 |  |  | 0.72 | 4.97 | 39 | 1.4 | [5 empty] | 50 | ** | Ashraf RS, Gilot J, Janssen RAJ. Fused ring thiophene-based poly(heteroarylene ethynylene)s for organic solar cells. Solar Energy Materials and Solar Cells 94, 1759-1766 (2010).
78 | CCCCCCCCC1=CSC(C(C2=NSN=C23)=CC=C3C(S4)=CC(CCCCCCCC)=C4C(C=C5)=CC=C5OC6=CC7=C(/N=C8C9=C(C=C(OC%10=CC=C(C%11=C(CCCCCCCC)C=C(C%12=CC=C(C%13=CC(CCCCCCCC)=CS%13)C%14=NSN=C%14%12)S%11)C=C%10)C=C9)C%15=N/8)N([Zn]%16)C(/[Zn]=C%17N=C(/N=C(C%18=C/%19C=CC(OC%20=CC=C(C%21=C(CCCCCCCC)C=C(C%22=CC=C(C%23=CC(CCCCCCCC)=CS%23)C%24=NSN=C%24%22)S%21)C=C%20)=C%18)\N%16C%19=N/%15)C%25=C\%17C=C(OC%26=CC=C(C%27=C(CCCCCCCC)C=C(C%28=CC=C(C%29=CC(CCCCCCCC)=CS%29)C%30=NSN=C%30%28)S%27)C=C%26)C=C%25)=C7C=C6)=C1 | ZnPc-TDA |  |  | 0.68 | 2.26 | 28 | 0.42 | [5 empty] | 51 | ** | Liang F, et al. Donor-acceptor conjugates-functionalized zinc phthalocyanine: Towards broad absorption and application in organic solar cells. Solar Energy Materials and Solar Cells 94, 1803-1808 (2010).
79 | [H]C1=CC(CCCCCC)=C(C(S2)=CC3=C2C=C(C4=C(CCCCCC)C=C(C5=CC(C(CCCC)(CCCC)C6=C7C=CC([H])=C6)=C7C=C5)S4)S3)S1 | P1 |  |  | 0.87 | 4.8 | 34.6 | 1.5 | [5 empty] | 54 | ** | Cha H, et al. Thermally stable amorphous polymeric semiconductors containing fluorene and thiophene for use in organic photovoltaic cells. Organic Electronics 11, 1534-1542 (2010).
80 | [H]C1=C(CCCCCC)C=C(C(S2)=CC3=C2C=C(C4=CC(CCCCCC)=C(C5=CC(C(CCCC)(CCCC)C6=C7C=CC([H])=C6)=C7C=C5)S4)S3)S1 | P2 |  |  | 0.95 | 5 | 39.6 | 1.8 | [5 empty] | 54 | ** | Cha H, et al. Thermally stable amorphous polymeric semiconductors containing fluorene and thiophene for use in organic photovoltaic cells. Organic Electronics 11, 1534-1542 (2010).
81 | [H]C#CC1=CC2=C(C(SC(C#C[Pt]([PH](CCCC)(CCCC)CCCC)([H])[PH](CCCC)(CCCC)CCCC)=C3)=C3C2=O)S1 | P1 |  |  | 0.72 | 1.28 | 31 | 0.32 | [5 empty] | 58 | ** | Wang X-Z, et al. Very-Low-Bandgap Metallopolyynes of Platinum with a Cyclopentadithiophenone Ring for Organic Solar Cells Absorbing Down to the Near-Infrared Spectral Region. Macromolecular Rapid Communications 31, 861-867 (2010).
82 | [H]C#CC1=C(CCCCCC)C=C(C2=CC3=C(C(SC(C4=CC(CCCCCC)=C(C#C[Pt]([PH](CCCC)(CCCC)CCCC)([H])[PH](CCCC)(CCCC)CCCC)S4)=C5)=C5C3=O)S2)S1 | P2 |  |  | 0.68 | 2.88 | 33 | 0.63 | [5 empty] | 58 | ** | Wang X-Z, et al. Very-Low-Bandgap Metallopolyynes of Platinum with a Cyclopentadithiophenone Ring for Organic Solar Cells Absorbing Down to the Near-Infrared Spectral Region. Macromolecular Rapid Communications 31, 861-867 (2010).
83 | [H]/C=C/C1=CC(OC)=C([H])C=C1OCCC(C)CCCC(C)C | MDMO‐PPV |  |  | 0.86 | 4.72 | 53.7 | 2.17 | [5 empty] | 59 | ** | Hains AW, Liu J, Martinson ABF, Irwin MD, Marks TJ. Anode Interfacial Tuning via Electron-Blocking/Hole-Transport Layers and Indium Tin Oxide Surface Treatment in Bulk-Heterojunction Organic Photovoltaic Cells. Advanced Functional Materials 20, 595-606 (2010).
84 | [H]C1=CC(CCCCCCCCCCCC)=C(C2=CC=C(C3=CC=C(C4=C(CCCCCCCCCCCC)C=C([H])S4)[Se]3)[Se]2)S1 | PDT2Se2 |  |  | 0.69 | 4.3 | 46 | 1.36 | [5 empty] | 61 | ** | Chung DS, et al. Effects of selenophene substitution on the mobility and photovoltaic efficiency of polyquaterthiophene-based organic solar cells. Organic Electronics 11, 899-904 (2010).
85 | [H]C1=CC(/C=C/C2=CC=C(N(CCCCCC)C3=C4C=CC=C3)C4=C2)=C(C5=CC=C([H])S5)S1 | P1 |  |  | 0.57 | 1.72 | 30 | 0.29 | [5 empty] | 63 | ** | Li W, Han Y, Chen Y, Li C, Li B, Bo Z. Polythiophenes with Carbazole Side Chains: Design, Synthesis and Their Application in Organic Solar Cells. Macromolecular Chemistry and Physics 211, 948-955 (2010).
86 | CCCCCCN(C1=C2C=CC=C1)C(C2=C3)=CC=C3/C=C/C4=C(C5=CC=C(C6=CC(CCCCCC)=C(C7=CC=C([H])S7)S6)S5)SC(C8=CC=C(C9=C(/C=C/C%10=CC=C(N(CCCCCC)C%11=C%12C=CC=C%11)C%12=C%10)C=C(C%13=CC=C(C%14=C(/C=C/C%15=CC=C(N(CCCCCC)C%16=C%17C=CC=C%16)C%17=C%15)C=C(C%18=CC=C(C%19=C(/C=C/C%20=CC=C(N(CCCCCC)C%21=C%22C=CC=C%21)C%22=C%20)C=C(C%23=CC=C(C%24=C(/C=C/C%25=CC=C(N(CCCCCC)C%26=C%27C=CC=C%26)C%27=C%25)C=C([H])S%24)S%23)S%19)S%18)S%14)S%13)S9)S8)=C4 | P2 |  |  | 0.46 | 2.87 | 42 | 0.56 | [5 empty] | 63 | ** | Li W, Han Y, Chen Y, Li C, Li B, Bo Z. Polythiophenes with Carbazole Side Chains: Design, Synthesis and Their Application in Organic Solar Cells. Macromolecular Chemistry and Physics 211, 948-955 (2010).
87 | CCCCCCN(C1=C2C=CC=C1)C(C2=C3)=CC=C3/C=C/C4=C(C5=CC=C(C6=CC(CCCCCC)=C(C7=CC=C(C8=CC(CCCCCC)=C(C9=CC=C(C%10=CC(CCCCCC)=C(C%11=CC=C(C%12=CC(CCCCCC)=C(C%13=CC=C([H])S%13)S%12)S%11)S%10)S9)S8)S7)S6)S5)SC(C%14=CC=C(C%15=C(/C=C/C%16=CC=C(N(CCCCCC)C%17=C%18C=CC=C%17)C%18=C%16)C=C(C%19=CC=C(C%20=C(/C=C/C%21=CC=C(N(CCCCCC)C%22=C%23C=CC=C%22)C%23=C%21)C=C(C%24=CC=C(C%25=C(/C=C/C%26=CC=C(N(CCCCCC)C%27=C%28C=CC=C%27)C%28=C%26)C=C(C%29=CC=C(C%30=C(/C=C/C%31=CC=C(N(CCCCCC)C%32=C%33C=CC=C%32)C%33=C%31)C=C([H])S%30)S%29)S%25)S%24)S%20)S%19)S%15)S%14)=C4 | P3 |  |  | 0.49 | 5.19 | 34 | 0.86 | [5 empty] | 63 | ** | Li W, Han Y, Chen Y, Li C, Li B, Bo Z. Polythiophenes with Carbazole Side Chains: Design, Synthesis and Their Application in Organic Solar Cells. Macromolecular Chemistry and Physics 211, 948-955 (2010).
88 | [H]C1=CC(/C=C/C2=CC=C(N(CCCCCC)C3=C4C=CC=C3)C4=C2)=C(C5=CC=C(C6=CC(CCCCCC)=C(C7=CC=C(C8=CC(CCCCCC)=C(C9=CC=C(C%10=CC(CCCCCC)=C(C%11=CC=C([H])S%11)S%10)S9)S8)S7)S6)S5)S1 | P4 |  |  | 0.53 | 3.56 | 37 | 0.7 | [5 empty] | 63 | ** | Li W, Han Y, Chen Y, Li C, Li B, Bo Z. Polythiophenes with Carbazole Side Chains: Design, Synthesis and Their Application in Organic Solar Cells. Macromolecular Chemistry and Physics 211, 948-955 (2010).
89 | [H]C1=CC(CCCCCC)=C(C2=CC=C([H])S2)S1 | P5 |  |  | 0.54 | 2.37 | 44 | 0.56 | [5 empty] | 63 | ** | Li W, Han Y, Chen Y, Li C, Li B, Bo Z. Polythiophenes with Carbazole Side Chains: Design, Synthesis and Their Application in Organic Solar Cells. Macromolecular Chemistry and Physics 211, 948-955 (2010).
90 | [H]C1=CC=C(C(C=CC(C2=CC=C(C3=CC=C(C4=CC=C([H])S4)C5=NSN=C53)S2)=C6)=C6C7(CCCCCCCCCC)CCCCCCCCCC)C7=C1 | PF10TBT |  |  | 1.92 | 3.49 | 61 | 4.5 | [5 empty] | 64 | ** | Moet DJD, de Bruyn P, Blom PWM. High work function transparent middle electrode for organic tandem solar cells. Applied Physics Letters 96, (2010).
91 | [H]C1=CC=C(C2=C(C3=CC=C(CCCCCCCC)C=C3)C=C([H])S2)S1 | PTOPT |  |  | 0.9 | 1.6 | 20 | 0.3 | [5 empty] | 65 | ** | Gebremichael B, Tessema G. Hole transport parameters in a PTOPT based organic solar cell. Canadian Journal of Physics 88, 253-256 (2010).
92 | BrC1=C(CCCCCC)C=C([H])S1 | P3HT-Br |  |  | 0.59 | 9.89 | 55 | 3.2 | [5 empty] | 66 | ** | Kim JS, Lee Y, Lee JH, Park JH, Kim JK, Cho K. High-Efficiency Organic Solar Cells Based on End-Functional-Group-Modified Poly(3-hexylthiophene). Advanced Materials 22, 1355-+ (2010).
93 | [H]C1=CC(CCCCCC)=C(C2=CC=C(OC(C(F)(F)C(F)(F)C(F)(F)F)=O)C=C2)S1 | P3HT-CF3 |  |  | 0.6 | 10.89 | 69 | 4.5 | [5 empty] | 66 | ** | Kim JS, Lee Y, Lee JH, Park JH, Kim JK, Cho K. High-Efficiency Organic Solar Cells Based on End-Functional-Group-Modified Poly(3-hexylthiophene). Advanced Materials 22, 1355-+ (2010).
94 | [H]C1=CC(CCCCCC)=C(C2=CC=C(CC)C=C2)S1 | P3HT-CH3 |  |  | 0.6 | 10.69 | 51 | 4 | [5 empty] | 66 | ** | Kim JS, Lee Y, Lee JH, Park JH, Kim JK, Cho K. High-Efficiency Organic Solar Cells Based on End-Functional-Group-Modified Poly(3-hexylthiophene). Advanced Materials 22, 1355-+ (2010).
95 | [H]C1=CC(CCCCCC)=C(C2=CC=C(O)C=C2)S1 | P3HT-OH |  |  | 0.58 | 7.65 | 46 | 2.1 | [5 empty] | 66 | ** | Kim JS, Lee Y, Lee JH, Park JH, Kim JK, Cho K. High-Efficiency Organic Solar Cells Based on End-Functional-Group-Modified Poly(3-hexylthiophene). Advanced Materials 22, 1355-+ (2010).
96 | C1(C=CC=C2)=C2C3=N/C1=N\C4=C5C(C=CC=C5)=C6N4[Fe]N7/C(C8=C(C=CC=C8)/C7=N/3)=N\C(C9=C/%10C=CC=C9)=NC%10=N/6 | FePc |  |  | 0.16 | -1.06 | 42 | 0.07 | [5 empty] | 70 | ** | Bruder I, et al. What determines the performance of metal phthalocyanines (MPc, M = Zn, Cu, Ni, Fe) in organic heterojunction solar cells? A combined experimental and theoretical investigation. Organic Electronics 11, 377-387 (2010).
97 | C1(C=CC=C2)=C2C3=N/C1=N\C4=C5C(C=CC=C5)=C6N4[Ni]N7/C(C8=C(C=CC=C8)/C7=N/3)=N\C(C9=C/%10C=CC=C9)=NC%10=N/6 | NiPc |  |  | 0.44 | -2.67 | 55 | 0.64 | [5 empty] | 70 | ** | Bruder I, et al. What determines the performance of metal phthalocyanines (MPc, M = Zn, Cu, Ni, Fe) in organic heterojunction solar cells? A combined experimental and theoretical investigation. Organic Electronics 11, 377-387 (2010).
98 | [H]C1=CC(CCCCCCCCCCCC)=C(C2=CC=C(C3=CC=C(C4=C(CCCCCCCCCCCC)C=C([H])S4)S3)S2)S1 | PBTBS |  |  | 0.46 | 0.17 | 32 | 0.34 | [5 empty] | 71 | ** | Fen Q, et al. Photovoltaic characterization of poly(2,5-bis(3-dodecylthiophen-2-yl)-2 ',2 ''-biselenophene) for organic solar cells. Solar Energy Materials and Solar Cells 94, 442-445 (2010).
99 | [H]C1=CC2=C3C(C(SC(CC(CCCCCC)CCCCCCCC)=C4)=C4C5=C3SC(CC(CCCCCC)CCCCCCCC)=C5)=C6C(SC(C7=CC=C([H])C8=NSN=C78)=C6)=C2S1 | PQTN‐BT |  |  | 0.72 | 5.69 | 50.3 | 2.06 | [5 empty] | 73 | ** | Xiao S, Stuart AC, Liu S, Zhou H, You W. Conjugated Polymer Based on Polycyclic Aromatics for Bulk Heterojunction Organic Solar Cells: A Case Study of Quadrathienonaphthalene Polymers with 2% Efficiency. Advanced Functional Materials 20, 635-643 (2010).
100 | CCCCCCCCC1(CCCCCCCC)C2=C(C3=C1C=C([H])C=C3)C=CC(C4=CC=C(C5=CC=C([H])S5)S4)=C2 | F8T2 |  |  | 0.67 | 9.55 | 53 | 3.4 | [5 empty] | 74 | ** | Kekuda D, Huang J-H, Ho K-C, Chu C-W. Modulation of Donor-Acceptor Interface through Thermal Treatment for Efficient Bilayer Organic Solar Cells. Journal of Physical Chemistry C 114, 2764-2768 (2010).
101 | [H]C1=CC=C2C(SC(C=C(/C=C/[H])C=C3)=C3N2C4=CC=C(OCCCCCCCCCCCC)C=C4)=C1 | P1 |  |  | 0.59 | 1.89 | 30 | 0.33 | [5 empty] | 75 | ** | Son S-K, et al. Synthesis and Properties of Phenothiazylene Vinylene-Based Polymers: New Organic Semiconductors for Field-Effect Transistors and Solar Cells. Journal of Polymer Science Part a-Polymer Chemistry 48, 635-646 (2010).
102 | [H]C1=CC=C2C(SC(C=C(/C=C/C3=CC=C(/C=C/[H])C=C3)C=C4)=C4N2C5=CC=C(OCCCCCCCCCCCC)C=C5)=C1 | P2 |  |  | 0.61 | 1.57 | 29 | 0.28 | [5 empty] | 75 | ** | Son S-K, et al. Synthesis and Properties of Phenothiazylene Vinylene-Based Polymers: New Organic Semiconductors for Field-Effect Transistors and Solar Cells. Journal of Polymer Science Part a-Polymer Chemistry 48, 635-646 (2010).
103 | [H]C1=CC=C2C(SC(C=C(/C=C/C3=CC=C(/C=C/[H])S3)C=C4)=C4N2C5=CC=C(OCCCCCCCCCCCC)C=C5)=C1 | P3 |  |  | 0.42 | 5.17 | 35 | 0.76 | [5 empty] | 75 | ** | Son S-K, et al. Synthesis and Properties of Phenothiazylene Vinylene-Based Polymers: New Organic Semiconductors for Field-Effect Transistors and Solar Cells. Journal of Polymer Science Part a-Polymer Chemistry 48, 635-646 (2010).
104 | C1(C(C2=C(C=CC=C3)C3=CC4=C2C=CC=C4)=CC=C5)=C5C6=N/C1=N\C7=C8C(C(C9=C(C=CC=C%10)C%10=CC%11=C9C=CC=C%11)=CC=C8)=C%12N7[Zn]N%13/C(C%14=C(C(C%15=C(C=CC=C%16)C%16=CC%17=C%15C=CC=C%17)=CC=C%14)/C%13=N/6)=N\C(C%18=C/%19C=CC=C%18C%20=C(C=CC=C%21)C%21=CC%22=C%20C=CC=C%22)=NC%19=N/%12 | A-ZnPc |  |  | 0.79 | -0.03 | 22 | 5*10-3 | [5 empty] | 76 | ** | Bruder I, et al. Theoretical and experimental investigation on the influence of the molecular polarizability of novel zinc phthalocyanine derivatives on the open circuit voltage of organic hetero-junction solar cells. Solar Energy Materials and Solar Cells 94, 310-316 (2010).
105 | C1(C(C2=CC=CC3=C2C=CC=C3)=CC=C4)=C4C5=N/C1=N\C6=C7C(C(C8=CC=CC9=C8C=CC=C9)=CC=C7)=C%10N6[Zn]N%11/C(C%12=C(C(C%13=CC=CC%14=C%13C=CC=C%14)=CC=C%12)/C%11=N/5)=N\C(C%15=C/%16C=CC=C%15C%17=CC=CC%18=C%17C=CC=C%18)=NC%16=N/%10 | N-ZnPc |  |  | 0.76 | -3.24 | 60 | 1.48 | [5 empty] | 76 | ** | Bruder I, et al. Theoretical and experimental investigation on the influence of the molecular polarizability of novel zinc phthalocyanine derivatives on the open circuit voltage of organic hetero-junction solar cells. Solar Energy Materials and Solar Cells 94, 310-316 (2010).
106 | C1(C(C2=CC=CC=C2)=CC=C3)=C3C4=N/C1=C\C5=C6C(C(C7=CC=CC=C7)=CC=C6)=C8N5[Zn]N9/C(C%10=C(C(C%11=CC=CC=C%11)=CC=C%10)/C9=C/4)=C\C(C%12=C/%13C=CC=C%12C%14=CC=CC=C%14)=NC%13=C/8 | Ph-ZnPc |  |  | 0.68 | -4.19 | 64 | 1.82 | [5 empty] | 76 | ** | Bruder I, et al. Theoretical and experimental investigation on the influence of the molecular polarizability of novel zinc phthalocyanine derivatives on the open circuit voltage of organic hetero-junction solar cells. Solar Energy Materials and Solar Cells 94, 310-316 (2010).
107 | CC(C)[Si](C(C)C)(C(C)C)C#CC1=C(C=CC(C2=CC=C(C3=CC=CS3)S2)=C4)C4=C(C#C[Si](C(C)C)(C(C)C)C(C)C)C5=CC=C(C6=CC=C(C7=CC=CS7)S6)C=C51 | TIPSAntBT |  |  | 0.78 | 4.55 | 40.3 | 1.4 | [5 empty] | 77 | ** | Chung DS, et al. Solution-Processed Organic Photovoltaic Cells with Anthracene Derivatives. Chemsuschem 3, 742-748 (2010).
108 | CC(C)[Si](C(C)C)(C(C)C)C#CC1=C(C=CC(C2=CC(C=CC=C3)=C3C=C2)=C4)C4=C(C#C[Si](C(C)C)(C(C)C)C(C)C)C5=CC=C(C6=CC(C=CC=C7)=C7C=C6)C=C51 | TIPSAntNa |  |  | 0.97 | 0.4 | 36.6 | 0.14 | [5 empty] | 77 | ** | Chung DS, et al. Solution-Processed Organic Photovoltaic Cells with Anthracene Derivatives. Chemsuschem 3, 742-748 (2010).
109 | [H]C(S1)=CC=C1C(S2)=C(CCCCCCCCCCCC)C=C2C(S3)=CC(CCCCCCCCCCCC)=C3C(S4)=CC=C4C5=CC6=C(C#C[Si](C(C)C)(C(C)C)C(C)C)C7=CC=C([H])C=C7C(C#C[Si](C(C)C)(C(C)C)C(C)C)=C6C=C5 | PAT4 |  |  | 0.65 | -5.3 | 50.9 | 1.75 | [5 empty] | 78 | ** | Park J-H, et al. New anthracene-thiophene-based copolymers that absorb across the entire UV-vis spectrum for application in organic solar cells. Chemical Communications 46, 1863-1865 (2010).
110 | [H]/C=C/C1=C(OCCCCCCCCCCCC)C=C(/C=C/C2=C(CCCCCCCCCCCC)C=C(C3=CC=C(C4=CC=C(C5=CC(CCCCCCCCCCCC)=C([H])S5)S4)S3)S2)C(OCCCCCCCCCCCC)=C1 | PPVQT-C8 |  |  | 0.67 | 6.69 | 62 | 2.8 | [5 empty] | 80 | ** | Park JH, et al. Enhanced device performance of organic solar cells via reduction of the crystallinity in the donor polymer. Journal of Materials Chemistry 20, 5860-5865 (2010).
111 | [H]C(C=C1)=CC2=C1C(C=C3)=C(C2(CC(CC)CCCC)CC(CC)CCCC)C=C3C(S4)=CC=C4C5=C(N=C(C6=CC=CC=C6)C(C7=CC=CC=C7)=N8)C8=C(C9=CC=C([H])S9)C=C5 | N-P17 |  |  | 0.99 | 7.35 | 49 | 3.6 | [5 empty] | 81 | ** | Kitazawa D, Watanabe N, Yamamoto S, Tsukamoto J. Quinoxaline-Based Donor Polymers for Organic Solar Cells. Journal of Photopolymer Science and Technology 23, 293-296 (2010).
112 | [H]C(C=C1)=CC2=C1C(C=C3)=C(C2(CCCCCC)CCCCCC)C=C3C(S4)=CC=C4C5=C(N=C(C6=CC=CC=C6)C(C7=CC=CC=C7)=N8)C8=C(C9=CC=C([H])S9)C=C5 | N-P18 |  |  | 0.95 | 8.4 | 43 | 3.4 | [5 empty] | 81 | ** | Kitazawa D, Watanabe N, Yamamoto S, Tsukamoto J. Quinoxaline-Based Donor Polymers for Organic Solar Cells. Journal of Photopolymer Science and Technology 23, 293-296 (2010).
113 | [H]C(C=C1)=CC2=C1C(C=C3)=C(C2(CCCCCCCCCCCC)CCCCCCCCCCCC)C=C3C(S4)=CC=C4C5=C(N=C(C6=CC=CC=C6)C(C7=CC=CC=C7)=N8)C8=C(C9=CC=C([H])S9)C=C5 | N-P19 |  |  | 0.99 | 4.9 | 54 | 2.63 | [5 empty] | 81 | ** | Kitazawa D, Watanabe N, Yamamoto S, Tsukamoto J. Quinoxaline-Based Donor Polymers for Organic Solar Cells. Journal of Photopolymer Science and Technology 23, 293-296 (2010).
114 | [H]C(S1)=CC2=C1C=C(S2)C3=C4C(C(N3CC(CCCCCCCC)CCCCCCCCCC)=O)=C(C5=CC6=C(C=C(C7=CC(C(OCCCCCCCCCCCC)=C(SC([H])=C8)C8=C9OCCCCCCCCCCCC)=C9S7)S6)S5)N(CC(CCCCCCCC)CCCCCCCCCC)C4=O | PTTDPP-BDT |  |  | 0.63 | 9.01 | 60 | 3.36 | [5 empty] | 84 | ** | Zhang Y, et al. Spectral response tuning using an optical spacer in broad-band organic solar cells. Applied Physics Letters 102, (2013).
115 | CC(O[C@@H]1C[C@@](C)(O)C(C(C)(C)C1)=C=C/C(C)=C/C=C/C(C)=C/C=C/C=C(C)/C=C/C=C(C)/CC[C@]23C(C)C[C@H](O)C[C@@]2(C)O3)=O | fucoxanthin |  |  | 0.7 | 0.7 | 28 | 0.14 | [5 empty] | 85 | ** | Wang X-F, et al. Natural Photosynthetic Carotenoids for Solution-Processed Organic Bulk-Heterojunction Solar Cells. Journal of Physical Chemistry C 117, 804-811 (2013).
116 | FC1=CC(N2N=C3C(C(C4=CC=C([H])S4)=C(N=C(C5=CC(OC)=CC=C5)C(C6=CC=CC(OC)=C6)=N7)C7=C3C8=CC=C(C9=CC=C(C(C=CC([H])=C%10)=C%10C%11(CCCCCCCC)CCCCCCCC)C%11=C9)S8)=N2)=CC(F)=C1OCC(CCCCCCCC)CCCCCCCCCC | PTQF |  |  | 0.7 | 4.65 | 52.45 | 1.71 | [5 empty] | 88 | ** | Baran D, et al. Introducing a New Triazoloquinoxaline-Based Fluorene Copolymer for Organic Photovoltaics: Synthesis, Characterization, and Photovoltaic Properties. Journal of Polymer Science Part a-Polymer Chemistry 51, 987-992 (2013).
117 | [H]C1=C(C(N(CCCCCCCC)C2=O)=O)C2=C(C3=CC4=C(C(OCC(CC)CCCC)=C(C=C([H])S5)C5=C4OCC(CC)CCCC)S3)S1 | PBDTTPD |  |  | 0.7 | -14.3 | 53.5 | 5.5 | [5 empty] | 98 | ** | Kim HP, Yusoff ARbM, Jang J. Organic solar cells using a reduced graphene oxide anode buffer layer. Solar Energy Materials and Solar Cells 110, 87-93 (2013).
118 | [H]C1=CC(CCCCCCCCCCCC)=C(C2=CC(CCCCCCCCCCCC)=C(C3=CC=C(C4=C(CCCCCCCCCCCC)C=C(C5=C(CCCCCCCCCCCC)C=C([H])[Se]5)[Se]4)[Se]3)[Se]2)[Se]1 | P5Se |  |  | 0.75 | 6.72 | 35 | 1.75 | [5 empty] | 99 | ** | Lee W-H, Lee S-K, Shin W-S, Moon S-J, Lee S-H, Kang I-N. Synthesis and characterization of a pentaselenophene-based donor-acceptor copolymer for use in organic photovoltaic cells. Solar Energy Materials and Solar Cells 110, 140-146 (2013).
119 | [H]C1=CC(CCCCCCCCCCCC)=C(C2=CC(CCCCCCCCCCCC)=C(C3=CC=C(C4=C(CCCCCCCCCCCC)C=C(C5=C(CCCCCCCCCCCC)C=C(C6=CC=C(C7=C8C(C(N7CC(CC)CCCC)=O)=C(C9=CC=C([H])S9)N(CC(CC)CCCC)C8=O)S6)[Se]5)[Se]4)[Se]3)[Se]2)[Se]1 | P5SeDTDPP |  |  | 0.44 | 10.67 | 51 | 2.4 | [5 empty] | 99 | ** | Lee W-H, Lee S-K, Shin W-S, Moon S-J, Lee S-H, Kang I-N. Synthesis and characterization of a pentaselenophene-based donor-acceptor copolymer for use in organic photovoltaic cells. Solar Energy Materials and Solar Cells 110, 140-146 (2013).
120 | Cl[Sn](N1/C(C2=C(C=C(C=CC=C3)C3=C2)/C1=N/4)=N\5)(Cl)N6C(/N=C7N=C4C8=C\7C=C(C=CC=C9)C9=C8)=C%10C(C=C(C=CC=C%11)C%11=C%10)=C6/N=C%12C%13=C(C=C(C=CC=C%14)C%14=C%13)C5=N/%12 | SnNcCl2 |  |  | 0.38 | 9 | 53 | 1.2 | [5 empty] | 100 | ** | Pandey R, Kerner RA, Menke SM, Holst J, Josyula KVB, Holmes RJ. Tin naphthalocyanine complexes for infrared absorption in organic photovoltaic cells. Organic Electronics 14, 804-808 (2013).
121 | C1(C=CC=C2)=C2C3=N/C1=N\C4=C5C(C=CC=C5)=C6N4[Sn]N7/C(C8=C(C=CC=C8)/C7=N/3)=N\C(C9=C/%10C=CC=C9)=NC%10=N/6 | SnPc |  |  | 0.25 | 9 | 50 | 0.8 | [5 empty] | 100 | ** | Pandey R, Kerner RA, Menke SM, Holst J, Josyula KVB, Holmes RJ. Tin naphthalocyanine complexes for infrared absorption in organic photovoltaic cells. Organic Electronics 14, 804-808 (2013).
122 | [H]C1=C(CCCCCC)C=C(C2=C(CCCCCC)C=C(C3=C(CCCCCC)C=C(C4=C(CCCCCC)C=C([H])S4)S3)S2)S1 | RR-P3HT |  |  | 0.58 | 12.7 | 60 | 4.2 | [5 empty] | 102 | ** | Singh S, Vardeny ZV. Ultrafast Transient Spectroscopy of Polymer/Fullerene Blends for Organic Photovoltaic Applications. Materials 6, 897-910 (2013).
123 | [H]C(S1)=CC2=C1C(OCC(CC)CCCC)=C(C=C(C3=CC=C([H])S3)S4)C4=C2OCC(CC)CCCC | PABDT-T |  |  | 0.68 | 7.24 | 39 | 2.03 | [5 empty] | 104 | ** | Byun Y-S, Kim J-H, Park JB, Kang I-N, Jin S-H, Hwang D-H. Full donor-type conjugated polymers consisting of alkoxy- or alkylselenophene-substituted benzodithiophene and thiophene units for organic photovoltaic devices. Synthetic Metals 168, 23-30 (2013).
124 | [H]C(S1)=CC2=C1C(C3=CC=C(CCCCCCCCCCCC)[Se]3)=C(C=C(C4=CC=C([H])S4)S5)C5=C2C6=CC=C(CCCCCCCCCCCC)[Se]6 | PSeBDT-T |  |  | 0.72 | 7.73 | 46 | 2.73 | [5 empty] | 104 | ** | Byun Y-S, Kim J-H, Park JB, Kang I-N, Jin S-H, Hwang D-H. Full donor-type conjugated polymers consisting of alkoxy- or alkylselenophene-substituted benzodithiophene and thiophene units for organic photovoltaic devices. Synthetic Metals 168, 23-30 (2013).
125 | [H]C1=CC(CCCCCCCCCCOC2=CC=C(OCCC(F)(F)C(F)(F)C(F)(F)C(F)(F)C(F)(C(F)(F)F)F)C=C2)=C([H])S1 | PFAT |  |  | 0.56 | 9.3 | 56 | 2.9 | [5 empty] | 106 | ** | Yao K, Chen L, Chen X, Chen Y. Self-Organized Hole Transport Layers Based on Polythiophene Diblock Copolymers for Inverted Organic Solar Cells with High Efficiency. Chemistry of Materials 25, 897-904 (2013).
126 | [H]C1=C(CCCCCCCCCCOC2=CC=C(OCCC(F)(F)C(F)(F)C(F)(F)C(F)(F)C(F)(C(F)(F)F)F)C=C2)C=C(S1)C3=C(CCCCCC)C=C(C4=C(CCCCCC)C=C(C5=C(CCCCCC)C=C([H])S5)S4)S3 | PFT-3HT |  |  | 0.6 | 11.3 | 64.9 | 4.4 | [5 empty] | 106 | ** | Yao K, Chen L, Chen X, Chen Y. Self-Organized Hole Transport Layers Based on Polythiophene Diblock Copolymers for Inverted Organic Solar Cells with High Efficiency. Chemistry of Materials 25, 897-904 (2013).
127 | [H]C1=C(CCCCCCCCCCOC2=CC=C(OCCC(F)(F)C(F)(F)C(F)(F)C(F)(F)C(F)(C(F)(F)F)F)C=C2)C=C(S1)C3=C(CCCCCC)C=C(C4=C(CCCCCC)C=C(C5=C(CCCCCC)C=C(C6=CC=C(C7=CC=C(C8=CC=C([H])S8)S7)S6)S5)S4)S3 | PFT-6HT |  |  | 0.59 | 10.4 | 66 | 4.1 | [5 empty] | 106 | ** | Yao K, Chen L, Chen X, Chen Y. Self-Organized Hole Transport Layers Based on Polythiophene Diblock Copolymers for Inverted Organic Solar Cells with High Efficiency. Chemistry of Materials 25, 897-904 (2013).
128 | [H]C(S1)=CC2=C1C(OCC(CC)CCCC)=C(C=C(C3=C(OCCCCCCCC)C(OCCCCCCCC)=C([H])C4=N[Se]N=C43)S5)C5=C2OCC(CC)CCCC | PBDT-BSe |  |  | 0.76 | 7.01 | 46 | 2.45 | [5 empty] | 109 | ** | Shin SA, Park JB, Kim J-H, Hwang D-H. Synthesis and characterization of 2,1,3-benzoselenadiazole-based conjugated polymers for organic photovoltaic cells. Synthetic Metals 172, 54-62 (2013).
129 | [H]C(S1)=CC2=C1C(OCC(CC)CCCC)=C(C=C(C3=CC=C(C4=C(OCCCCCCCC)C(OCCCCCCCC)=C(C5=CSC([H])=C5)C6=N[Se]N=C64)S3)S7)C7=C2OCC(CC)CCCC | PBDT-DTBSe |  |  | 0.7 | 9.37 | 48 | 3.13 | [5 empty] | 109 | ** | Shin SA, Park JB, Kim J-H, Hwang D-H. Synthesis and characterization of 2,1,3-benzoselenadiazole-based conjugated polymers for organic photovoltaic cells. Synthetic Metals 172, 54-62 (2013).
130 | [H]C(S1)=CC2=C1C(C3=CC=C(CCCCCCCC)S3)=C(C=C(C4=C(OCCCCCCCC)C(OCCCCCCCC)=C([H])C5=N[Se]N=C54)S6)C6=C2C7=CC=C(CCCCCCCC)S7 | PBDTT-BSe |  |  | 0.77 | 11.03 | 42 | 3.57 | [5 empty] | 109 | ** | Shin SA, Park JB, Kim J-H, Hwang D-H. Synthesis and characterization of 2,1,3-benzoselenadiazole-based conjugated polymers for organic photovoltaic cells. Synthetic Metals 172, 54-62 (2013).
131 | [H]C(S1)=CC2=C1C(C3=CC=C(CCCCCCCC)S3)=C(C=C(C4=CC=C(C5=C(OCCCCCCCC)C(OCCCCCCCC)=C(C6=CSC([H])=C6)C7=N[Se]N=C75)S4)S8)C8=C2C9=CC=C(CCCCCCCC)S9 | PBDTT-DTBSe |  |  | 0.67 | 10.23 | 46 | 3.18 | [5 empty] | 109 | ** | Shin SA, Park JB, Kim J-H, Hwang D-H. Synthesis and characterization of 2,1,3-benzoselenadiazole-based conjugated polymers for organic photovoltaic cells. Synthetic Metals 172, 54-62 (2013).
132 | CC1(C)C2=C(C=CC=C2)N(CC)/C1=C\C=C\C3=[N+](CC)C4=CC=CC=C4C3(C)C.FP(F)(F)(F)F.[F-] | Cy3-P |  |  | 0.88 | 6.2 | 67.8 | 3.7 | [5 empty] | 110 | ** | Berner E, et al. Influence of crystalline titanium oxide layer smoothness on the performance of inverted organic bilayer solar cells. Applied Physics Letters 102, (2013).
133 | O=C1C(C2=C(C3=CC=C(C4=CC(CCCCCC)=C(C5=CC=C([H])S5)S4)S3)N1CC(CCCCCC)CCCCCCCC)=C(C6=CC=C(C7=CC(CCCCCC)=C([H])S7)S6)N(CC(CCCCCC)CCCCCCCC)C2=O | DPP860 |  |  | 0.554 | 12.8 | 66 | 4.7 | [5 empty] | 111 | ** | Ripolles-Sanchis T, et al. Molecular Electronic Coupling Controls Charge Recombination Kinetics in Organic Solar Cells of Low Bandgap Diketopyrrolopyrrole, Carbazole, and Thiophene Polymers. Journal of Physical Chemistry C 117, 8719-8726 (2013).
134 | CCCCCCCCOC1=CC([H])=C(OCCCCCCCCCCCCCCCCC)C=C1C#CC2=C3C=CC=CC3=C(C#CC4=CC(OCCCCCCCC)=C(/C=C/C5=CC(OCCCCCCCC)=C(/C=C/[H])C=C5OCCCCCCCCCCCCCCCCC)C=C4OCCCCCCCCCCCCCCCCC)C6=CC=CC=C26 | AnEPVstat |  |  | 0.822 | 8.86 | 59 | 4.3 | [5 empty] | 112 | ** | Aazou S, et al. Organic Bulk Heterojunction Solar Cells Based on P3HT and Anthracene-Containing PPE-PPV: Fabrication, Characterization and Modeling. Journal of Optoelectronics and Advanced Materials 15, 395-404 (2013).
135 | [O-]C(/C(C1=O)=C2C(O)=C/C(C=C\2O)=[N+](CCCC(C)C)/CCCC(C)C)=C1C3=C(O)C=C(N(CCCC(C)C)CCCC(C)C)C=C3O | DiPSQ(OH)2 |  |  | 0.55 | 5.7 | 51.9 | 1.54 | [5 empty] | 114 | ** | Spencer SD, et al. The effect of controllable thin film crystal growth on the aggregation of a novel high panchromaticity squaraine viable for organic solar cells. Solar Energy Materials and Solar Cells 112, 202-208 (2013).
136 | [H]C1=CC2=C(C#C[Si](C(C)C)(C(C)C)C(C)C)C(SC(C3=CC=C(C4=CC=C(C5=CC=C([H])S5)C6=C4N=C(C7=CC=C(OCCCCCCCC)C=C7)C(C8=CC=C(OCCCCCCCC)C=C8)=N6)S3)=C9)=C9C(C#C[Si](C(C)C)(C(C)C)C(C)C)=C2S1 | PTIPSBDT- DTQX |  |  | 0.79 | 4.67 | 42 | 1.56 | [5 empty] | 115 | ** | Kim J-H, et al. High Open Circuit Voltage Solution-Processed Tandem Organic Photovoltaic Cells Employing a Bottom Cell Using a New Medium Band Gap Semiconducting Polymer. Chemistry of Materials 25, 2722-2732 (2013).
137 | [H]C1=CC2=C(C#C[Si](C(C)C)(C(C)C)C(C)C)C(SC(C3=CC=C(C4=C(F)C(F)=C(C5=CC=C([H])S5)C6=C4N=C(C7=CC=C(OCCCCCCCC)C=C7)C(C8=CC=C(OCCCCCCCC)C=C8)=N6)S3)=C9)=C9C(C#C[Si](C(C)C)(C(C)C)C(C)C)=C2S1 | PTIPSBDT-DFDTQX |  |  | 0.91 | 10.61 | 62 | 6.08 | [5 empty] | 115 | ** | Kim J-H, et al. High Open Circuit Voltage Solution-Processed Tandem Organic Photovoltaic Cells Employing a Bottom Cell Using a New Medium Band Gap Semiconducting Polymer. Chemistry of Materials 25, 2722-2732 (2013).
138 | C12=CC3=C(C=C(C4=CC=CC=C4)[Se]3)C=C1C=C5C(C=C(C6=CC=CC=C6)[Se]5)=C2 | 6b |  |  | 0.46 | 3.03 | 59 | 0.83 | [5 empty] | 116 | ** | Nakano M, Mori H, Shinamura S, Takimiya K. Naphtho[2,3-b:6,7-b′]dichalcogenophenes: Syntheses, Characterizations, and Chalcogene Atom Effects on Organic Field-Effect Transistor and Organic Photovoltaic Devices. Chemistry of Materials 24, 190-198 (2012).
139 | [H]C1=CC2=C(OCC(CCCC)CCCCCC)C3=C(C=C(C4=C5C(SC(C(OCC(CCCC)CCCCCC)=O)=C5)=C(C6=C(SC(C(OCC(CCCC)CCCCCC)=O)=C7)C7=C([H])S6)S4)S3)C(OCC(CCCC)CCCCCC)=C2S1 | PBB3 |  |  | 0.63 | 6.37 | 51 | 2.04 | [5 empty] | 117 | ** | Carsten B, et al. Examining the effect of the dipole moment on charge separation in donor-acceptor polymers for organic photovoltaic applications. Journal of the American Chemical Society 133, 20468-20475 (2011).
140 | CC1=C(O[Pt]OC2=C(C)C=C(C)C3=CC=CN=C23)C4=NC=CC=C4C(C)=C1 | Pt(Me2q)2 |  |  | 0.42 | 14.8 | 38 | 2.4 | [5 empty] | 119 | ** | Low KH, Xu ZX, Xiang HF, Chui SS, Roy VA, Che CM. Bis(5,7-dimethyl-8-hydroxyquinolinato)platinum(II) complex for efficient organic heterojunction solar cells. Chemistry, an Asian journal 6, 3223-3229 (2011).
141 | C12=CC=CN=C1C(O[Pt]OC3=CC=CC4=CC=CN=C34)=CC=C2 | Ptq2 |  |  | 0.25 | 2.3 | 30 | 0.17 | [5 empty] | 119 | ** | Low KH, Xu ZX, Xiang HF, Chui SS, Roy VA, Che CM. Bis(5,7-dimethyl-8-hydroxyquinolinato)platinum(II) complex for efficient organic heterojunction solar cells. Chemistry, an Asian journal 6, 3223-3229 (2011).
142 | CCCCC(C=C(/C([H])=C(C#N)\C#N)S1)=C1C2=CC(CCCC)=C(S2)C3=CC=C(C4=CC=C(C5=C(CCCC)C=C(C6=C(CCCC)C=C(/C([H])=C(C#N)\C#N)S6)S5)S4)S3 | DCV6T-Bu |  |  | 0.81 | 4 | 67 | 2 | [5 empty] | 120 | ** | Levichkova M, et al. Dicyanovinyl sexithiophene as donor material in organic planar heterojunction solar cells: Morphological, optical, and electrical properties. Organic Electronics 12, 2243-2252 (2011).
143 | O=[Ti]12(N3C4=C(C=CC=C5)C5=C3N=C(C6=C7C=CC=C6)N2C7=N8)N9C(C(C=CC=C%10)=C%10C9=N4)=NC%11=C%12C(C=CC=C%12)=C8N1%11 | TiOPc |  |  | 0.74 | 4.2 | 38 | 1.2 | [5 empty] | 121 | ** | Obata N, Sato Y, Nakamura E, Matsuo Y. Small-Molecule-Based Organic Photovoltaic Devices Covering Visible and Near-Infrared Absorption through Phase Transition of Titanylphthalocyanine Induced by Solvent Exposure. Japanese Journal of Applied Physics 50, 121603 (2011).
144 | [H]C1=CC=C2C(C=CC(C3=CC=C(C4=CC=C(C5=CC=C6C(C=CC(N(C7=CC=C(CCCCCCCCCCCC)C=C7)[H])=C6)=C5)S4)S3)=C2)=C1 | TSP-T11 |  |  | 0.75 | 8.03 | 37 | 2.22 | [5 empty] | 122 | ** | Yasuda T, Suzuki T, Takahashi M, Han L. Air-stable triarylamine-based amorphous polymer as donor material for bulk-heterojunction organic solar cells. Solar Energy Materials and Solar Cells 95, 3509-3515 (2011).
145 | [O-]C(/C1=C2[N+](CCCCCC)=C(/C=N/N(C3=CC=CC=C3)C4=CC=CC=C4)C=C\2)=C(C5=CC=C(/C=N/N(C6=CC=CC=C6)C7=CC=CC=C7)N5CCCCCC)C1=O | SQ |  |  | 0.6 | 7.84 | 39 | 1.79 | [5 empty] | 123 | ** | Peh RJ, Lu Y, Zhao F, Lee C-LK, Kwan WL. Vacuum-free processed transparent inverted organic solar cells with spray-coated PEDOT:PSS anode. Solar Energy Materials and Solar Cells 95, 3579-3584 (2011).
146 | [H]=CC1=CC(C2=C(N3CC(CC)CCCC)C=CC(/C=C/C4=C(C5=CC=C(C6=CC=C(/C=C(C(O)=O)/C#N)S6)S5)C=C([H])S4)=C2)=C3C=C1 | RCP‐1 |  |  | 0.77 | 4.14 | 32 | 1.04 | [5 empty] | 126 | ** | Chang DWK, Seo-Jin; Kim, Jin Young. Multifunctional Conjugated Polymers with Main-Chain Donors and Side-Chain Acceptors for Dye Sensitized Solar Cells (DSSCs) and Organic Photovoltaic Cells (OPVs) MACROMOLECULAR RAPID COMMUNICATIONS 32, 1809-1814 (2011).
147 | CCCCCCCC[Si]1(CCCCCCCC)C2=C(SC(C3=CC(CCCCCCCC)=C(C4=CC=C(C5=C(CCCCCCCC)C=C(/C=C(C#N)/C(OCCCCCCCC)=O)S5)S4)S3)=C2)C6=C1C=C(C7=CC(CCCCCCCC)=C(C8=CC=C(C9=C(CCCCCCCC)C=C(/C=C(C#N)/C(OCCCCCCCC)=O)S9)S8)S7)S6 | DCAO3TSi |  |  | 0.8 | 11.51 | 64 | 5.84 | [5 empty] | 127 | ** | Zhou J, et al. A Planar Small Molecule with Dithienosilole Core for High Efficiency Solution-Processed Organic Photovoltaic Cells. Chemistry of Materials 23, 4666-4668 (2011).
148 | F[B-]([N+]1=C(C2=CC=CC=C2)C(C=CC=C3)=C3C1=N4)(F)N5C4=C(C=CC=C6)C6=C5C7=CC=CC=C7 | Ph2-benz-bodipy |  |  | 0.81 | 5.8 | 53 | 2.3 | [5 empty] | 128 | ** | Meiss J, Holzmueller F, Gresser R, Leo K, Riede M. Near-infrared absorbing semitransparent organic solar cells. Applied Physics Letters 99, 193307 (2011).
149 | O=C(C1=CC2=C3N4[Cu](N5C6=NC4=C2C=C1)(N7C(C(C=C(C(O)=O)C=C8)=C8C7=N9)=NC5C%10=C6C=C(C(O)=O)C=C%10)N%11C9C(C=C(C(O)=O)C=C%12)=C%12C%11=N3)O | CuTcPc |  |  | 0.54 | 0.825 | 32.3 | 0.14 | [5 empty] | 129 | ** | Zhang T, et al. Soluble Copper Phthalocyanine Applied for Organic Solar Cells. Journal of Nanoscience and Nanotechnology 11, 9641-9644 (2011).
150 | CCCCC1=C(SC(C2=CC=C(/C=C(C#N)\C#N)S2)=C1CCCC)C3=CC=C(C4=C(CCCC)C(CCCC)=C(C5=CC=C(/C=C(C#N)\C#N)S5)S4)[Se]3 | 1 |  |  | 0.99 | 5.5 | 48 | 3.09 | [5 empty] | 131 | ** | Haid S, Mishra A, Uhrich C, Pfeiffer M, Bäuerle P. Dicyanovinylene-Substituted Selenophene–Thiophene Co-oligomers for Small-Molecule Organic Solar Cells. Chemistry of Materials 23, 4435-4444 (2011).
151 | CCCCC1=C(SC(C2=CC=C(/C=C(C#N)\C#N)[Se]2)=C1CCCC)C3=CC=C(C4=C(CCCC)C(CCCC)=C(C5=CC=C(/C=C(C#N)\C#N)[Se]5)S4)S3 | 2 |  |  | 1 | 7 | 39 | 2.93 | [5 empty] | 131 | ** | Haid S, Mishra A, Uhrich C, Pfeiffer M, Bäuerle P. Dicyanovinylene-Substituted Selenophene–Thiophene Co-oligomers for Small-Molecule Organic Solar Cells. Chemistry of Materials 23, 4435-4444 (2011).
152 | CCCCC1=C(SC(C2=CC=C(/C=C(C#N)\C#N)[Se]2)=C1CCCC)C3=CC=C(C4=C(CCCC)C(CCCC)=C(C5=CC=C(/C=C(C#N)\C#N)[Se]5)S4)[Se]3 | 3 |  |  | 0.95 | 5.4 | 46 | 2.53 | [5 empty] | 131 | ** | Haid S, Mishra A, Uhrich C, Pfeiffer M, Bäuerle P. Dicyanovinylene-Substituted Selenophene–Thiophene Co-oligomers for Small-Molecule Organic Solar Cells. Chemistry of Materials 23, 4435-4444 (2011).
153 | [H]C1=C(SCCCC)C=C(C2=CC(SCCCC)=C(C3=CC=C(C(C=CC([H])=C4)=C4C5(CCCCCCCC)CCCCCCCC)C5=C3)S2)S1 | P1 |  |  | 0.715 | 0.9 | 35 | 0.23 | [5 empty] | 134 | ** | Parenti F, et al. (Alkylsulfanyl)bithiophene-alt-Fluorene: π-Conjugated Polymers for Organic Solar Cells. European Journal of Organic Chemistry 2011, 5659-5667 (2011).
154 | [H]C1=C(SCCCCCCCC)C=C(C2=CC(SCCCCCCCC)=C(C3=CC=C(C(C=CC([H])=C4)=C4C5(CCCCCCCC)CCCCCCCC)C5=C3)S2)S1 | P2 |  |  | 0.715 | 0.5 | 35 | 0.13 | [5 empty] | 134 | ** | Parenti F, et al. (Alkylsulfanyl)bithiophene-alt-Fluorene: π-Conjugated Polymers for Organic Solar Cells. European Journal of Organic Chemistry 2011, 5659-5667 (2011).
155 | [H]C1=CC(SCCCCCCCC)=C(C2=C(SCCCCCCCC)C=C(C3=CC=C(C(C=CC([H])=C4)=C4C5(CCCCCCCC)CCCCCCCC)C5=C3)S2)S1 | P3 |  |  | 0.73 | 1.2 | 46 | 0.4 | [5 empty] | 134 | ** | Parenti F, et al. (Alkylsulfanyl)bithiophene-alt-Fluorene: π-Conjugated Polymers for Organic Solar Cells. European Journal of Organic Chemistry 2011, 5659-5667 (2011).
156 | OC1=CC(N(C2=CC=CC3=C2C=CC=C3)C4=CC=CC=C4)=CC(O)=C1C5C([O-])C(C6=C(O)C=C(N(C7=CC=CC8=C7C=CC=C8)C9=CC=CC=C9)C=C6O)C5[O-] | 1-NPSQ |  |  | 0.9 | 10 | 64 | 5.7 | [5 empty] | 135 | ** | Wei G, et al. Arylamine-based squaraine donors for use in organic solar cells. Nano letters 11, 4261-4264 (2011).
157 | CCCCCCCC[Si]1(CCCCCCCC)C(C=C(C2=CC=C(/C=C(C#N)/C#N)C3=NSN=C23)S4)=C4C5=C1C=C(C6=CC=C(/C=C(C#N)/C#N)C7=NSN=C76)S5 | BDCDTS |  |  | 0.43 | 0.73 | 24 | 0.07 | [5 empty] | 136 | ** | Lin L-Y, Lu C-W, Huang W-C, Chen Y-H, Lin H-W, Wong K-T. New AADAA-type electron donors for small molecule organic solar cells. Organic letters 13, 4962-4965 (2011).
158 | FC1=CC=CC2=C1C3=N/C2=N\C4=C5C(C=CC=C5F)=C6N4[Zn]N7/C(C(C=CC=C8F)C8/C7=N/C(C9=C/%10C(F)=CC=C9)=NC%10=N/6)=N\3 | F4-ZnPc |  |  | 0.66 | 8.3 | 64 | 3.9 | [5 empty] | 138 | ** | Riede M, et al. Efficient Organic Tandem Solar Cells based on Small Molecules. Advanced Functional Materials 21, 3019-3028 (2011).
159 | Cl[Al]1N2/C(C(C=CC=C3)=C3/C2=N/C(C4=CC=CC=C4/5)=NC5=N/6)=N\C7=N/C(C8=CC=CC=C87)=N\C9=C%10C(C=CC=C%10)=C6N19 | AlPcCl |  |  | 0.59 | 3 | 43 | 0.76 | [5 empty] | 139 | ** | Kaji T, et al. Co-evaporant induced crystalline donor: acceptor blends in organic solar cells. Advanced materials 23, 3320-3325 (2011).
160 | N12/C(C(C=CC=C3)=C3/C2=N/C(C4=CC=CC=C4/5)=NC5=N/6)=N\C7=N/C(C8=CC=CC=C87)=N\C9=C%10C(C=CC=C%10)=C6N9[Pb]1 | PbPc |  |  | 0.28 | 4.9 | 50 | 0.68 | [5 empty] | 139 | ** | Kaji T, et al. Co-evaporant induced crystalline donor: acceptor blends in organic solar cells. Advanced materials 23, 3320-3325 (2011).
161 | CC[P-](CC)(CC)[Pt](C1=CC=CC=C1)([P-](CC)(CC)CC)C#CC2=CC=C(S2)C(C=C3)=CC=C3N(C4=CC=C(C5=CC=C(C#C[Pt]([P-](CC)(CC)CC)([P-](CC)(CC)CC)C6=CC=CC=C6)S5)C=C4)C7=CC=C(C8=CC=C(C#C[Pt]([P-](CC)(CC)CC)([P-](CC)(CC)CC)C9=CC=CC=C9)S8)C=C7 | M2 |  |  | 0.65 | 2.35 | 27 | 0.41 | [5 empty] | 143 | ** | Wang Q, et al. Platinum-acetylide polymers with higher dimensionality for organic solar cells. Chemistry, an Asian journal 6, 1766-1777 (2011).
162 | CC1=CC=C(N(C2=CC=C(C3=CC=C(C#C[H])S3)C=C2)C4=CC=C(C5=CC=C(C#C[Pt]([P-](CCCC)(CCCC)CCCC)([P-](CCCC)(CCCC)CCCC)[H])S5)C=C4)C=C1 | P1 |  |  | 0.74 | 3.1 | 38 | 0.88 | [5 empty] | 143 | ** | Wang Q, et al. Platinum-acetylide polymers with higher dimensionality for organic solar cells. Chemistry, an Asian journal 6, 1766-1777 (2011).
163 | [H][Pt]([P-](CCCC)(CCCC)CCCC)([P-](CCCC)(CCCC)CCCC)C#CC1=CC=C(S1)C(C=C2)=CC=C2N(C3=CC=C(C4=CC=C(C#C[Pt]([P-](CCCC)(CCCC)CCCC)([P-](CCCC)(CCCC)CCCC)[H])S4)C=C3)C5=CC=C(C6=CC=C(C#C[Pt]([P-](CCCC)(CCCC)CCCC)([P-](CCCC)(CCCC)CCCC)C)S6)C=C5 | P2 |  |  | 0.77 | 5.1 | 43 | 1.67 | [5 empty] | 143 | ** | Wang Q, et al. Platinum-acetylide polymers with higher dimensionality for organic solar cells. Chemistry, an Asian journal 6, 1766-1777 (2011).
164 | CCC1(CC)C(C=C(C2=CC=C(C#C[Pt]([P-](CCCC)(CCCC)CCCC)([P-](CCCC)(CCCC)CCCC)[H])S2)C=C3)=C3C4=CC=C(C=C41)N(C5=CC=C(C6=C7C=C(C8=CC=C(C#C[Pt]([P-](CCCC)(CCCC)CCCC)([P-](CCCC)(CCCC)CCCC)C)S8)C=C6)C(C7(CC)CC)=C5)C9=CC=C(C%10=C%11C=C(C%12=CC=C(C#C[Pt]([P-](CCCC)(CCCC)CCCC)([P-](CCCC)(CCCC)CCCC)[H])S%12)C=C%10)C(C%11(CC)CC)=C9 | P3 |  |  | 0.82 | 5.88 | 56 | 2.24 | [5 empty] | 143 | ** | Wang Q, et al. Platinum-acetylide polymers with higher dimensionality for organic solar cells. Chemistry, an Asian journal 6, 1766-1777 (2011).
165 | [H]C(S1)=CC=C1C2=C3C4=C(C(N(CC(CC)CCCC)C3=O)=O)C=C(C5=CC=C(C6=CC(C7(CCCCCCCC)CCCCCCCC)=C(C8=C7C=C(C9=CC=C(C%10=CC=C(C%11=CC=C(C%12=CC(C%13(CCCCCCCC)CCCCCCCC)=C(C%14=C%13C=C([H])C=C%14)C=C%12)S%11)C%15=NSN=C%15%10)S9)C=C8)C=C6)S5)C%16C4C(C(N(CC(CC)CCCC)C%16=O)=O)=C2 | PFTBTN |  |  | 0.74 | 1.73 | 31 | 0.4 | [5 empty] | 144 | ** | Piyakulawat P, Keawprajak A, Wlosnewski J, Forster M, Asawapirom U. Low band gap copolymer containing naphthalene-1,4,5,8-tetracarboxylic bisimide: Synthesis, properties and organic solar cell applications. Synthetic Metals 161, 1238-1244 (2011).
166 | [H]C1=CC([Si]2(CC(CC)CCCC)CC(CC)CCCC)=C(S1)C3=C2C=C(C4=CC=C([H])C5=NSN=C45)S3 | PSBTBT |  |  | 0.558 | 15 | 58 | 5.5 | [5 empty] | 146 | ** | Colsmann A, Puetz A, Bauer A, Hanisch J, Ahlswede E, Lemmer U. Efficient Semi-Transparent Organic Solar Cells with Good Transparency Color Perception and Rendering Properties. Advanced Energy Materials 1, 599-603 (2011).
167 | [H]C1=CC(CCCCCCOC)=C(C2=C(CCCCCCOC)C=C([H])S2)S1 | PDim1 |  |  | 0.35 | 0.0213 | 30.3 | 0.002 | [5 empty] | 148 | ** | Lanzi M, Paganin L, Caretti D, Setti L, Errani F. Synthesis of new methoxy-functionalized polythiophenes for charge transport in organic solar cells. Reactive and Functional Polymers 71, 745-755 (2011).
168 | [H]C1=CC(CCCCCCOC)=C(C2=CC=C([H])S2)S1 | PDim2 |  |  | 0.55 | 0.865 | 31 | 0.15 | [5 empty] | 148 | ** | Lanzi M, Paganin L, Caretti D, Setti L, Errani F. Synthesis of new methoxy-functionalized polythiophenes for charge transport in organic solar cells. Reactive and Functional Polymers 71, 745-755 (2011).
169 | [H]C1=CC(CCCCCCOC)=C(C2=CC=C(C3=C(CCCCCCOC)C=C([H])S3)S2)S1 | PTrim |  |  | 0.33 | 0.14 | 29.8 | 0.014 | [5 empty] | 148 | ** | Lanzi M, Paganin L, Caretti D, Setti L, Errani F. Synthesis of new methoxy-functionalized polythiophenes for charge transport in organic solar cells. Reactive and Functional Polymers 71, 745-755 (2011).
170 | [H]C(S1)=CC2=C1C(SC(C3=C(C(N(CCCCCCCC)C4=O)=O)C4=C([H])S3)=C5)=C5C2(CC(CC)CCCC)CC(CC)CCCC | PCPDTTPD |  |  | 0.87 | 8.7 | 43 | 3.15 | [5 empty] | 151 | ** | MacNeill CM, Peterson ED, Noftle RE, Carroll DL, Coffin RC. A cyclopentadithiophene/thienopyrroledione-based donor–acceptor copolymer for organic solar cells. Synthetic Metals 161, 1137-1140 (2011).
171 | [H]C1=CC=C(S1)C(N(CC(CCCCCCCC)CCCCCCCCCC)C2=O)=C3C2=C(C4=CC=C(C5=CC(C=CC([H])=C6)=C6C=C5)S4)N(CC(CCCCCCCCCC)CCCCCCCC)C3=O | PDPP–TNT |  |  | 0.76 | 11.8 | 52 | 4.7 | [5 empty] | 152 | ** | Sonar P, et al. High mobility organic thin film transistor and efficient photovoltaic devices using versatile donor–acceptor polymer semiconductor by molecular design. Energy & Environmental Science 4, 2288 (2011).
172 | [H]C1=CC2=C(C(SC(C3=C(OCCCCCC)C(OCCCCCC)=C([H])C4=NON=C43)=C5)=C5[Si]2(CCCCCCC)CCCCCCC)S1 | P1 |  |  | 0.7 | 9.56 | 55 | 3.7 | [5 empty] | 154 | ** | Caputo BJ, Welch GC, Kamkar DA, Henson ZB, Nguyen TQ, Bazan GC. A dithienosilole-benzooxadiazole donor-acceptor copolymer for utility in organic solar cells. Small 7, 1422-1426 (2011).
173 | [H]C(C[H])C1=CC=C(/C(C#N)=C/C2=CC=C(N(C3=CC=CC=C3)C4=CC=CC=C4)C=C2)C=C1 | 3 |  |  | 0.49 | 0.91 | 28 | 0.13 | [5 empty] | 155 | ** | Gupta A, et al. Band-gap tuning of pendant polymers for organic light-emitting devices and photovoltaic applications. Synthetic Metals 161, 856-863 (2011).
174 | [H]C(C[H])C1=CC=C(/C(C#N)=N/C2=CC=C(N(C3=CC=C(C)C=C3)C4=CC=C(C)C=C4)C=C2)C=C1 | 4 |  |  | 0.63 | 1.57 | 29 | 0.29 | [5 empty] | 155 | ** | Gupta A, et al. Band-gap tuning of pendant polymers for organic light-emitting devices and photovoltaic applications. Synthetic Metals 161, 856-863 (2011).
175 | [H]C1=C(CC(CC)CCCC)C=C(C2=NN=C(C3=CC(CC(CC)CCCC)=C(C4=CC(C5(CC(CC)CCCC)CC(CC)CCCC)=C(C6=C5C=C([H])S6)S4)S3)N=N2)S1 | P1 |  |  | 0.78 | 4.73 | 30.2 | 1.11 | [5 empty] | 156 | ** | Li Z, et al. Alternating Copolymers of Dithienyl-s-Tetrazine and Cyclopentadithiophene for Organic Photovoltaic Applications. Chemistry of Materials 23, 1977-1984 (2011).
176 | [H]C1=C(CC(CC)CCCC)C=C(C2=NN=C(C3=CC(CC(CC)CCCC)=C(C4=CC(C5(CCCCCC)CCCCCC)=C(C6=C5C=C([H])S6)S4)S3)N=N2)S1 | P2 |  |  | 0.74 | 11.1 | 47.7 | 3.89 | [5 empty] | 156 | ** | Li Z, et al. Alternating Copolymers of Dithienyl-s-Tetrazine and Cyclopentadithiophene for Organic Photovoltaic Applications. Chemistry of Materials 23, 1977-1984 (2011).
177 | [H]C1=C(CCCCCC)C=C(C2=NN=C(C3=CC(CCCCCC)=C(C4=CC(C5(CC(CC)CCCC)CC(CC)CCCC)=C(C6=C5C=C([H])S6)S4)S3)N=N2)S1 | P3 |  |  | 0.81 | 9.44 | 38.4 | 2.93 | [5 empty] | 156 | ** | Li Z, et al. Alternating Copolymers of Dithienyl-s-Tetrazine and Cyclopentadithiophene for Organic Photovoltaic Applications. Chemistry of Materials 23, 1977-1984 (2011).
178 | [H]C1=C(CCCCCC)C=C(C2=NN=C(C3=CC(CCCCCC)=C(C4=CC(C5(CCCCCC)CCCCCC)=C(C6=C5C=C([H])S6)S4)S3)N=N2)S1 | P4 |  |  | 0.75 | 12.5 | 59 | 5.53 | [5 empty] | 156 | ** | Li Z, et al. Alternating Copolymers of Dithienyl-s-Tetrazine and Cyclopentadithiophene for Organic Photovoltaic Applications. Chemistry of Materials 23, 1977-1984 (2011).
179 | [H]C1=C(C)C=C(C2=NN=C(C3=CC(C)=C(C4=CC(C5(CC(CC)CCCC)CC(CC)CCCC)=C(C6=C5C=C([H])S6)S4)S3)N=N2)S1 | P5 |  |  | 0.6 | 9.08 | 37.1 | 2.02 | [5 empty] | 156 | ** | Li Z, et al. Alternating Copolymers of Dithienyl-s-Tetrazine and Cyclopentadithiophene for Organic Photovoltaic Applications. Chemistry of Materials 23, 1977-1984 (2011).
180 | O=S(C1C=CC2=C3N([Cu]N4/C(C(C=CC(S(=O)(O[Na])=O)=C5)=C5/C4=N/C(C6=C/7C(S(=O)(O[Na])=O)=CC=C6)=NC7=N/3)=N\C8=N/C(C9=C8C=C(S(=O)(O[Na])=O)C=C9)=N\%10)C%10C2=C1)(O[Na])=O | TSCuPc |  |  | 0.52 | 1.47 | 41 | 0.32 | [5 empty] | 159 | ** | Schumann S, Hatton RA, Jones TS. Organic Photovoltaic Devices Based on Water-Soluble Copper Phthalocyanine. The Journal of Physical Chemistry C 115, 4916-4921 (2011).
181 | [H]C1=CC(SC(C2=C3C(C(N2CC(CCCCCCCCCC)CCCCCCCC)=O)=C(C4=CC(SC(C5=CC=C([H])S5)=C6)=C6S4)N(CC(CCCCCCCCCC)CCCCCCCC)C3=O)=C7)=C7S1 | P1 |  |  | 0.58 | 15 | 61 | 5.4 | [5 empty] | 160 | ** | Bronstein H, et al. Thieno[3,2-b]thiophene-diketopyrrolopyrrole-containing polymers for high-performance organic field-effect transistors and organic photovoltaic devices. Journal of the American Chemical Society 133, 3272-3275 (2011).
182 | [H]C1=CC(SC(C2=C3C(C(N2CC(CCCCCCCCCC)CCCCCCCC)=O)=C(C4=CC(SC([H])=C5)=C5S4)N(CC(CCCCCCCCCC)CCCCCCCC)C3=O)=C6)=C6S1 | P2 |  |  | 0.57 | 8.9 | 59 | 3 | [5 empty] | 160 | ** | Bronstein H, et al. Thieno[3,2-b]thiophene-diketopyrrolopyrrole-containing polymers for high-performance organic field-effect transistors and organic photovoltaic devices. Journal of the American Chemical Society 133, 3272-3275 (2011).
183 | [H]C1=C(OCCCCCCCC)C=C(/C(C#N)=C/C2=CC3=C(C=C([H])S3)S2)C(OCCCCCCCC)=C1 | CN-PVTT |  |  | 0.61 | 0.09 | 21 | 0.01 | [5 empty] | 162 | ** | Kim BG, Jeong EJ, Park HJ, Bilby D, Guo LJ, Kim J. Effect of polymer aggregation on the open circuit voltage in organic photovoltaic cells: aggregation-induced conjugated polymer gel and its application for preventing open circuit voltage drop. ACS applied materials & interfaces 3, 674-680 (2011).
184 | [H]C1=C(OCCCCCCCC)C=C(/C=C/C2=CC3=C(C=C([H])S3)S2)C(OCCCCCCCC)=C1 | PVTT |  |  | 0.57 | 5.55 | 55 | 1.76 | [5 empty] | 162 | ** | Kim BG, Jeong EJ, Park HJ, Bilby D, Guo LJ, Kim J. Effect of polymer aggregation on the open circuit voltage in organic photovoltaic cells: aggregation-induced conjugated polymer gel and its application for preventing open circuit voltage drop. ACS applied materials & interfaces 3, 674-680 (2011).
185 | [H]C1=C(SC(C(CCCCCCC)=O)=C2)C2=C(C(S3)=CC4=C3C(CCC(CCCC)CCCCC)=C(C=C([H])S5)C5=C4CCC(CCCC)CCCCC)S1 | P1 |  |  | 0.78 | 9.8 | 63 | 4.8 | [5 empty] | 169 | ** | Wakim S, et al. New low band gap thieno[3,4-b]thiophene-based polymers with deep HOMO levels for organic solar cells. Journal of Materials Chemistry 21, 10920 (2011).
186 | [H]C1=C(SC(C(CCCCCCC)=O)=C2F)C2=C(C(S3)=CC4=C3C(CCC(CCCC)CCCCC)=C(C=C([H])S5)C5=C4CCC(CCCC)CCCCC)S1 | P2 |  |  | 0.86 | 7.3 | 62 | 3.9 | [5 empty] | 169 | ** | Wakim S, et al. New low band gap thieno[3,4-b]thiophene-based polymers with deep HOMO levels for organic solar cells. Journal of Materials Chemistry 21, 10920 (2011).
187 | [H]C1=CCC(S1)C(N(CC(CCCCCC)CCCC)C2=O)=C3C2=C(C4=CC=C(C5=CC=C(C6=C(CCCCCCCCCCCCCCC)C7=C(C(SC(C8=CC=C([H])S8)=C9CCCCCCCCCCCCCCC)=C9S7)S6)S5)S4)N(CC(CCCCCC)CCCC)C3=O | PDPP–T–DTT |  |  | 0.584 | 12.76 | 67.3 | 5.02 | [5 empty] | 170 | ** | Li J, Ong KH, Lim SL, Ng GM, Tan HS, Chen ZK. A random copolymer based on dithienothiophene and diketopyrrolopyrrole units for high performance organic solar cells. Chemical communications 47, 9480-9482 (2011).
188 | N#C/C(C#N)=C\C1=CC([Si]2(C3=CC=CC=C3)C4=CC=CC=C4)=C(S1)C5=C2C=C(C6=CC=C(N(C7=CC=CC=C7)C8=CC=CC=C8)C=C6)S5 | TPDCDTS |  |  | 0.83 | 9.53 | 48 | 3.82 | [5 empty] | 171 | ** | Lin HW, et al. A new donor-acceptor molecule with uniaxial anisotropy for efficient vacuum-deposited organic solar cells. Chemical communications 47, 7872-7874 (2011).
189 | O=C(C1N2C=CC=C1)O[Ir]32N(C=C4)C(C5=C3C=CC=C5)C6=C4C=CC=C6 | 1 |  |  | 0.46 | 2.32 | 42 | 0.45 | [5 empty] | 174 | ** | Lee W, Kwon T-H, Kwon J, Kim J-y, Lee C, Hong J-I. Effect of main ligands on organic photovoltaic performance of Ir(iii) complexes. New Journal of Chemistry 35, 2557 (2011).
190 | O=C(C1N2C=CC=C1)O[Ir]32N(C=C4)C(C5=C3C=C(N(C6=CC=CC=C6)C7=CC=CC=C7)C=C5)C8=C4C=CC=C8 | 2 |  |  | 0.44 | 2.65 | 43 | 0.5 | [5 empty] | 174 | ** | Lee W, Kwon T-H, Kwon J, Kim J-y, Lee C, Hong J-I. Effect of main ligands on organic photovoltaic performance of Ir(iii) complexes. New Journal of Chemistry 35, 2557 (2011).
191 | O=C(C1N2C=CC=C1)O[Ir]32N(C=C4)C(C5=C3C=C6C7=C5C=CC8=CC=CC(C=C6)=C87)C9=C4C=CC=C9 | 3 |  |  | 0.45 | 2.17 | 34 | 0.34 | [5 empty] | 174 | ** | Lee W, Kwon T-H, Kwon J, Kim J-y, Lee C, Hong J-I. Effect of main ligands on organic photovoltaic performance of Ir(iii) complexes. New Journal of Chemistry 35, 2557 (2011).
192 | C1([Si](C2=CC=CC=C2)(C3=CC=CC=C3)C4=CC=CC=C4)=CC=C([Si](C5=CC=CC=C5)(C6=CC=CC=C6)C7=CC=CC=C7)C=C1 | UGH2 | [5 empty] | 4.4 | [5 empty] | 176 | ** | Menke SM, Luhman WA, Holmes RJ. Tailored exciton diffusion in organic photovoltaic cells for enhanced power conversion efficiency. Nat. Mater. 12, 152-157 (2013).
193 | CCCCCCCCOC(C(OCCCCCCCC)=C1)=CC(C1=C(C2=CC=C(C3=CC(C(CCCCCCCCC)(CCCCCCCCC)C4=C5C=CC([H])=C4)=C5C=C3)S2)C=C6)=C6C7=CC=C([H])S7 | P1 |  |  | 0.89 | 4.9 | 60 | 2.8 | [5 empty] | 178 | ** | Mangold H, Howard IA, Janietz S, Laquai F. Controlled energy shuttling in terpolymers enabling independent optimization of absorption and transport properties in organic solar cell materials. Appl. Phys. Lett. 101, (2012).
194 | [H]C1=CC=C(C(N2CC(CC)CCCC)=C3C(C2=O)=C(C(O4)=CC=C4C5=CC6=C(OCC(CC)CCCC)C7=C(C=C([H])S7)C(OCC(CC)CCCC)=C6S5)N(CC(CC)CCCC)C3=O)O1 | PBDT-FDP |  |  | 0.69 | 9.2 | 53 | 3.35 | [5 empty] | 182 | ** | Yuan J, et al. Design of benzodithiophene-diketopyrrolopyrrole based donor-acceptor copolymers for efficient organic field effect transistors and polymer solar cells. J. Mater. Chem. 22, 22734-22742 (2012).
195 | [H]C1=CC=C(C(N2CC(CC)CCCC)=C3C(C2=O)=C(C(O4)=CC=C4C5=CC6=C(C7=CC=C(CC(CC)CCCC)S7)C8=C(C=C([H])S8)C(C9=CC=C(C(CC)CCCC)S9)=C6S5)N(CC(CC)CCCC)C3=O)O1 | PBDT-T-FDP |  |  | 0.73 | 15.22 | 60 | 5.54 | [5 empty] | 182 | ** | Yuan J, et al. Design of benzodithiophene-diketopyrrolopyrrole based donor-acceptor copolymers for efficient organic field effect transistors and polymer solar cells. J. Mater. Chem. 22, 22734-22742 (2012).
196 | [H]C1=CC=C(C(N2CC(CC)CCCC)=C3C(C2=O)=C(C(S4)=CC=C4C5=CC6=C(C7=CC=C(CC(CC)CCCC)S7)C8=C(C=C([H])S8)C(C9=CC=C(C(CC)CCCC)S9)=C6S5)N(CC(CC)CCCC)C3=O)S1 | PBDT-T-TDP |  |  | 0.68 | 9.8 | 59 | 3.91 | [5 empty] | 182 | ** | Yuan J, et al. Design of benzodithiophene-diketopyrrolopyrrole based donor-acceptor copolymers for efficient organic field effect transistors and polymer solar cells. J. Mater. Chem. 22, 22734-22742 (2012).
197 | O=C1/C(C2=CC=C(C3=CC(CCCCCCCC)=C([H])S3)C=C2N1CC(CCCCCC)CCCCCCCC)=C4C(N(CC(CCCCCC)CCCCCCCC)C5=C/4C=CC(C6=CC(CCCCCCCC)=C(C7=CC=C([H])S7)S6)=C5)=O | P3TI |  |  | 0.69 | 14 | 64 | 6.18 | [5 empty] | 183 | ** | Tang Z, et al. Semi-Transparent Tandem Organic Solar Cells with 90% Internal Quantum Efficiency. Adv. Energy Mater. 2, 1467-1476 (2012).
198 | O=C(OCCCCCCCC)/C([N+]#[C-])=C/C1=CC(CCCCCCCC)=C(C(S2)=CC=C2C3=C(CCCCCCCC)C=C(C4=CC5=C(OCC(CC)CCCC)C6=C(C=C(C7=CC(CCCCCCCC)=C(C8=CC=C(C9=C(CCCCCCCC)C=C(/C=C([N+]#[C-])/C(OCCCCCCCC)=O)S9)S8)S7)S6)C(OCC(CC)CCCC)=C5S4)S3)S1 | DCAO3TBDT |  |  | 0.95 | 8 | 60 | 4.56 | [5 empty] | 188 | ** | Zhou J, et al. Small Molecules Based on Benzo 1,2-b:4,5-b ' dithiophene Unit for High-Performance Solution-Processed Organic Solar Cells. J. Am. Chem. Soc. 134, 16345-16351 (2012).
199 | [C-]#[N+]/C(C#N)=C\C1=CC=C(C([Se]2)=CC=C2C([Se]3)=CC=C3C4=CC=C(/C=C([N+]#[C-])\C#N)[Se]4)[Se]1 | DCV4S |  |  | 0.95 | 4.8 | 53 | 2.4 | [5 empty] | 189 | ** | Haid S, Mishra A, Weil M, Uhrich C, Pfeiffer M, Baeuerle P. Synthesis and Structure-Property Correlations of Dicyanovinyl-Substituted Oligoselenophenes and their Application in Organic Solar Cells. Adv. Funct. Mater. 22, 4322-4333 (2012).
200 | [C-]#[N+]/C(C#N)=C\C1=CC=C(C([Se]2)=CC=C2C([Se]3)=CC=C3C([Se]4)=CC=C4C5=CC=C(/C=C([N+]#[C-])\C#N)[Se]5)[Se]1 | DCV5S |  |  | 0.91 | 7.1 | 53 | 3.4 | [5 empty] | 189 | ** | Haid S, Mishra A, Weil M, Uhrich C, Pfeiffer M, Baeuerle P. Synthesis and Structure-Property Correlations of Dicyanovinyl-Substituted Oligoselenophenes and their Application in Organic Solar Cells. Adv. Funct. Mater. 22, 4322-4333 (2012).
201 | CCCCCCC1=C(/C=C([N+]#[C-])/C#N)SC2=C1SC(/C=C/C(C=C3)=CC=C3N(C4=CC=C(/C=C/C5=C(CCCCCC)C6=C(C(CCCCCC)=C(/C=C([N+]#[C-])/C#N)S6)S5)C=C4)C7=CC=C(/C=C/C8=C(CCCCCC)C9=C(C(CCCCCC)=C(/C=C([N+]#[C-])/[N+]#[C-])S9)S8)C=C7)=C2CCCCCC | S(TPA–DHT–DCN) |  |  | 0.96 | 6.8 | 43.5 | 2.87 | [5 empty] | 190 | ** | Deng D, Shen S, Zhang J, He C, Zhang Z, Li Y. Solution-processable star-shaped photovoltaic organic molecule with triphenylamine core and thieno 3,2-b thiophene-dicyanovinyl arms. Org. Electron. 13, 2546-2552 (2012).
202 | C=C1C(SC(C)C1)=C.[H]C(S2)=CC(C2=C3)=CC4=C3C(C#C[Si](C(C)C)(C(C)C)C(C)C)=C(C=C(C=C(C5=C(CCCCCCCCCCCC)C=C(C6=CC(CCCCCCCCCCCC)=C([H])S6)S5)S7)C7=C8)C8=C4C#C[Si](C(C)C)(C(C)C)C(C)C | PTADT2 |  |  | 0.77 | 1.7 | 42 | 0.55 | [5 empty] | 193 | ** | Kong H, Park SH, Cho NS, Cho S, Shim H-K. Anthradithiophene-thiophene copolymers with broad UV-vis absorption for organic solar cells and field-effect transistors. Journal of Polymer Science Part a-Polymer Chemistry 50, 4119-4126 (2012).
203 | C=C1C(SC(C)C1)=C.[H]C(S2)=CC(C2=C3)=CC4=C3C(C#C[Si](C(C)C)(C(C)C)C(C)C)=C(C=C(C=C(C5=CC=C(C6=C(CCCCCCCCCCCC)C=C(C7=CC(CCCCCCCCCCCC)=C(C8=CC=C([H])S8)S7)S6)S5)S9)C9=C%10)C%10=C4C#C[Si](C(C)C)(C(C)C)C(C)C | PTADT4 |  |  | 0.7 | 4.4 | 42 | 1.3 | [5 empty] | 193 | ** | Kong H, Park SH, Cho NS, Cho S, Shim H-K. Anthradithiophene-thiophene copolymers with broad UV-vis absorption for organic solar cells and field-effect transistors. Journal of Polymer Science Part a-Polymer Chemistry 50, 4119-4126 (2012).
204 | [H]C(S1)=CC(C1=C2OCC(CCCC)CCCCCC)=C(OCC(CCCC)CCCCCC)C3=C2C=C(C(S4)=CC5=C4C(C6=NSN=C67)=C(N5CC(CC)CCCC)C8=C7C9=C(N8CC(CC)CCCC)C=C([H])S9)S3 | PBIT1 |  |  | 0.646 | 4.96 | 61.4 | 1.96 | [5 empty] | 198 | ** | Carsten B, et al. Mediating Solar Cell Performance by Controlling the Internal Dipole Change in Organic Photovoltaic Polymers. Macromolecules 45, 6390-6395 (2012).
205 | [H]C1=CC(N(CC(CC)CCCC)C2=C3C4=NSN=C4C5=C2N(CC(CC)CCCC)C6=C5SC(C7=C(C(F)=C(C(OCC(CC)CCCC)=O)S8)C8=C([H])S7)=C6)=C3S1 | PBIT3 |  |  | 0.421 | 4.24 | 26.4 | 0.47 | [5 empty] | 198 | ** | Carsten B, et al. Mediating Solar Cell Performance by Controlling the Internal Dipole Change in Organic Photovoltaic Polymers. Macromolecules 45, 6390-6395 (2012).
206 | [H]C(S1)=CC(C1=C2OCC(CCCC)CCCCCC)=C(OCC(CCCC)CCCCCC)C3=C2C=C(C(S4)=CN=C4C5=C(C(N6CC(CC)CCCC)=O)C(C(N5CC(CC)CCCC)=O)=C6C7=NC=C([H])S7)S3 | PBTZ1 |  |  | 0.839 | 7.27 | 56.7 | 3.46 | [5 empty] | 198 | ** | Carsten B, et al. Mediating Solar Cell Performance by Controlling the Internal Dipole Change in Organic Photovoltaic Polymers. Macromolecules 45, 6390-6395 (2012).
207 | [H]C1=CN=C(C2=C3C(C(N2CC(CC)CCCC)=O)=C(C4=NC=C(C5=C6C(CC(CC(CCCC)CCCCCC)=C6)=C([H])S5)S4)N(CC(CC)CCCC)C3=O)S1 | PBTZ2 |  |  | 0.559 | 2.01 | 25.9 | 0.29 | [5 empty] | 198 | ** | Carsten B, et al. Mediating Solar Cell Performance by Controlling the Internal Dipole Change in Organic Photovoltaic Polymers. Macromolecules 45, 6390-6395 (2012).
208 | OC1=C(C2C([O-])C(C3=C(O)C=C(C=C3O)N(C4=CC=CC=C4)C5=CC=CC=C5)C2[O-])C(O)=CC(N(C6=CC=CC=C6)C7=CC=CC=C7)=C1 | DPSQ |  |  | 0.96 | 7 | 71 | 4.8 | [5 empty] | 199 | ** | Zimmerman JD, et al. Independent Control of Bulk and Interfacial Morphologies of Small Molecular Weight Organic Heterojunction Solar Cells. Nano Lett. 12, 4366-4371 (2012).
209 | FC1=C(C(S2)=CC3=C2C(SC(C(C4=NSN=C45)=C(F)C=C5C6=CC=C(C7=CC=C(CCCCCC)S7)S6)=C8)=C8[Si]3(CC(CC)CCCC)CC(CC)CCCC)C9=NSN=C9C(C%10=CC=C(C%11=CC=C(CCCCCC)S%11)S%10)=C1 | p‐DTS(PTTh2)2 |  |  | 0.82 | 10.8 | 65 | 5.8 | [5 empty] | 200 | ** | van der Poll TS, Love JA, Thuc-Quyen N, Bazan GC. Non-Basic High-Performance Molecules for Solution-Processed Organic Solar Cells. Adv. Mater. 24, 3646-3649 (2012).
210 | CCCCC(CC)CN1C(/C=C(C#N)/C2=CC=C([N+]([O-])=O)C=C2)=CC=C1N=NC3=CC(C(C=C(N=NC4=CC=C(/C=C(C#N)/C5=CC=C([N+]([O-])=O)C=C5)N4CC(CC)CCCC)C=C6)=C6N7CCCCCC)=C7C=C3 | C |  |  | 0.86 | 7 | 52 | 3.13 | [5 empty] | 201 | ** | Sharma GD, Mikroyannidis JA, Sharma SS, Thomas KRJ. Bulk heterojunction organic photovoltaic devices based on small molecules featuring pyrrole and carbazole and 2-(4-nitrophenyl)acrylonitrile acceptor segments as donor and fullerene derivatives as acceptor. Dyes and Pigments 94, 320-329 (2012).
211 | CCCCCCN1C(/C=C(C#N)/C2=CC=C([N+]([O-])=O)C=C2)=CC=C1N=NC3=CC=C(N=NC4=CC=C(/C=C(C#N)/C5=CC=C([N+]([O-])=O)C=C5)N4CCCCCC)C=C3 | P |  |  | 0.94 | 5.36 | 0.48 | 2.41 | [5 empty] | 201 | ** | Sharma GD, Mikroyannidis JA, Sharma SS, Thomas KRJ. Bulk heterojunction organic photovoltaic devices based on small molecules featuring pyrrole and carbazole and 2-(4-nitrophenyl)acrylonitrile acceptor segments as donor and fullerene derivatives as acceptor. Dyes and Pigments 94, 320-329 (2012).
212 | O=C(C1=CC2=C([H])SC(C3=CC4=C(OCC(CC)CCCC)C5=C(C=C([H])S5)C(OCC(CC)CCCC)=C4S3)=C2C=C1C(OCC)=O)OCC | PBDT‐DEAITN |  |  | 0.64 | 5.9 | 33 | 1.25 | [5 empty] | 202 | ** | Long G, et al. Isothianaphthene-Based Conjugated Polymers for Organic Photovoltaic Cells. Macromol. Chem. Phys. 213, 1596-1603 (2012).
213 | O=C(C1=CC2=C([H])SC(C3=CC4=C(OCC(CC)CCCC)C5=C(C=C([H])S5)C(OCC(CC)CCCC)=C4S3)=C2C=C1C(OCCCCCCCC)=O)OCCCCCCCC | PBDT‐DOAITN |  |  | 0.78 | 4.65 | 33 | 1.2 | [5 empty] | 202 | ** | Long G, et al. Isothianaphthene-Based Conjugated Polymers for Organic Photovoltaic Cells. Macromol. Chem. Phys. 213, 1596-1603 (2012).
214 | CC1=C(C2=CC=C(C3=CC=C(C4=CC=C(C5=C(C)C(C)=C(/C=C(C#N)\[N+]#[C-])S5)S4)S3)S2)SC(/C=C([N+]#[C-])\C#N)=C1C | 1 |  |  | 0.91 | 9.6 | 63 | 4.8 | [5 empty] | 203 | ** | Fitzner R, et al. Correlation of pi-Conjugated Oligomer Structure with Film Morphology and Organic Solar Cell Performance. J. Am. Chem. Soc. 134, 11064-11067 (2012).
215 | CC1=C(C2=CC=C(/C=C([N+]#[C-])\C#N)S2)SC(C3=CC=C(C4=C(C)C(C)=C(C5=CC=C(/C=C(C#N)\[N+]#[C-])S5)S4)S3)=C1C | 2 |  |  | 0.95 | 9.4 | 62 | 4.8 | [5 empty] | 203 | ** | Fitzner R, et al. Correlation of pi-Conjugated Oligomer Structure with Film Morphology and Organic Solar Cell Performance. J. Am. Chem. Soc. 134, 11064-11067 (2012).
216 | CC1=C(C2=CC=C(C3=CC=C(/C=C(C#N)\[N+]#[C-])S3)S2)SC(C4=CC=C(C5=CC=C(/C=C([N+]#[C-])\C#N)S5)S4)=C1C | 3 |  |  | 0.95 | 11.5 | 63 | 6.9 | [5 empty] | 203 | ** | Fitzner R, et al. Correlation of pi-Conjugated Oligomer Structure with Film Morphology and Organic Solar Cell Performance. J. Am. Chem. Soc. 134, 11064-11067 (2012).
217 | CC1(C)C2=C(C=CC=C2)C3=CC=C(N(C4=CC=C(C(C=CC=C5)=C5C6(C)C)C6=C4)C7=CC=C(C=C(C8=CC=C([N+]([O-])=O)S8)S9)C9=C7)C=C31 | 1 |  |  | 0.75 | 8.54 | 33 | 2.14 | [5 empty] | 204 | ** | Kim J, Cho N, Ko HM, Kim C, Lee JK, Ko J. Push-pull organic semiconductors comprising of bis-dimethylfluorenyl amino benzo b thiophene donor and various acceptors for solution processed small molecule organic solar cells. Sol. Energy Mater. Sol. Cells 102, 159-166 (2012).
218 | CC1=C(CCCCCC)C=C(C2=CC=C(/C(C3=CC=C(/C(C4=CC=C(C5=CC(CCCCCC)=C(C)S5)C=C4)=C6N=C7C=C\6)N3[Zn]N8/C(C=C/C8=C7\C9=CC=C(C%10=CC(CCCCCC)=C(C)S%10)C=C9)=C%11/C%12=CC=C(C%13=CC(CCCCCC)=C(C)S%13)C=C%12)=C%14C=CC%11=N\%14)C=C2)S1 | TTP1 |  |  | 0.688 | 2.143 |  | 0.45 | [5 empty] | 206 | ** | Cho EH, Chae SH, Kim K, Lee SJ, Joo J. Photovoltaic characteristics of organic solar cells using Zn-porphyrin derivatives with controlled pi-conjugation structures. Synth. Met. 162, 813-819 (2012).
219 | CC1=C(CCCCCC)C=C(C2=CC=C(C3=CC=C(/C(C4=CC=C5N4[Zn]N6/C(C=C/C6=C7\C8=CC=C(C9=CC=C(C%10=CC(CCCCCC)=C(C)S%10)S9)C=C8)=C(C%11=CC=C(C%12=CC=C(C%13=CC(CCCCCC)=C(C)S%13)S%12)C=C%11)\C(C=C/%14)=NC%14=C5\C%15=CC=C(C%16=CC=C(C%17=CC(CCCCCC)=C(C)S%17)S%16)C=C%15)=C%18N=C7C=C/%18)C=C3)S2)S1 | TTP2 |  |  | 0.664 | 1.951 |  | 0.36 | [5 empty] | 206 | ** | Cho EH, Chae SH, Kim K, Lee SJ, Joo J. Photovoltaic characteristics of organic solar cells using Zn-porphyrin derivatives with controlled pi-conjugation structures. Synth. Met. 162, 813-819 (2012).
220 | CC1=C(CCCCCC)C=C(C2=CC=C(C3=CC=C(C4=CC=C(/C(C5=CC=C(/C(C6=CC=C(C7=CC=C(C8=CC=C(C9=CC(CCCCCC)=C(C)S9)S8)S7)C=C6)=C%10N=C%11C=C\%10)N5[Zn]N%12/C(C=C/C%12=C%11\C%13=CC=C(C%14=CC=C(C%15=CC=C(C%16=CC(CCCCCC)=C(C)S%16)S%15)S%14)C=C%13)=C%17/C%18=CC=C(C%19=CC=C(C%20=CC=C(C%21=CC(CCCCCC)=C(C)S%21)S%20)S%19)C=C%18)=C%22C=CC%17=N\%22)C=C4)S3)S2)S1 | TTP3 |  |  | 0.653 | 1.847 |  | 0.32 | [5 empty] | 206 | ** | Cho EH, Chae SH, Kim K, Lee SJ, Joo J. Photovoltaic characteristics of organic solar cells using Zn-porphyrin derivatives with controlled pi-conjugation structures. Synth. Met. 162, 813-819 (2012).
221 | CC1=C(CCCCCC)C=C(C2=CC=C(C#C/C(C3=N/C(C=C3)=C4/C5=CC=CC=C5)=C(C=C/6)/N7C6=C(C8=CC=CC=C8)/C(C=C/9)=NC9=C(C#CC%10=CC=C(C%11=CC(CCCCCC)=C(C)S%11)S%10)/C%12=CC=C4N%12[Zn]7)S2)S1 | TTP4 |  |  | 0.556 | 5.287 |  | 1 | [5 empty] | 206 | ** | Cho EH, Chae SH, Kim K, Lee SJ, Joo J. Photovoltaic characteristics of organic solar cells using Zn-porphyrin derivatives with controlled pi-conjugation structures. Synth. Met. 162, 813-819 (2012).
222 | CC1=C(CCCCCC)C=C(C2=CC=C(C#C/C(C3=N/C(C=C3)=C4/C5=C(OCCCCCC)C=CC=C5OCCCCCC)=C(C=C/6)/N7C6=C(C8=C(OCCCCCC)C=CC=C8OCCCCCC)/C(C=C/9)=NC9=C(C#CC%10=CC=C(C%11=CC(CCCCCC)=C(C)S%11)S%10)/C%12=CC=C4N%12[Zn]7)S2)S1 | TTP5 |  |  | 0.621 | 4.129 |  | 0.76 | [5 empty] | 206 | ** | Cho EH, Chae SH, Kim K, Lee SJ, Joo J. Photovoltaic characteristics of organic solar cells using Zn-porphyrin derivatives with controlled pi-conjugation structures. Synth. Met. 162, 813-819 (2012).
223 | CC1(C)C2=C(C3=C1C=CC=C3)C=CC(N(C4=CC(C(C)(C)C5=C6C=CC=C5)=C6C=C4)C7=CC=C(C8=CC=C(C9=CC=C([N+]([O-])=O)S9)S8)C=C7)=C2 | 1 |  |  | 0.83 | 8.19 | 40 | 2.7 | [5 empty] | 207 | ** | Cho N, Kim J, Song K, Lee JK, Ko J. Synthesis and characterization of push-pull organic semiconductors with various acceptors for solution-processed small molecule organic solar cells. Tetrahedron 68, 4029-4036 (2012).
224 | CC1(C)C2=C(C3=C1C=CC=C3)C=CC(N(C4=CC(C(C)(C)C5=C6C=CC=C5)=C6C=C4)C7=CC=C(C8=CC=C(C9=CC=C(/C=C/C%10=C([N+]#[C-])/C(OC%10(C)C)=C(C#N)\[N+]#[C-])S9)S8)C=C7)=C2 | 3 |  |  | 0.8 | 6.26 | 33 | 1.68 | [5 empty] | 207 | ** | Cho N, Kim J, Song K, Lee JK, Ko J. Synthesis and characterization of push-pull organic semiconductors with various acceptors for solution-processed small molecule organic solar cells. Tetrahedron 68, 4029-4036 (2012).
225 | [H]C(S1)=CC=C1C(C2=NSN=C23)=CC=C3C(S4)=CC=C4C(C=C5)=CC6=C5C(C=CC([H])=C7)=C7N6C8=CC=C(/N=C(C9=CC=C(OCC(CC)CCCC)C=C9)\C%10=CC=C(OCC(CC)CCCC)C=C%10)C=C8 | PImCDTBT |  |  | 0.46 | 2.12 | 26 | 0.25 | [5 empty] | 208 | ** | Kimoto A, Tajima Y. Donor-Acceptor-Type Low Bandgap Polymer Carrying Phenylazomethine Moiety as a Metal-Collecting Pendant Unit: Open-Circuit Voltage Modulation of Solution-Processed Organic Photovoltaic Devices Induced by Metal Complexation. Acs Macro Letters 1, 667-671 (2012).
226 | [H]C1=C(CCCCCCCCCCCC)C=C(C2=CC=C(C3=CC(CCCCCCCCCCCC)=C(C4=CC=C([H])[Se]4)[Se]3)C5C2N=C(C6=CC=C(OCCCCCCCC)C=C6)C(C7=CC=C(OCCCCCCCC)C=C7)=N5)[Se]1 | PQSS |  |  | 0.4 | 4.5 | 58 | 1.07 | [5 empty] | 209 | ** | Lee W-H, et al. Synthesis and characterization of diselenenoquinoxaline-based donor-acceptor polymers for organic photovoltaic cells. Synth. Met. 162, 873-880 (2012).
227 | [H]C1=C(CCCCCCCCCCCC)C=C(C2=CC=C(C3=CC(CCCCCCCCCCCC)=C(C4=CC=C([H])S4)[Se]3)C5C2N=C(C6=CC=C(OCCCCCCCC)C=C6)C(C7=CC=C(OCCCCCCCC)C=C7)=N5)[Se]1 | PQST |  |  | 0.46 | 2.09 | 46 | 0.45 | [5 empty] | 209 | ** | Lee W-H, et al. Synthesis and characterization of diselenenoquinoxaline-based donor-acceptor polymers for organic photovoltaic cells. Synth. Met. 162, 873-880 (2012).
228 | [H]C1=CC=C(C2=CC=C([H])C3=NN(CCCCCCCCCCCC)N=C32)C4=NSN=C14 | P1 |  |  | 0.45 | 0.92 | 36 | 0.15 | [5 empty] | 216 | ** | Karakus M, Apaydin DH, Yildiz DE, Toppare L, Cirpan A. Benzotriazole and benzothiadiazole containing conjugated copolymers for organic solar cell applications. Polymer 53, 1198-1202 (2012).
229 | [H]C1=CC=C(C2=CC=C(C3=CC=C(C4=CC=C([H])S4)C5=NN(CCCCCCCCCCCC)N=C53)S2)C6=NSN=C16 | P2 |  |  | 0.45 | 3.48 | 33 | 0.45 | [5 empty] | 216 | ** | Karakus M, Apaydin DH, Yildiz DE, Toppare L, Cirpan A. Benzotriazole and benzothiadiazole containing conjugated copolymers for organic solar cell applications. Polymer 53, 1198-1202 (2012).
230 | [H]C1=CC=C(C2=C(CCCCCC)C=C(C3=CC=C(C4=CC(CCCCCC)=C([H])S4)C5=NN(CCCCCCCCCCCC)N=C53)S2)C6=NSN=C16 | P3 |  |  | 0.37 | 0.96 | 28 | 0.1 | [5 empty] | 216 | ** | Karakus M, Apaydin DH, Yildiz DE, Toppare L, Cirpan A. Benzotriazole and benzothiadiazole containing conjugated copolymers for organic solar cell applications. Polymer 53, 1198-1202 (2012).
231 | C[Lr]1(C)C(C=CC=C2)=C2C3N1C4=CC=CC=C4N3C5=CC=CC=C5 | (pbi)2Ir(acac) |  |  | 0.81 | 4.64 | 44 | 1.65 | [5 empty] | 220 | ** | Wang N, Yu J, Zheng Y, Guan Z, Jiang Y. Organic Photovoltaic Cells Based on a Medium-Bandgap Phosphorescent Material and C-60. J. Phys. Chem. C 116, 5887-5891 (2012).
232 | [H]C1=CC(CCC(C)CCCC(C)C)=C(C2=CC=C(C3=C(CCC(C)CCCC(C)C)C=C(C4=CC=C(C5=C6C(C(N5CC(CC)CCCC)=O)=C(C7=CC=C([H])S7)N(CC(CC)CCCC)C6=O)S4)S3)S2)S1 | P3TDTDPP |  |  | 0.54 | 10.65 | 56 | 3.18 | [5 empty] | 224 | ** | Lee W-H, et al. Synthesis and Characterization of New Selenophene-Based Donor-Acceptor Low-Bandgap Polymers for Organic Photovoltaic Cells. Macromolecules 45, 1303-1312 (2012).
233 | [H]C1=CC=C(C2=CC=C(C3=CC=C(C4=CC(CCC(C)CCCC(C)C)=C(C5=CC=C(C6=C(CCC(C)CCCC(C)C)C=C([H])S6)S5)S4)S3)C7=C2N=C(C8=CC=C(OCCC(C)CCCC(C)C)C=C8)C(C9=CC=C(OCCC(C)CCCC(C)C)C=C9)=N7)S1 | P3TDTQ |  |  | 0.67 | 1.82 | 46 | 0.56 | [5 empty] | 224 | ** | Lee W-H, et al. Synthesis and Characterization of New Selenophene-Based Donor-Acceptor Low-Bandgap Polymers for Organic Photovoltaic Cells. Macromolecules 45, 1303-1312 (2012).
234 | [H]C1=CC2=C(OC(CCCCC)CCCCC)C3=C(C=C(C4=CC=C([H])C5=NON=C54)S3)C(OC(CCCCC)CCCCC)=C2S1 | P1 |  |  | 0.98 | 11.74 | 45.5 | 5.24 | [5 empty] | 225 | ** | Nie W, et al. High efficiency organic solar cells with spray coated active layers comprised of a low band gap conjugated polymer. Appl. Phys. Lett. 100, (2012).
235 | [H]C1=CC2=C(C=C1)N(C3=CC=C(OC)C=C3)C4=C(C=C(/C=C/C(C=C5)=CC6=C5N(C7=CC=C(OC)C=C7)C(C=CC(C8=C(CCCCCC)C=C(C9=CC=C(C%10=CC(CCCCCC)=C([H])S%10)C%11=NSN=C%119)S8)=C%12)=C%12S6)C=C4)S2 | P1 |  |  | 0.68 | 4.27 | 41.2 | 1.18 | [5 empty] | 226 | ** | Seo Y-H, et al. Side-chain effects on phenothiazine-based donor-acceptor copolymer properties in organic photovoltaic devices. Journal of Polymer Science Part a-Polymer Chemistry 50, 649-658 (2012).
236 | [H]C1=CC2=C(C=C1)N(C3=CC=C(OCCCCCCCCCCCC)C=C3)C4=C(C=C(/C=C/C(C=C5)=CC6=C5N(C7=CC=C(OCCCCCCCCCCCC)C=C7)C(C=CC(C8=CC=C(C9=CC=C(C%10=CC=C([H])S%10)C%11=NSN=C%119)S8)=C%12)=C%12S6)C=C4)S2 | P2 |  |  | 0.7 | 6.79 | 39.1 | 1.86 | [5 empty] | 226 | ** | Seo Y-H, et al. Side-chain effects on phenothiazine-based donor-acceptor copolymer properties in organic photovoltaic devices. Journal of Polymer Science Part a-Polymer Chemistry 50, 649-658 (2012).
237 | O=C(OC)C1=C([H])SC(C2=CC3=C(OCC(CC)CCCC)C4=C(C=C([H])S4)C(OCC(CC)CCCC)=C3S2)=C1 | PBDT‐3MT |  |  | 0.86 | 10.5 | 50 | 4.52 | [5 empty] | 227 | ** | Cho MJ, Seo J, Kim KH, Choi DH, Prasad PN. Enhanced Performance of Organic Photovoltaic Cells Fabricated with a Methyl Thiophene-3-Carboxylate-Containing Alternating Conjugated Copolymer. Macromol. Rapid Commun. 33, 146-151 (2012).
238 | [H]C1=CC(CCCCCCCCCCCC)=C(C([Se]2)=C(CCCCCCCCCCCC)C=C2C3=CC(CCCCCCCCCCCC)=C(C([Se]4)=CC=C4C5=CC=C(C6=C(CCCCCCCCCCCC)C=C([H])[Se]6)[Se]5)[Se]3)[Se]1 | HHP6S |  |  | 0.79 | 3.33 | 30 | 0.77 | [5 empty] | 229 | ** | Lee W-H, et al. Synthesis and characterization of new selenophene-based conjugated polymers for organic photovoltaic cells. Journal of Polymer Science Part a-Polymer Chemistry 50, 551-561 (2012).
239 | [H]C1=CC=C(C([Se]2)=CC=C2C3=CC(CCCCCCCCCCCC)=C(C([Se]4)=CC=C4C5=CC=C(C6=C(CCCCCCCCCCCC)C=C([H])[Se]6)[Se]5)[Se]3)[Se]1 | P6S |  |  | 0.7 | 4.57 | 33 | 1.06 | [5 empty] | 229 | ** | Lee W-H, et al. Synthesis and characterization of new selenophene-based conjugated polymers for organic photovoltaic cells. Journal of Polymer Science Part a-Polymer Chemistry 50, 551-561 (2012).
240 | [H]C1=C(CCCCCCCCCCCC)C=C(C([Se]2)=CC(CCCCCCCCCCCC)=C2C3=CC(CCCCCCCCCCCC)=C(C([Se]4)=CC=C4C5=CC=C(C6=C(CCCCCCCCCCCC)C=C([H])[Se]6)[Se]5)[Se]3)[Se]1 | TTP6S |  |  | 0.71 | 5.72 | 41 | 1.67 | [5 empty] | 229 | ** | Lee W-H, et al. Synthesis and characterization of new selenophene-based conjugated polymers for organic photovoltaic cells. Journal of Polymer Science Part a-Polymer Chemistry 50, 551-561 (2012).
241 | FC1=C(C(CCCCCCC)=O)SC2=C(C(S3)=CC4=C3C(OCC(CC)CCCC)=C(C=C([H])S5)C5=C4OCC(CC)CCCC)SC([H])=C21 | PBDTTT-CF |  |  | 0.75 | 3.17 | 57 | 1.35 | [5 empty] | 231 | ** | Komura T, Santhakumar K, Kumar P, Shin P-K, Kojima K, Ochiai S. Evaluation of the characteristics of the organic thin film solar cell fabricated by poly 4,8-bis(2-ethylhexyloxy)-benzo 1,2-b:4,5-' b dithiophene-2,6-diyl-alt-(4-octanoyl-5-fluoro-thieno 3,4-b thiophene-2-carboxylate)-2,6-diyl / 6,6 -phenyl-C-71-butyric acid methyl ester. In: Organic Photovoltaics Xiii (ed^(eds Kafafi ZH, Brabec CJ, Lane PA) (2012).
242 | O=C(C1=C2C(/C=C/C3=CC=C(/C=C(C4=CC=C([N+]([O-])=O)C=C4)\C#N)C=C3)=CC=C1/C=C/C5=CC=C(/C=C(C6=CC=C([N+]([O-])=O)C=C6)\C#N)C=C5)N(C7CCCCC7)C2=O | SM |  |  | 0.84 | 8.8 | 56 | 4.14 | [5 empty] | 232 | ** | Sharma GD, Mikroyannidis JA, Kurchania R, Thomas KRJ. Organic bulk heterojunction solar cells based on solution processable small molecules (A-pi-A) featuring 2-(4-nitrophenyl) acrylonitrile acceptors and phthalimide-based pi-linkers. Journal of Materials Chemistry 22, 13986-13995 (2012).
243 | [H]C(C=C1)=CC2=C1C(C=CC(C3=CC=C(C4=CC=C(C5=CC=C([H])S5)C6=NSN=C64)S3)=C7)=C7N2C(CCCCCCCC)CCCCCCCC | PCz3TB |  |  | 0.66 | 4.52 | 41 | 1.22 | [5 empty] | 233 | ** | Lim E, Lee KK, Lee S. Synthesis and Characterization of Carbazole-Thiophene-based Conjugated Polymers for Organic Photovoltaic Cells. Mol. Cryst. Liq. Cryst. 551, 130-137 (2011).
244 | [H]C(S1)=CC=C1C(S2)=CC=C2C3=CC4=C(C=C3)C5=C(C=C([H])C=C5)N4C(CCCCCCCC)CCCCCCCC | PCzT2 |  |  | 0.74 | 3.47 | 38 | 0.97 | [5 empty] | 233 | ** | Lim E, Lee KK, Lee S. Synthesis and Characterization of Carbazole-Thiophene-based Conjugated Polymers for Organic Photovoltaic Cells. Mol. Cryst. Liq. Cryst. 551, 130-137 (2011).
245 | [H]C(C=C1)=CC2=C1C(C=CC(C3=CC(CCCCCC)=C(C4=CC=C(C5=CC=C(C6=C(CCCCCC)C=C([H])S6)S5)S4)S3)=C7)=C7N2C(CCCCCCCC)CCCCCCCC | PCzT4 |  |  | 0.66 | 2.04 | 40 | 0.4 | [5 empty] | 233 | ** | Lim E, Lee KK, Lee S. Synthesis and Characterization of Carbazole-Thiophene-based Conjugated Polymers for Organic Photovoltaic Cells. Mol. Cryst. Liq. Cryst. 551, 130-137 (2011).
246 | CCCCCCOC1=CC(C=NCCC[Si](C)(O[Si](C)(C)O[Si](C)(C)CCCC)C)=C(OCCCCCC)C=C1C=CC2=C(OCCCCCC)C=C(C=CC3=C(OCCCCCC)C=C(C=N[H])C(OCCCCCC)=C3)C(OCCCCCC)=C2 | PAZ1 |  |  | 0.75 | 0.01636 | 75 | 0.9 | [5 empty] | 234 | ** | Palewicz M, Iwan A, Sibinski M, Sikora A, Mazurek B. Organic photovoltaic devices based on polyazomethine and fullerene. In: Emrs-C: Materials Devices and Economics Issues for Tomorrow's Photovoltaics (ed^(eds Cavallini A, Estreicher S, Kveder V, Sekiguchi T) (2011).
247 | N#C/C([N+]#[C-])=C1C=C(/C=C/C(C=C2)=CC=C2/C=C/C(C=C3)=CC=C3N(C4=CC=CC=C4)C5=CC=CC=C5)OC(/C=C/C(C=C6)=CC=C6/C=C/C(C=C7)=CC=C7N(C8=CC=CC=C8)C9=CC=CC=C9)=C\1 | TPA–DCM–TPA |  |  | 0.71 | 5.07 | 38 | 1.4 | [5 empty] | 235 | ** | Zhang J, Wu G, He C, Deng D, Li Y. Triphenylamine-containing D-A-D molecules with (dicyanomethylene)pyran as an acceptor unit for bulk-heterojunction organic solar cells. J. Mater. Chem. 21, 3768-3774 (2011).
248 | CCCCCCC1=C(/C=C/C2=CC=C(N(C3=CC=CC=C3)C4=CC=CC=C4)C=C2)SC(/C=C/C5=C/C(C=C(/C=C/C6=CC(CCCCCC)=C(/C=C/C7=CC=C(N(C8=CC=CC=C8)C9=CC=CC=C9)C=C7)S6)O5)=C(C#N)\[N+]#[C-])=C1 | TPA–HTV–PM |  |  | 0.78 | 6.78 | 39 | 2.1 | [5 empty] | 235 | ** | Zhang J, Wu G, He C, Deng D, Li Y. Triphenylamine-containing D-A-D molecules with (dicyanomethylene)pyran as an acceptor unit for bulk-heterojunction organic solar cells. J. Mater. Chem. 21, 3768-3774 (2011).
249 | N#C/C([N+]#[C-])=C1C=C(/C=C/C2=CC=C(/C=C/C3=CC=C(N(C4=CC=CC=C4)C5=CC=CC=C5)C=C3)S2)OC(/C=C/C6=CC=C(/C=C/C7=CC=C(N(C8=CC=CC=C8)C9=CC=CC=C9)C=C7)S6)=C/1 | TPA–TV–PM |  |  | 0.79 | 5.94 | 44 | 2.06 | [5 empty] | 235 | ** | Zhang J, Wu G, He C, Deng D, Li Y. Triphenylamine-containing D-A-D molecules with (dicyanomethylene)pyran as an acceptor unit for bulk-heterojunction organic solar cells. J. Mater. Chem. 21, 3768-3774 (2011).
250 | [H]C1=CC=C(C2=CC=C(C3=CC=C(C4=CC(C(CCCCCCCC)(CCCCCCCC)C5=C6C=CC([H])=C5)=C6C=C4)S3)C7=NSN=C72)S1 | CP-I |  |  | 0.95 | 9.7 | 44 | 3.7 | [5 empty] | 236 | ** | Troshin PA, et al. Material solubility and molecular compatibility effects in the design of fullerene/polymer composites for organic bulk heterojunction solar cells. Journal of Materials Chemistry 22, 18433-18441 (2012).
251 | [H]C1=CC=C(C2=CC=C(C3=CC=C(C4=CC(C5(CCCCCCCC)CCCCCCCC)=C(C6=C5C=C([H])S6)S4)S3)C7=NSN=C72)S1 | CP-II |  |  | 0.55 | 10.7 | 36 | 2.12 | [5 empty] | 236 | ** | Troshin PA, et al. Material solubility and molecular compatibility effects in the design of fullerene/polymer composites for organic bulk heterojunction solar cells. Journal of Materials Chemistry 22, 18433-18441 (2012).
252 | [H]C1=C(CCCC)C=C(C2=C(CCCC)C=C([H])S2)S1 | P3BT |  |  | 0.6 | 8.7 | 41 | 2.2 | [5 empty] | 236 | ** | Troshin PA, et al. Material solubility and molecular compatibility effects in the design of fullerene/polymer composites for organic bulk heterojunction solar cells. Journal of Materials Chemistry 22, 18433-18441 (2012).
253 | [H]C1=C(CCCCCCCCCCCC)C=C(C2=C(CCCCCCCCCCCC)C=C([H])S2)S1 | P3DDT |  |  | 0.62 | 4.4 | 38 | 1 | [5 empty] | 236 | ** | Troshin PA, et al. Material solubility and molecular compatibility effects in the design of fullerene/polymer composites for organic bulk heterojunction solar cells. Journal of Materials Chemistry 22, 18433-18441 (2012).
254 | [H]C1=C(CCCCCCCCCC)C=C(C2=C(CCCCCCCCCC)C=C([H])S2)S1 | P3DT |  |  | 0.65 | 7.9 | 38 | 1.9 | [5 empty] | 236 | ** | Troshin PA, et al. Material solubility and molecular compatibility effects in the design of fullerene/polymer composites for organic bulk heterojunction solar cells. Journal of Materials Chemistry 22, 18433-18441 (2012).
255 | [H]C1=C(CCCCCCC)C=C(C2=C(CCCCCCC)C=C([H])S2)S1 | P3HepT |  |  | 0.63 | 9.1 | 49 | 2.8 | [5 empty] | 236 | ** | Troshin PA, et al. Material solubility and molecular compatibility effects in the design of fullerene/polymer composites for organic bulk heterojunction solar cells. Journal of Materials Chemistry 22, 18433-18441 (2012).
256 | [H]C1=C(CCCCCCCC)C=C(C2=C(CCCCCCCC)C=C([H])S2)S1 | P3OT |  |  | 0.65 | 8.6 | 44 | 2.4 | [5 empty] | 236 | ** | Troshin PA, et al. Material solubility and molecular compatibility effects in the design of fullerene/polymer composites for organic bulk heterojunction solar cells. Journal of Materials Chemistry 22, 18433-18441 (2012).
257 | [H]C1=C(CCCCC)C=C(C2=C(CCCCC)C=C([H])S2)S1 | P3PT |  |  | 0.62 | 10.6 | 53 | 3.5 | [5 empty] | 236 | ** | Troshin PA, et al. Material solubility and molecular compatibility effects in the design of fullerene/polymer composites for organic bulk heterojunction solar cells. Journal of Materials Chemistry 22, 18433-18441 (2012).
258 | [H]C1=CC=C(C2=CC=C(C3=CC=C(C4=CC(C(CC(CC)CCCC)(CC(CC)CCCC)C5=C6C=CC([H])=C5)=C6C=C4)S3)C7=NSN=C72)S1 | APFO-3 |  |  | 0.96 | 4.49 | 40.5 | 1.75 | [5 empty] | 237 | ** | Neophytou M, et al. 2-(2,3,4,5,6-Pentafluorophenyl)-1H-benzo d imidazole, a fluorine-rich building block for the preparation of conjugated polymer donors for organic solar cell applications. Polymer Chemistry 3, 2236-2243 (2012).
259 | FC1=C(F)C(F)=C(F)C(F)=C1C2=NC3=C(C4=CC=C([H])S4)C=CC(C5=CC=C(C6=CC(C(CC(CC)CCCC)(CC(CC)CCCC)C7=C8C=CC([H])=C7)=C8C=C6)S5)=C3N2 | PFTPFBZT |  |  | 0.49 | 1.25 | 38.8 | 0.24 | [5 empty] | 237 | ** | Neophytou M, et al. 2-(2,3,4,5,6-Pentafluorophenyl)-1H-benzo d imidazole, a fluorine-rich building block for the preparation of conjugated polymer donors for organic solar cell applications. Polymer Chemistry 3, 2236-2243 (2012).
260 | CCCCCCCCOC1=CC=C(C2=NC3=C(C4=CC=C(C5=CC(CCCCCCCCCCCCCCCC)=C(C6=CC(C7S6)=CC=C8C7C=CC9=C8SC(C%10=C(CCCCCCCCCCCCCCCC)C=C([H])S%10)=C9)S5)S4)C=CC(C%11=CC=C([H])S%11)=C3N=C2C%12=CC=C(OCCCCCCCC)C=C%12)C=C1 | PTNDTT-QX |  |  | 0.69 | 4.52 | 46 | 1.44 | [5 empty] | 238 | ** | Dutta P, Park H, Lee W-H, Kim K, Kang IN, Lee S-H. Naphtho 1,2-b:5,6-b ' dithiophene-based conjugated polymer as a new electron donor for bulk heterojunction organic solar cells. Polymer Chemistry 3, 601-604 (2012).
261 | O=C1N(CC(CCCCCCCC)CCCCCCCCCC)C(C2OC([H])=CC2)=C3C1=C(C4=CC=C(C5=CC=C6C=C7C=CC([H])=CC7=CC6=C5)O4)N(CC(CCCCCCCC)CCCCCCCCCC)C3=O | PDPP-FAF |  |  | 0.69 | 7.8 | 45 | 2.5 | [5 empty] | 239 | ** | Sonar P, Singh SP, Williams EL, Li Y, Soh MS, Dodabalapur A. Furan containing diketopyrrolopyrrole copolymers: synthesis, characterization, organic field effect transistor performance and photovoltaic properties. Journal of Materials Chemistry 22, 4425-4435 (2012).
262 | O=C1N(CC(CCCCCCCC)CCCCCCCCCC)C(C2=CC=C([H])O2)=C3C1=C(C4=CC=C(C5=CC=C6C=C([H])C=CC6=C5)O4)N(CC(CCCCCCCC)CCCCCCCCCC)C3=O | PDPP-FNF |  |  | 0.71 | 8.6 | 42 | 2.6 | [5 empty] | 239 | ** | Sonar P, Singh SP, Williams EL, Li Y, Soh MS, Dodabalapur A. Furan containing diketopyrrolopyrrole copolymers: synthesis, characterization, organic field effect transistor performance and photovoltaic properties. Journal of Materials Chemistry 22, 4425-4435 (2012).
263 | O=C1N(CC(CCCCCCCC)CCCCCCCCCC)C(C2=CC=C([H])O2)=C3C1=C(C4=CC=C(C5=CC=C([H])C=C5)O4)N(CC(CCCCCCCC)CCCCCCCCCC)C3=O | PDPP-FPF |  |  | 0.56 | 3.6 | 37 | 0.78 | [5 empty] | 239 | ** | Sonar P, Singh SP, Williams EL, Li Y, Soh MS, Dodabalapur A. Furan containing diketopyrrolopyrrole copolymers: synthesis, characterization, organic field effect transistor performance and photovoltaic properties. Journal of Materials Chemistry 22, 4425-4435 (2012).
264 | CC([Si](C#CC1=C2C=C(C3=CC=C(C4=CC=C(C5=CC=C(N(C6=CC(C(C)(C)C7=C8C=CC=C7)=C8C=C6)C9=CC(C(C)(C)C%10=C%11C=CC=C%10)=C%11C=C9)C=C5)S4)S3)C=CC2=C(C#C[Si](C(C)C)(C(C)C)C(C)C)C%12=CC(C%13=CC=C(C%14=CC=C(C%15=CC=C(N(C%16=CC(C(C)(C)C%17=C%18C=CC=C%17)=C%18C=C%16)C%19=CC(C(C)(C)C%20=C%21C=CC=C%20)=C%21C=C%19)C=C%15)S%14)S%13)=CC=C1%12)(C(C)C)C(C)C)C | TIPSAntBT–bisDMFA |  |  | 0.85 | 8.58 | 41 | 2.96 | [5 empty] | 241 | ** | Choi H, Ko HM, Cho N, Song K, Lee JK, Ko J. Electron-Rich Anthracene Semiconductors Containing Triarylamine for Solution-Processed Small-Molecule Organic Solar Cells. ChemSusChem 5, 2045-2052 (2012).
265 | CC([Si](C#CC1=C2C=C(C3=CC=C(C4=CC=C(C5=CC=C(C=C5)N(C6=CC=CC=C6)C7=CC=CC=C7)S4)S3)C=CC2=C(C#C[Si](C(C)C)(C(C)C)C(C)C)C8=CC(C9=CC=C(C%10=CC=C(C%11=CC=C(C=C%11)N(C%12=CC=CC=C%12)C%13=CC=CC=C%13)S%10)S9)=CC=C18)(C(C)C)C(C)C)C | TIPSAntBT–TPA |  |  | 0.72 | 6.07 | 40 | 1.97 | [5 empty] | 241 | ** | Choi H, Ko HM, Cho N, Song K, Lee JK, Ko J. Electron-Rich Anthracene Semiconductors Containing Triarylamine for Solution-Processed Small-Molecule Organic Solar Cells. ChemSusChem 5, 2045-2052 (2012).
266 | CCCCCCCCOC1=C([H])C=C(OCCCCCCCC)C(C#CC2=C3C=CC=CC3=C(C#CC4=CC(OCCCCCCCC)=C(CCC5=CC(OCC(CC)CCCC)=C(/C=C/[H])C=C5OCC(CC)CCCC)C=C4OCCCCCCCC)C6=CC=CC=C26)=C1 | P1 |  |  | 0.774 | 8.3 | 61 | 3.9 | [5 empty] | 244 | ** | Troshin PA, et al. Material structure-composite morphology-photovoltaic performance relationship for organic bulk heterojunction solar cells. Chem. Commun. 48, 9477-9479 (2012).
267 | [H]C1=CC(C2=CC=C(CCCCCCCCCC)S2)=C(C3=CC=C(C4=CC=C(C5=C(C6=CC=C(CCCCCCCCCC)S6)C=C([H])S5)S4)S3)S1 | PDTQT |  |  | 0.91 | 9.9 | 35 | 3.2 | [5 empty] | 247 | ** | Cha H, et al. A side chain-modified quaterthiophene derivative for enhancing the performance of organic solar cell devices. Journal of Materials Chemistry 22, 15141-15145 (2012).
268 | [H]C1=CC(CCCCCCCCCCCC)=C(C2=CC=C(C3=CC=C(C4=C(CCCCCCCCCCCC)C=C([H])S4)S3)S2)S1 | PQT-C12 |  |  | 0.55 | 7.7 | 36 | 1.5 | [5 empty] | 247 | ** | Cha H, et al. A side chain-modified quaterthiophene derivative for enhancing the performance of organic solar cell devices. Journal of Materials Chemistry 22, 15141-15145 (2012).
269 | O=C1N(CC(CCCCCCCC)CCCCCCCCCC)C(C2=CC=C(C3=CC4=C(C=C(CCCCCCCCCC)S5)C5=C(C=C([H])S6)C6=C4S3)S2)=C7C1=C(C8=CC=C([H])S8)N(CC(CCCCCCCC)CCCCCCCCCC)C7=O | BTT-DPP |  |  | 0.71 | 6.3 | 60 | 2.68 | [5 empty] | 250 | ** | Nielsen CB, et al. Random benzotrithiophene-based donor-acceptor copolymers for efficient organic photovoltaic devices. Chem. Commun. 48, 5832-5834 (2012).
270 | [H]C1=CC=C(C2=C(CCCCCCCCCCCC)C([Ge]3(CCCC)CCCC)=C(C4=C3C(CCCCCCCCCCCC)=C([H])S4)S2)C5=NSN=C51 | BuGeBT |  |  | 0.9 | 3.71 | 45 | 1.5 | [5 empty] | 251 | ** | Kim JS, Fei Z, James DT, Heeney M, Kim J-S. A comparison between dithienosilole and dithienogermole donor-acceptor type co-polymers for organic bulk heterojunction photovoltaic devices. Journal of Materials Chemistry 22, 9975-9982 (2012).
271 | [H]C1=CC=C(C2=C(CCCCCCCCCCCC)C([Si]3(CCCC)CCCC)=C(C4=C3C(CCCCCCCCCCCC)=C([H])S4)S2)C5=NSN=C51 | BuSiBT |  |  | 0.81 | 2.03 | 36 | 0.59 | [5 empty] | 251 | ** | Kim JS, Fei Z, James DT, Heeney M, Kim J-S. A comparison between dithienosilole and dithienogermole donor-acceptor type co-polymers for organic bulk heterojunction photovoltaic devices. Journal of Materials Chemistry 22, 9975-9982 (2012).
272 | [H]C1=CC=C(C2=C(CCCCCCCCCCCC)C([Ge]3(C)C)=C(C4=C3C(CCCCCCCCCCCC)=C([H])S4)S2)C5=NSN=C51 | MeGeBT |  |  | 0.94 | 6.11 | 46 | 2.66 | [5 empty] | 251 | ** | Kim JS, Fei Z, James DT, Heeney M, Kim J-S. A comparison between dithienosilole and dithienogermole donor-acceptor type co-polymers for organic bulk heterojunction photovoltaic devices. Journal of Materials Chemistry 22, 9975-9982 (2012).
273 | [H]C1=CC=C(C2=C(CCCCCCCCCCCC)C([Si]3(C)C)=C(C4=C3C(CCCCCCCCCCCC)=C([H])S4)S2)C5=NSN=C51 | MeSiBT |  |  | 0.94 | 4.29 | 45 | 1.84 | [5 empty] | 251 | ** | Kim JS, Fei Z, James DT, Heeney M, Kim J-S. A comparison between dithienosilole and dithienogermole donor-acceptor type co-polymers for organic bulk heterojunction photovoltaic devices. Journal of Materials Chemistry 22, 9975-9982 (2012).
274 | C1(/C2=N/3)=C(C=CC=C1)/C4=N/C5=N/C(C6=C5C=CC=C6)=N\C(N7[Pb]N42)=C8C=CC=CC8=C7/N=C9C%10=C(C=CC=C%10)C3=N/9 | CuI (0.5)–PbPc (30) |  |  | 0.46 | 8.85 | 63 | 2.58 | [5 empty] | 252 | ** | Shim H-S, et al. Enhancement of near-infrared absorption with high fill factor in lead phthalocyanine-based organic solar cells. Journal of Materials Chemistry 22, 9077-9081 (2012).
275 | [H]C1=CC=C(C2=NSN=C21)C(S3)=CC4=C3C5=C([Ge]4(CC(CC)CCCC)CC(CC)CCCC)C=C(C([Ge]6(CC(CC)CCCC)CC(CC)CCCC)=C5)C7=C6C=C([H])S7 | PGeTPTBT |  |  | 0.86 | 10.1 | 58 | 5.02 | [5 empty] | 254 | ** | Fei Z, et al. Germaindacenodithiophene based low band gap polymers for organic solar cells. Chem. Commun. 48, 2955-2957 (2012).
276 | CCCCCCCCCCC(CCCCCCCC)CN(C1=C2SC(C3=CC4=C(C=C([H])S4)S3)=N1)C5=C2SC([H])=N5 | PTzBT |  |  | 0.61 | 9.4 | 53 | 3 | [5 empty] | 261 | ** | Xia R, Al-Hashimi M, Tsoi WC, Heeney M, Bradley DDC, Nelson J. Fused pyrrolo 3,2-d:4,5-d ' bisthiazole-containing polymers for using in high-performance organic bulk heterojunction solar cells. Sol. Energy Mater. Sol. Cells 96, 112-116 (2012).
277 | CCCCCCCCCCC(CCCCCCCC)CN(C1=C2SC(C3=CC=C([H])[Se]3)=N1)C4=C2SC([H])=N4 | PTzSe |  |  | 0.63 | 4.7 | 60 | 1.7 | [5 empty] | 261 | ** | Xia R, Al-Hashimi M, Tsoi WC, Heeney M, Bradley DDC, Nelson J. Fused pyrrolo 3,2-d:4,5-d ' bisthiazole-containing polymers for using in high-performance organic bulk heterojunction solar cells. Sol. Energy Mater. Sol. Cells 96, 112-116 (2012).
278 | CCCCCCCCCCC(CCCCCCCC)CN(C1=C2SC(C3=CC=C([H])S3)=N1)C4=C2SC([H])=N4 | PTzT |  |  | 0.64 | 2.8 | 44 | 0.8 | [5 empty] | 261 | ** | Xia R, Al-Hashimi M, Tsoi WC, Heeney M, Bradley DDC, Nelson J. Fused pyrrolo 3,2-d:4,5-d ' bisthiazole-containing polymers for using in high-performance organic bulk heterojunction solar cells. Sol. Energy Mater. Sol. Cells 96, 112-116 (2012).
279 | CCCCCCCCCCC(CCCCCCCC)CN(C1=C2SC(C3=CC=C(C4=CC=C([H])S4)S3)=N1)C5=C2SC([H])=N5 | PTzTT |  |  | 0.66 | 6 | 51 | 2 | [5 empty] | 261 | ** | Xia R, Al-Hashimi M, Tsoi WC, Heeney M, Bradley DDC, Nelson J. Fused pyrrolo 3,2-d:4,5-d ' bisthiazole-containing polymers for using in high-performance organic bulk heterojunction solar cells. Sol. Energy Mater. Sol. Cells 96, 112-116 (2012).
280 | [H]C1=CC=C(C2=CC=C(C3=CC=C(C(S4)=CC(C4=C5C#C[Si](C(C)C)(C(C)C)C(C)C)=C(C#C[Si](C(C)C)(C(C)C)C(C)C)C6=C5C=C([H])S6)S3)C7=NN(C(CCCCCCCC)CCCCCCCC)N=C72)S1 | PTIPSBDT- DTBTz |  |  | 0.8 | 12.69 | 55 | 5.53 | [5 empty] | 264 | ** | Kim J-H, et al. High-Crystalline Medium-Band-Gap Polymers Consisting of Benzodithiophene and Benzotriazole Derivatives for Organic Photovoltaic Cells. ACS Appl. Mater. Interfaces 5, 12820-12831 (2013).
281 | CC([Si](C#CC1=C(C=CC=C2)C2=C3C4=C5C(C=C3)=C(C#C[Si](C(C)C)(C(C)C)C(C)C)C6=CC=CC=C6C5=CC=C41)(C(C)C)C(C)C)C | TIPS‐DBC |  |  | 0.64 | 4.88 | 51 | 1.58 | [5 empty] | 267 | ** | Scholes FH, et al. Intraphase Microstructure-Understanding the Impact on Organic Solar Cell Performance. Adv. Funct. Mater. 23, 5655-5662 (2013).
282 | Cl[In]1N2C3=C4C=CC=CC4=C2/N=C5C6=C(C=CC=C6)C(/N=C7C8=C(C=CC=C8)/C(N/71)=N/C9=N/C(C%10=C9C=CC=C%10)=N\3)=N/5 | InClPc |  |  | 0.62 | 7.05 | 45 | 2 | [5 empty] | 269 | ** | Abe Y, Yokoyama T, Matsuo Y. Low-LUMO 56 pi-electron fullerene acceptors bearing electron-withdrawing cyano groups for small-molecule organic solar cells. Org. Electron. 14, 3306-3311 (2013).
283 | CCCCCCCCC1=C(C2=CC=C(C3=CC=C(C4=CC=C([H])S4)S3)S2)SC(C5=CC=C([H])S5)=C1CCCCCCCC | PBTOT |  |  | 0.68 | 8.9 | 51.9 | 3.2 | [5 empty] | 270 | ** | Jeon CW, et al. Synthesis and characterization of poly(dialkylterthiophene-bithiophene) and poly(dialkylterthiophene-thienothiophene) for organic thin film transistors and organic photovoltaic cells. Synth. Met. 185, 159-166 (2013).
284 | CCCCCCCCC1=C(C2=CC=C(C3=CC4=C(S3)C=C([H])S4)S2)SC(C5=CC=C([H])S5)=C1CCCCCCCC | PTTOT |  |  | 1 | 0.1 | 83.4 | 0.096 | [5 empty] | 270 | ** | Jeon CW, et al. Synthesis and characterization of poly(dialkylterthiophene-bithiophene) and poly(dialkylterthiophene-thienothiophene) for organic thin film transistors and organic photovoltaic cells. Synth. Met. 185, 159-166 (2013).
285 | O=C1N(CC(CCCCCC)CCCCCCCC)C(C2=CC=C(C3=CC(CCCCCC)=C(C4=CC=C([H])S4)S3)S2)=C5C1=C(C6=CC=C(C7=C(CCCCCC)C=C([H])S7)S6)N(CC(CCCCCC)CCCCCCCC)C5=O | pDPP5T-2 |  |  | 0.56 | 15.92 | 64 | 5.71 | [5 empty] | 271 | ** | Li N, et al. Towards 15% energy conversion efficiency: a systematic study of the solution-processed organic tandem solar cells based on commercially available materials. Energy & Environmental Science 6, 3407-3413 (2013).
286 | [H]C1=C(CCCCCC)N=C(C2=C(CCCCCC)C=C(C3=C(CCCCCC)C=C([H])S3)S2)S1 | PTTTz |  |  | 0.94 | 7.5 | 64 | 4.5 | [5 empty] | 272 | ** | Bronstein H, et al. Isostructural, Deeper Highest Occupied Molecular Orbital Analogues of Poly(3-hexylthiophene) for High-Open Circuit Voltage Organic Solar Cells. Chem. Mater. 25, 4239-4249 (2013).
287 | [H]C1=C(CCCCCC)N=C(C2=C(CCCCCC)C=C([H])S2)S1 | PTTz |  |  | 0.8 | 6.7 | 65 | 3.5 | [5 empty] | 272 | ** | Bronstein H, et al. Isostructural, Deeper Highest Occupied Molecular Orbital Analogues of Poly(3-hexylthiophene) for High-Open Circuit Voltage Organic Solar Cells. Chem. Mater. 25, 4239-4249 (2013).
288 | CC1=CC(CCCCCC)=C(C)S1 | P3HT |  |  | 0.75 | 11.94 | 54 | 4.8 | [5 empty] | 273 | ** | Xu M-F, et al. Aqueous Solution-Processed GeO2: An Anode Interfacial Layer for High Performance and Air-Stable Organic Solar Cells. ACS Appl. Mater. Interfaces 5, 10866-10873 (2013).
289 | [H]C1=C(CCCCCC)C=C(C2=CC=C(C3=CC(CCCCCC)=C(C4=CC5=C(C=C(C6(CCCCCCCCCCCCCCC)OCC(CCCC)(CCCC)CO6)S7)C7=C(C=C([H])S8)C8=C5S4)S3)C9=NSN=C92)S1 | BTT-DTBT-Bu |  |  | 0.77 | 6.91 | 0.37 | 1.97 | [5 empty] | 281 | ** | Nielsen CB, Ashraf RS, Rossbauer S, Anthopoulos T, McCulloch I. Post-Polymerization Ketalization for Improved Organic Photovoltaic Materials. Macromolecules 46, 7727-7732 (2013).
290 | [H]C1=C(CCCCCC)C=C(C2=CC=C(C3=CC(CCCCCC)=C(C4=CC5=C(C=C(C6(CCCCCCCCCCCCCCC)OCC(C)(C)CO6)S7)C7=C(C=C([H])S8)C8=C5S4)S3)C9=NSN=C92)S1 | BTT-DTBT-Me |  |  | 0.71 | 4.76 | 48 | 1.63 | [5 empty] | 281 | ** | Nielsen CB, Ashraf RS, Rossbauer S, Anthopoulos T, McCulloch I. Post-Polymerization Ketalization for Improved Organic Photovoltaic Materials. Macromolecules 46, 7727-7732 (2013).
291 | CCCCCCCCC1(CCCCCCCC)C2=C(C3=C1C=C([H])S3)SC(C4=CC(C5(F)F)=C(C6=C5C=C([H])S6)S4)=C2 | P1 |  |  | 0.55 | 5.27 | 43 | 1.24 | [5 empty] | 282 | ** | Drozdov FV, et al. Novel Cyclopentadithiophene-Based D-A Copolymers for Organic Photovoltaic Cell Applications. Macromol. Chem. Phys. 214, 2144-2156 (2013).
292 | [H]C1=CC2=C(C3=C(C2(F)F)C=C(C4=CC(C5(CC(CC)CCCC)CC(CC)CCCC)=C(C6=C5C=C([H])S6)S4)S3)S1 | P2 |  |  | 0.516 | 2.1 | 37 | 0.41 | [5 empty] | 282 | ** | Drozdov FV, et al. Novel Cyclopentadithiophene-Based D-A Copolymers for Organic Photovoltaic Cell Applications. Macromol. Chem. Phys. 214, 2144-2156 (2013).
293 | [H]C1=CC2=C(C3=C(C2(F)F)C=C(C4=CC([Si]5(CCCCCCCC)CCCCCCCC)=C(C6=C5C=C([H])S6)S4)S3)S1 | P3 |  |  | 0.72 | 2.57 | 39 | 0.73 | [5 empty] | 282 | ** | Drozdov FV, et al. Novel Cyclopentadithiophene-Based D-A Copolymers for Organic Photovoltaic Cell Applications. Macromol. Chem. Phys. 214, 2144-2156 (2013).
294 | [H]C1=CC2=C(C3=C(C2(F)F)C=C(C4=CC([Si]5(CC(CC)CCCC)CC(CC)CCCC)=C(C6=C5C=C([H])S6)S4)S3)S1 | P4 |  |  | 0.62 | 8.51 | 45 | 2.4 | [5 empty] | 282 | ** | Drozdov FV, et al. Novel Cyclopentadithiophene-Based D-A Copolymers for Organic Photovoltaic Cell Applications. Macromol. Chem. Phys. 214, 2144-2156 (2013).
295 | CCCCC(CC)C(C1=CC2=C(C(S3)=CC(C3=C4C5=CC=C(CC(CC)CCCC)S5)=C(C6=CC=C(CC(CC)CCCC)S6)C7=C4C=C([H])S7)SC([H])=C2S1)=O | PBDTTT‐C‐T |  |  | 0.85 | 8.86 | 54.1 | 4.03 | [5 empty] | 283 | ** | Zhang X, et al. A Potential Perylene Diimide Dimer-Based Acceptor Material for Highly Efficient Solution-Processed Non-Fullerene Organic Solar Cells with 4.03% Efficiency. Adv. Mater. 25, 5791-+ (2013).
296 | CCCCCCC(S1)=CC=C1C2=C(C3=CC4=C(C5=CC(C(C6=CC=C(CCCCCC)C=C6)(C7=CC=C(CCCCCC)C=C7)C8=C9SC(C%10=C(C%11=CC=C(CCCCCC)S%11)C=C(C%12=CC=C([H])C%13=NSN=C%13%12)S%10)=C8)=C9C=C5C4(C%14=CC=C(CCCCCC)C=C%14)C%15=CC=C(CCCCCC)C=C%15)S3)SC([H])=C2 | PIDTHT‐BT |  |  | 0.933 | 9.1 | 52.7 | 4.5 | [5 empty] | 285 | ** | Chen C-P, Hsu H-L. Increasing the Open-Circuit Voltage in High-Performance Organic Photovoltaic Devices through Conformational Twisting of an Indacenodithiophene-Based Conjugated Polymer. Macromol. Rapid Commun. 34, 1623-1628 (2013).
297 | Cl[In]1N2C3=C4C=CC=CC4=C2/N=C5C6=C(C=CC=C6)C(/N=C7C8=C(C=CC=C8)/C(N/71)=N/C9=N/C(C%10=C9C=CC=C%10)=N\3)=N/5 | ClInPc |  |  | 1.07 | 8.43 | 40 | 3.62 | [5 empty] | 286 | ** | Sutty S, Williams G, Aziz H. Role of the donor material and the donor-acceptor mixing ratio in increasing the efficiency of Schottky junction organic solar cells. Org. Electron. 14, 2392-2400 (2013).
298 | [H]C1=C2N=C3C=CC4=CC=CC=C4C3=NC2=C(C(S5)=CC(C5=C6OCC(CC)CCCC)=C(OCC(CC)CCCC)C7=C6C=C([H])S7)C=C1 | PBDT‐BPz |  |  | 0.72 | 7.74 | 37 | 2.04 | [5 empty] | 287 | ** | Kim J-H, et al. New quinoxaline derivatives as accepting units in donor-acceptor type low-band gap polymers for organic photovoltaic cells. Journal of Polymer Science Part a-Polymer Chemistry 51, 4136-4149 (2013).
299 | [H]C1=C2N=C3C=C(N4C5=C(C6=C4C=CC=C6)C=CC=C5)C7=CC=CC=C7C3=NC2=C(C(S8)=CC(C8=C9OCC(CC)CCCC)=C(OCC(CC)CCCC)C%10=C9C=C([H])S%10)C=C1 | PBDT‐CBPz |  |  | 0.78 | 9.68 | 51 | 3.87 | [5 empty] | 287 | ** | Kim J-H, et al. New quinoxaline derivatives as accepting units in donor-acceptor type low-band gap polymers for organic photovoltaic cells. Journal of Polymer Science Part a-Polymer Chemistry 51, 4136-4149 (2013).
300 | [H]C1=C2C(N=C3C4=CC=CC=C4C5=CC=CC=C5C3=N2)=C(C(S6)=CC(C6=C7OCC(CC)CCCC)=C(OCC(CC)CCCC)C8=C7C=C([H])S8)C=C1 | PBDT‐DBPz |  |  | 0.7 | 7.63 | 37 | 2.01 | [5 empty] | 287 | ** | Kim J-H, et al. New quinoxaline derivatives as accepting units in donor-acceptor type low-band gap polymers for organic photovoltaic cells. Journal of Polymer Science Part a-Polymer Chemistry 51, 4136-4149 (2013).
301 | [H]C1=C2N=CC=NC2=C(C(S3)=CC(C3=C4OCC(CC)CCCC)=C(OCC(CC)CCCC)C5=C4C=C([H])S5)C=C1 | PBDT‐Qx |  |  | 0.65 | 6.3 | 37 | 1.54 | [5 empty] | 287 | ** | Kim J-H, et al. New quinoxaline derivatives as accepting units in donor-acceptor type low-band gap polymers for organic photovoltaic cells. Journal of Polymer Science Part a-Polymer Chemistry 51, 4136-4149 (2013).
302 | O=C(C1=C(F)C2=C([H])SC(C(S3)=CC(C3=C4OCC(CC)CCCC)=C(OCC(CC)CCCC)C5=C4C=C([H])S5)=C2S1)OCC(CC)CCCC | PTB7 |  |  | 0.71 | 18.07 | 68.1 | 8.74 | [5 empty] | 289 | ** | Zhang D, et al. Plasmonic Electrically Functionalized TiO2 for High-Performance Organic Solar Cells. Adv. Funct. Mater. 23, 4255-4261 (2013).
303 | O=C1C2=C(C3=NC4=C([H])C(OCCCCCCCC)=C(OCCCCCCCC)C(C5=CC=C([H])S5)=C4N=C31)C=CC=C2 | P1 |  |  | 0.77 | 2.49 | 40 | 0.78 | [5 empty] | 291 | ** | Chen J, et al. D-A Conjugated Polymers Based on Tetracyclic Acceptor Units: Synthesis and Application in Organic Solar Cells. Macromol. Chem. Phys. 214, 2054-2060 (2013).
304 | O=C1C2=C(C3=NC4=C([H])C(OCCCCCCCC)=C(OCCCCCCCC)C(C5=CC([Si]6(CC(CC)CCCC)CC(CC)CCCC)=C(C7=C6C=C([H])S7)S5)=C4N=C31)C=CC=C2 | P2 |  |  | 0.65 | 1.32 | 41 | 0.41 | [5 empty] | 291 | ** | Chen J, et al. D-A Conjugated Polymers Based on Tetracyclic Acceptor Units: Synthesis and Application in Organic Solar Cells. Macromol. Chem. Phys. 214, 2054-2060 (2013).
305 | O=C1C2=C(C3=NC4=C([H])C(OCCCCCCCC)=C(OCCCCCCCC)C(C5=CC(CCCCCC)=C(C6=CC([Si]7(CC(CC)CCCC)CC(CC)CCCC)=C(C8=C7C=C([H])S8)S6)S5)=C4N=C31)C=CC=C2 | P3 |  |  | 0.46 | 7.18 | 58 | 1.93 | [5 empty] | 291 | ** | Chen J, et al. D-A Conjugated Polymers Based on Tetracyclic Acceptor Units: Synthesis and Application in Organic Solar Cells. Macromol. Chem. Phys. 214, 2054-2060 (2013).
306 | [H]C1=CC2=C(C=C(C=C(C3=CC=C([H])C4=NN(C(CCCCCCCC)CCCCCCCC)N=C43)S5)C5=C2)S1 | PBDT-BTz |  |  | 0.83 | 6.61 | 58 | 3.17 | [5 empty] | 294 | ** | Kim J-H, Kim HU, Lee J-K, Park M-J, Hyun MH, Hwang D-H. Semiconducting copolymers comprising benzodithiophene and benzotriazole derivatives for organic photovoltaic cells. Synth. Met. 179, 18-26 (2013).
307 | CC([Si](C#CC1=C2C(C=C(C3=CC=C([H])C4=NN(C(CCCCCCCC)CCCCCCCC)N=C43)S2)=C(C#C[Si](C(C)C)(C(C)C)C(C)C)C5=C1C=C([H])S5)(C(C)C)C(C)C)C | PTIPSBDT-BTz |  |  | 0.86 | 10.48 | 46 | 4.16 | [5 empty] | 294 | ** | Kim J-H, Kim HU, Lee J-K, Park M-J, Hyun MH, Hwang D-H. Semiconducting copolymers comprising benzodithiophene and benzotriazole derivatives for organic photovoltaic cells. Synth. Met. 179, 18-26 (2013).
308 | CCCCCCCCOC1=C(C2=CC=CS2)C3=N[Se]N=C3C(C4=CC=C(C5=CC=C(N(C6=CC=C(C7=CC=C(C8=C(OCCCCCCCC)C(OCCCCCCCC)=C(C9=CC=CS9)C%10=N[Se]N=C%108)S7)C=C6)C%11=CC=C(C%12=CC=C(C%13=C(OCCCCCCCC)C(OCCCCCCCC)=C(C%14=CC=CS%14)C%15=N[Se]N=C%15%13)S%12)C=C%11)C=C5)S4)=C1OCCCCCCCC | M1 |  |  | 0.91 | 4.54 | 37.2 | 1.54 | [5 empty] | 296 | ** | Guo X, Xiao L, Tang W, Liu B, Cui R, Zou Y. Synthesis and characterization of a new solution-processable star-shaped small molecule based on 5,6-bis(n-octyloxy)-2,1,3-benzoselenadiazole for organic solar cells. Journal of Materials Science 48, 5833-5839 (2013).
309 | O=C1N(CC(CCCCCCCCCC)CCCCCCCCCCCC)C(C2=CC3=C(C=C([H])S3)S2)=C4C1=C(C5=CC6=C(C=C(C7=CC=C([H])S7)S6)S5)N(CC(CCCCCCCCCC)CCCCCCCCCCCC)C4=O | P1 |  |  | 0.62 | 12.6 | 53 | 4.1 | [5 empty] | 299 | ** | Meager I, et al. Alkyl Chain Extension as a Route to Novel Thieno 3,2-b thiophene Flanked Diketopyrrolopyrrole Polymers for Use in Organic Solar Cells and Field Effect Transistors. Macromolecules 46, 5961-5967 (2013).
310 | O=C1N(CC(CCCCCCCCCC)CCCCCCCCCCCC)C(C(S2)=CC3=C2C=C(C4=CC5=C(C=C([H])S5)S4)S3)=C6C1=C(C7=CC8=C(C=C([H])S8)S7)N(CC(CCCCCCCCCC)CCCCCCCCCCCC)C6=O | P2 |  |  | 0.48 | 15.7 | 50 | 3.8 | [5 empty] | 299 | ** | Meager I, et al. Alkyl Chain Extension as a Route to Novel Thieno 3,2-b thiophene Flanked Diketopyrrolopyrrole Polymers for Use in Organic Solar Cells and Field Effect Transistors. Macromolecules 46, 5961-5967 (2013).
311 | O=C1N(CC(CCCCCCCCCC)CCCCCCCCCCCC)C(C2=CC3=C(C=C(C4=CC=C([H])C5=NSN=C54)S3)S2)=C6C1=C(C7=CC8=C(C=C([H])S8)S7)N(CC(CCCCCCCCCC)CCCCCCCCCCCC)C6=O | P3 |  |  | 0.68 | 2.9 | 55 | 1.1 | [5 empty] | 299 | ** | Meager I, et al. Alkyl Chain Extension as a Route to Novel Thieno 3,2-b thiophene Flanked Diketopyrrolopyrrole Polymers for Use in Organic Solar Cells and Field Effect Transistors. Macromolecules 46, 5961-5967 (2013).
312 | O=C1N(CC(CCCCCCCCCC)CCCCCCCCCCCC)C(C2=CC3=C(C=C([H])S3)S2)=C4C1=C(C5=CC6=C(C=C(C7=CC=C([H])C=C7)S6)S5)N(CC(CCCCCCCCCC)CCCCCCCCCCCC)C4=O | P4 |  |  | 0.61 | 11.7 | 57 | 4 | [5 empty] | 299 | ** | Meager I, et al. Alkyl Chain Extension as a Route to Novel Thieno 3,2-b thiophene Flanked Diketopyrrolopyrrole Polymers for Use in Organic Solar Cells and Field Effect Transistors. Macromolecules 46, 5961-5967 (2013).
313 | C1(C=CC=C2)=C2C3=N/C1=N\C4=C5C(C=CC=C5)=C6N4[Cu]N7/C(C8=C(C=CC=C8)/C7=N/3)=N\C(C9=C/%10C=CC=C9)=NC%10=N/6 | CuPc |  |  | 0.49 | 17.82 | 40 | 3.51 | [5 empty] | 301 | ** | Chou D-W, Chen K-L, Huang C-J, Tsao Y-J, Chen W-R, Meen T-H. Efficient small-molecule organic solar cells incorporating a doped buffer layer. Thin Solid Films 536, 235-239 (2013).
314 | [H]C(S1)=CC2=C1C(OCC(CC)CCCC)=C(C=C(C3=CC(N4C5=CC6=C(C7=C5C=CC=C7)N=C8C=CC=CC8=N6)=C(C9=C4C=C([H])C=C9)C=C3)S%10)C%10=C2OCC(CC)CCCC | PBDT‐CBP |  |  | 0.77 | 6.88 | 39 | 2.08 | [5 empty] | 302 | ** | Kim J-H, et al. New low band-gap semiconducting polymers consisting of 5-(9H-carbazol-9-yl)benzo a phenazine as a new acceptor unit for organic photovoltaic cells. Journal of Polymer Science Part a-Polymer Chemistry 51, 2354-2365 (2013).
315 | [H]C(S1)=CC2=C1C(OCC(CC)CCCC)=C(C=C(C3=CC(N4C(CCCCCCCC)CCCCCCCC)=C(C5=C4C=C([H])C=C5)C=C3)S6)C6=C2OCC(CC)CCCC | PBDT‐CBZ |  |  | 0.71 | 1.3 | 29 | 0.26 | [5 empty] | 302 | ** | Kim J-H, et al. New low band-gap semiconducting polymers consisting of 5-(9H-carbazol-9-yl)benzo a phenazine as a new acceptor unit for organic photovoltaic cells. Journal of Polymer Science Part a-Polymer Chemistry 51, 2354-2365 (2013).
316 | [H]C(S1)=CC2=C1C(C3=CC=C(CCCCCCCC)S3)=C(C=C(C4=CC(N5C6=CC7=C(C8=C6C=CC=C8)N=C9C=CC=CC9=N7)=C(C%10=C5C=C([H])C=C%10)C=C4)S%11)C%11=C2C%12=CC=C(CCCCCCCC)S%12 | PBDTT‐CBP |  |  | 0.71 | 4.05 | 30 | 0.9 | [5 empty] | 302 | ** | Kim J-H, et al. New low band-gap semiconducting polymers consisting of 5-(9H-carbazol-9-yl)benzo a phenazine as a new acceptor unit for organic photovoltaic cells. Journal of Polymer Science Part a-Polymer Chemistry 51, 2354-2365 (2013).
317 | CCCCCCCCC(CCCCCCCC)N1C2=CC([H])=CC=C2C3=C1C=C(C4=CC=C(C5=CC=C(C6=CC=C([H])S6)C7=NSN=C75)S4)C=C3 | P(2,7C-DTBT) |  |  | 0.91 | 12.6 | 40 | 4.6 | [5 empty] | 308 | ** | Cha H, Lee GY, Fu Y, Kim YJ, Park CE, Park T. Simultaneously Grasping and Self-Organizing Photoactive Polymers for Highly Reproducible Organic Solar Cells with Improved Efficiency. Adv. Energy Mater. 3, 1018-1024 (2013).
318 | [H]C1=CC=C(C(S2)=CC=C2C(C3=NSN=C34)=C(OCCCCCCCC)C(OCCCCCCCC)=C4C5=CC=C(C(S6)=CC=C6C(C=C7)=CC8=C7C9=C(C8(CCCCCCCC)CCCCCCCC)C=C([H])C=C9)S5)S1 | PFDT2BT‐8 |  |  | 0.92 | 10.44 | 64.5 | 6.2 | [5 empty] | 310 | ** | Watters DC, Yi H, Pearson AJ, Kingsley J, Iraqi A, Lidzey D. Fluorene-Based Co-polymer with High Hole Mobility and Device Performance in Bulk Heterojunction Organic Solar Cells. Macromol. Rapid Commun. 34, 1157-1162 (2013).
319 | [H]C1=C(C(N(CCCCCCC)C2=O)=O)C2=C(S1)C(S3)=CC(C3=C4C5=CC=C(CC(CC)CCCC)S5)=C(C6=CC=C(CC(CC)CCCC)S6)C7=C4C=C([H])S7 | PTBDT‐TPD |  |  | 0.94 | 9.27 | 63 | 5.44 | [5 empty] | 313 | ** | Kim JH, Kim HS, Park JB, Kang IN, Hwang DH. Thieno 3,2-b thiophene-Substituted Benzodithiophene in Donor-Acceptor Type Semiconducting Copolymers: A Feasible Approach to Improve Performances of Organic Photovoltaic Cells. Journal of Polymer Science Part a-Polymer Chemistry 52, 3608-3616 (2014).
320 | [H]C1=C(C(N(CCCCCCC)C2=O)=O)C2=C(S1)C(S3)=CC(C3=C4C5=CC(SC(CC(CC)CCCC)=C6)=C6S5)=C(C7=CC(SC(CC(CC)CCCC)=C8)=C8S7)C9=C4C=C([H])S9 | PTTBDT‐TPD |  |  | 0.91 | 10.69 | 62 | 6.03 | [5 empty] | 313 | ** | Kim JH, Kim HS, Park JB, Kang IN, Hwang DH. Thieno 3,2-b thiophene-Substituted Benzodithiophene in Donor-Acceptor Type Semiconducting Copolymers: A Feasible Approach to Improve Performances of Organic Photovoltaic Cells. Journal of Polymer Science Part a-Polymer Chemistry 52, 3608-3616 (2014).
321 | [H]C1=CC2=C(S1)C(S3)=C([Si]2(CCCCCC)CCCCCC)C=C3C(C=C4)=CC=C4N(C5=CC=C(/C=C(C#N)/C6=CC=C(/C=C(C#N)/C#N)S6)C=C5)C7=CC=C(C8=CC9=C(S8)C(S%10)=C([Si]9(CCCCCC)CCCCCC)C=C%10C%11=CC(CCCCCC)=C(C%12=CC=C(C%13=C(CCCCCC)C=C([H])S%13)C%14=NSN=C%12%14)S%11)C=C7 | BT-SI-TPA |  |  | 0.85 | 3.5 | 0.74 | 0.33 | [5 empty] | 314 | ** | Nayak A, Sreekanth PSR, Sahu SK, Sahu D. Structural Tuning of Low Band Gap Intermolecular Push/Pull Side-chain Polymers for Organic Photovoltaic Applications. Chinese Journal of Polymer Science 35, 1073-1085 (2017).
322 | [H]C1=CC(C(C2=CC=C(CC(CC)CCCC)S2)=C(SC(C3=CC=C(/C(C#N)=C/C4=CC(OCC(CCCCCC)CCCCCCCC)=C(/C=C(C5=CC=C([H])S5)\C#N)C=C4OCC(CCCCCC)CCCCCCCC)S3)=C6)C6=C7C8=CC=C(CC(CC)CCCC)S8)=C7S1 | PBDCS |  |  | 0.94 | 14.3 | 0.65 | 8.75 | [5 empty] | 316 | ** | Park JM, et al. A stereoregular beta-dicyanodistyrylbenzene (beta-DCS)-based conjugated polymer for high-performance organic solar cells with small energy loss and high quantum efficiency. Journal of Materials Chemistry A 5, 16681-16688 (2017).
323 | CCC(CCCC)CC(S1)=CC=C1C2=C3C(C=C(C4=CC=C([H])C5=C4N=C(C6=CC=C(OCCCCCCCC)C=C6)C(C7=CC=C(OCCCCCCCC)C=C7)=N5)S3)=C(C8=CC=C(CC(CCCC)CC)S8)C9=C2C=C([H])S9 | P1 |  |  | 0.68 | 7.38 | 0.41 | 2.05 | [5 empty] | 320 | ** | Badgujar S, Oh S, Ahn T, Lee SK. Synthesis and Characterization of Benzo 1,2-b:4,5-b ' Dithiophene-Based Copolymer for Organic Photovoltaic Cells. Journal of Nanoscience and Nanotechnology 17, 5852-5855 (2017).
324 | CCC(CCCC)CC(S1)=CC=C1C2=C3C(C=C(C4=C5N=C(C6=CC=C(OCCCCCCCC)C=C6)C(C7=CC=C(OCCCCCCCC)C=C7)=NC5=C([H])S4)S3)=C(C8=CC=C(CC(CCCC)CC)S8)C9=C2C=C([H])S9 | P2 |  |  | 0.43 | 7.61 | 0.45 | 1.46 | [5 empty] | 320 | ** | Badgujar S, Oh S, Ahn T, Lee SK. Synthesis and Characterization of Benzo 1,2-b:4,5-b ' Dithiophene-Based Copolymer for Organic Photovoltaic Cells. Journal of Nanoscience and Nanotechnology 17, 5852-5855 (2017).
325 | CCC(CCCC)CC1=CC=C(S1)C2=C(C=C([H])S3)C3=C(C4=CC=C(CC(CCCC)CC)S4)C5=C2SC(C6=C7C(C(F)=C(C(OCC(CCCC)CC)=O)S7)=C([H])S6)=C5 | PBDTT-FTTE |  |  | 0.78 | 11.4 | 52 | 4.6 | [5 empty] | 325 | ** | Nickel F, et al. Mechanically robust, ITO-free, 4.8% efficient, all-solution processed organic solar cells on flexible PET foil. Solar Energy Materials and Solar Cells 130, 317-321 (2014).
326 | CCCCC(CC)COC1=C2C(C=C(C3=C(CC(CC)CCCC)C=C(C4=C(F)C(F)=C(C5=C(CC(CC)CCCC)C=C([H])S5)C6=NSN=C64)S3)S2)=C(OCC(CC)CCCC)C7=C1C=C([H])S7 | PBDT2FBT‐2EHO |  |  | 0.86 | 15.44 | 61.6 | 8.18 | [5 empty] | 326 | ** | Lee J, et al. Donor-Acceptor Alternating Copolymer Nanowires for Highly Efficient Organic Solar Cells. Advanced Materials 26, 6706-6714 (2014).
327 | CCCCCCC(C=C1)=CC=C1C(C2=C3SC4=C2SC(C5=C(F)C(F)=C([H])C6=NSN=C65)=C4)(C7=CC=C(CCCCCC)C=C7)C(C3=C8)=CC9=C8C(C%10=CC=C(CCCCCC)C=C%10)(C%11=CC=C(CCCCCC)C=C%11)C%12=C9SC%13=C%12SC([H])=C%13 | PIDTT‐DFQT |  |  | 0.91 | 14.38 | 0.62 | 8.12 | [5 empty] | 327 | ** | Zuo L, et al. Microcavity-Enhanced Light-Trapping for Highly Efficient Organic Parallel Tandem Solar Cells. Advanced Materials 26, 6778-6784 (2014).
328 | CC1=CC2=C3N4[Cu]N5/C(C(C=C(C)C=C6)=C6/C5=N/C(C7=C/8C=CC(C)=C7)=NC8=N/3)=N\C9=N/C(C%10=C9C=CC(C)=C%10)=N\C4=C2C=C1 | CuMePc |  |  | 0.533 | 9.85 | 63.8 | 3.35 | [5 empty] | 328 | ** | Qu D, Guo R, Yue S, Wu Y, Yan P, Cheng G. Planar heterojunction organic photovoltaic cells based on tetramethyl substituted copper(II) phthalocyanine treated with thermal annealing. Journal of Physics D-Applied Physics 47, (2014).
329 | [H]C1=CC2=C(C(SC(C3=C4C(C(N(CCCCCCCC)C4=O)=O)=C([H])S3)=C5)=C5[Si]2(CC(CC)CCCC)CC(CC)CCCC)S1 | PDTSTPD |  |  | 0.849 | 6.9 | 38.7 | 2.3 | [5 empty] | 329 | ** | Park BM, Chang HJ. Properties of Bulk Heterojunction Organic Solar Cells with LiF Buffer Layer at Various Concentrations of Active Layer. Molecular Crystals and Liquid Crystals 602, 177-184 (2014).
330 | CCCCCCC1=CC=C(C2=CC=C(C3=CC=C(C4=CN=C(C5=CSC6=C5[Si](CCCCCC)(CCCCCC)C7=C6SC(C8=CC9=C(N%10C%11=C(C%12(C)C)C=C(C(S%13)=CC%14=C%13C%15=C(C(C%16=NC=C(C%17=CC=C(C%18=CC=C(C%19=CC=C(CCCCCC)S%19)S%18)S%17)C%20=NSN=C%20%16)=CS%15)[Si]%14(CCCCCC)CCCCCC)C=C%11C(C)(C)C%21=C%10C(C9(C)C)=CC(C(S%22)=CC%23=C%22C%24=C(C(C%25=NC=C(C%26=CC=C(C%27=CC=C(C%28=CC=C(CCCCCC)S%28)S%27)S%26)C%29=NSN=C%29%25)=CS%24)[Si]%23(CCCCCC)CCCCCC)=C%21)C%12=C8)=C7)C%30=NSN=C4%30)S3)S2)S1 | DMM-TPA[DTS-PyBTTh3]3 |  |  | 0.78 | 12.84 | 0.58 | 5.81 | [5 empty] | 332 | ** | Lim K, Lee SY, Song K, Sharma GD, Ko J. Synthesis and properties of low bandgap star molecules TPA- DTS-PyBTTh3 (3) and DMM-TPA DTS-PyBTTh3 (3) for solution-processed bulk heterojunction organic solar cells. Journal of Materials Chemistry C 2, 8412-8422 (2014).
331 | CCCCCCC1=CC=C(C2=CC=C(C3=CC=C(C4=CN=C(C5=CSC6=C5[Si](CCCCCC)(CCCCCC)C7=C6SC(C8=CC=C(N(C9=CC=C(C(S%10)=CC%11=C%10C%12=C(C(C%13=NC=C(C%14=CC=C(C%15=CC=C(C%16=CC=C(CCCCCC)S%16)S%15)S%14)C%17=NSN=C%17%13)=CS%12)[Si]%11(CCCCCC)CCCCCC)C=C9)C%18=CC=C(C(S%19)=CC%20=C%19C%21=C(C(C%22=NC=C(C%23=CC=C(C%24=CC=C(C%25=CC=C(CCCCCC)S%25)S%24)S%23)C%26=NSN=C%26%22)=CS%21)[Si]%20(CCCCCC)CCCCCC)C=C%18)C=C8)=C7)C%27=NSN=C4%27)S3)S2)S1 | TPA-[DTS-PyBTTh3]3 |  |  | 0.7 | 10.66 | 0.52 | 3.88 | [5 empty] | 332 | ** | Lim K, Lee SY, Song K, Sharma GD, Ko J. Synthesis and properties of low bandgap star molecules TPA- DTS-PyBTTh3 (3) and DMM-TPA DTS-PyBTTh3 (3) for solution-processed bulk heterojunction organic solar cells. Journal of Materials Chemistry C 2, 8412-8422 (2014).
332 | O=C(C1=C(C2=CC=C(C3=CC=CS3)S2)SC(C(S4)=CC5=C4C6=C(C=C(C7=C(C(N8CCCCCC)=O)C(C8=O)=C(C9=CC=C(C%10=CC=CS%10)S9)S7)S6)[Si](CC(CC)CCCC)5CC(CC)CCCC)=C1%11)N(CCCCCC)C%11=O | DTS(HexTPD2T)2 |  |  | 0.94 | 11.8 | 0.54 | 6 | [5 empty] | 334 | ** | Choi YS, Shin TJ, Jo WH. Small Molecules Based on Thieno 3,4-c pyrrole-4,6-dione for High Open-Circuit Voltage (V-OC) Organic Photovoltaics: Effect of Different Positions of Alkyl Substitution on Molecular Packing and Photovoltaic Performance. Acs Applied Materials & Interfaces 6, 20035-20042 (2014).
333 | O=C(C1=C(C2=CC=C(C3=CC=C(CCCCCC)S3)S2)SC(C(S4)=CC5=C4C6=C(C=C(C7=C(C(N8C)=O)C(C8=O)=C(C9=CC=C(C%10=CC=C(CCCCCC)S%10)S9)S7)S6)[Si](CC(CC)CCCC)5CC(CC)CCCC)=C1%11)N(C)C%11=O | DTS(MeTPD2THex)2 |  |  | 0.93 | 6.4 | 0.52 | 3.1 | [5 empty] | 334 | ** | Choi YS, Shin TJ, Jo WH. Small Molecules Based on Thieno 3,4-c pyrrole-4,6-dione for High Open-Circuit Voltage (V-OC) Organic Photovoltaics: Effect of Different Positions of Alkyl Substitution on Molecular Packing and Photovoltaic Performance. Acs Applied Materials & Interfaces 6, 20035-20042 (2014).
334 | C/C(C1=CC=C(C2=CC=C(C3=CC([Si]4(CCCCCCCC)CCCCCCCC)=C(C5=C4C=C(C6=CC=C(C7=CC=C(/C(C)=C(C#N)/C#N)S7)S6)S5)S3)S2)S1)=C(C#N)\C#N | DTS(Oct)2-(2T-DCV-Me)2 |  |  | 0.85 | 10.2 | 0.63 | 5.44 | [5 empty] | 335 | ** | Luponosov YN, Min J, Ameri T, Brabec CJ, Ponomarenko SA. A new dithienosilole-based oligothiophene with methyldicyanovinyl groups for high performance solution-processed organic solar cells. Organic Electronics 15, 3800-3804 (2014).
335 | O=C1C(C2=C(O)C=C(N(CCCCCC)CCCCCC)C=C2O)=C([O-])/C1=C(C(O)=C/3)\C(O)=CC3=[N+](CCCCCC)\CCCCCC | SQ2 |  |  | 0.88 | 5.48 | 31 | 1.5 | [5 empty] | 336 | ** | Bruck S, et al. Structure-property relationship of anilino-squaraines in organic solar cells. Physical chemistry chemical physics : PCCP 16, 1067-1077 (2014).
336 | O=C1C(C2=C(O)C=C(N(C(C)CC)CCC)C=C2O)=C([O-])/C1=C(C(O)=C/3)\C(O)=CC3=[N+](CCC)\C(C)CC | SQ3 |  |  | 0.76 | 7.75 | 32 | 1.85 | [5 empty] | 336 | ** | Bruck S, et al. Structure-property relationship of anilino-squaraines in organic solar cells. Physical chemistry chemical physics : PCCP 16, 1067-1077 (2014).
337 | [H]C(S1)=CC2=C1C(C3=CC=C(CC(CCCC)CC)S3)=C(C=C(C4=C5C(SC(C(OCCOCCOCCOC)=O)=C5)=C([H])S4)S6)C6=C2C7=CC=C(CC(CCCC)CC)S7 | PBDTT-TT-TEO |  |  | 0.727 | 11.63 | 48.1 | 4.1 | [5 empty] | 340 | ** | Chen L, Tian S, Chen Y. Enhanced performance for organic bulk heterojunction solar cells by cooperative assembly of ter (ethylene oxide) pendants. Polymer Chemistry 5, 4480-4487 (2014).
338 | [H]C(S1)=CC2=C1C(C#C[Si](C(C)C)(C(C)C)C(C)C)=C(C=C(C3=CC=C(C4=C5C(C(N4CC(CCCCCCCCCC)CCCCCCCC)=O)=C(C6=CC=C([H])S6)N(CC(CCCCCCCCCC)CCCCCCCC)C5=O)S3)S7)C7=C2C#C[Si](C(C)C)(C(C)C)C(C)C | PTIPSBDT:DPP |  |  | 0.76 | 16.21 | 65 | 8 | [5 empty] | 346 | ** | Kim J-H, Lee M, Yang H, Hwang D-H. A high molecular weight triisopropylsilylethynyl (TIPS)-benzodithiophene and diketopyrrolopyrrole-based copolymer for high performance organic photovoltaic cells. Journal of Materials Chemistry A 2, 6348 (2014).
339 | O=C(N1CCC(CCCCCCCC)CCCCCCCCCC)C2=C(C3=CC4=C(S3)C(CCCCCC)=C(C5=CC6=C(C7=CC=C(CCC(CCCC)CC)S7)C8=C(C=C([H])S8)C(C9=CC=C(CCC(CCCC)CC)S9)=C6S5)S4)SC(C%10=CC(SC([H])=C%11CCCCCC)=C%11S%10)=C2C1=O | PBDTT–ttTPD |  |  | 0.84 | 11.05 | 73 | 6.81 | [5 empty] | 347 | ** | Kim J-H, et al. Effect of π-conjugated bridges of TPD-based medium bandgap conjugated copolymers for efficient tandem organic photovoltaic cells. Energy Environ. Sci. 7, 4118-4131 (2014).
340 | CC(C1=CC=C(C2=C3C(C=C(C4=CC(C5=C(C(N6CCCCCCCC)=O)C(C6=O)=C(C7=CC=CS7)S5)=CS4)S3)=C(C8=CC=C(C(CCCCCC)C)[Se]8)C9=C2C=C(C%10=CC(C%11=C(C(N%12CCCCCCCC)=O)C(C%12=O)=C(C%13=CC=CS%13)S%11)=CS%10)S9)[Se]1)CCCCCC | BDTSe-TTPD |  |  | 0.9 | 10.5 | 46.3 | 4.37 | [5 empty] | 348 | ** | Kim YJ, et al. A high-performance solution-processed small molecule: alkylselenophene-substituted benzodithiophene organic solar cell. J. Mater. Chem. C 2, 4937-4946 (2014).
341 | FC1=C(C2=CC=C([H])S2)C3=NSN=C3C(C4=CC=C(C5=CC([Si]6(CCCCCCCC)CCCCCCCC)=C(C7=C6C=C([H])C=C7)C=C5)S4)=C1F | PDOSiF-DTDFBT |  |  | 0.73 | 8.55 | 0.65 | 4.03 | [5 empty] | 350 | ** | Li G, et al. 5,6-Difluorobenzothiadiazole and silafluorene based conjugated polymers for organic photovoltaic cells. J. Mater. Chem. C 2, 5116-5123 (2014).
342 | [H]C1=C(CCCCCCCC)C=C(C2=C(F)C(F)=C(C3=CC(CCCCCCCC)=C(C4=CC([Si]5(CCCCCCCC)CCCCCCCC)=C(C6=C5C=C([H])C=C6)C=C4)S3)C7=NSN=C27)S1 | PSiF-D(OT)DFBT |  |  | 0.96 | 3.75 | 61 | 2.19 | [5 empty] | 350 | ** | Li G, et al. 5,6-Difluorobenzothiadiazole and silafluorene based conjugated polymers for organic photovoltaic cells. J. Mater. Chem. C 2, 5116-5123 (2014).
343 | FC1=C(C2=CC(CCCCCCCC)=C(C3=CC=C([H])S3)S2)C4=NSN=C4C(C5=CC(CCCCCCCC)=C(C6=CC=C(C7=CC([Si]8(CCCCCCCC)CCCCCCCC)=C(C9=C8C=C([H])C=C9)C=C7)S6)S5)=C1F | PSiF-TTDFBT |  |  | 0.7 | 5.34 | 65 | 2.39 | [5 empty] | 350 | ** | Li G, et al. 5,6-Difluorobenzothiadiazole and silafluorene based conjugated polymers for organic photovoltaic cells. J. Mater. Chem. C 2, 5116-5123 (2014).
344 | O=C1C(C2=C(C3=CC=C(C4=CC=C(C5=CC=C(C6=CC=C(OCCCCCCCCCCCCO[H])C=C6)S5)S4)S3)N1CC(CCCCCCCCCC)CCCCCCCC)=C(C7=CC=C(C8=CC=C(C9=CC=C(C%10=CC=C(OCCCCCCCCCCCOC(NCCCCCCNC([H])=O)=O)C=C%10)S9)S8)S7)N(CC(CCCCCCCCCC)CCCCCCCC)C2=O | PU1 |  |  | 0.68 | 1.92 | 57 | 0.75 | [5 empty] | 351 | ** | Li HJ, Wang JT, Mei CY, Li WS. A new class of organic photovoltaic materials: poly(rod-coil) polymers having alternative conjugated and non-conjugated segments. Chemical communications 50, 7720-7722 (2014).
345 | O=C1C(C2=C(C3=CC=C(C4=CC=C(C5=CC=C(C6=CC=C(OCCCCCCCCCCCCO[H])C=C6)S5)S4)S3)N1CC(CCCCCCCCCC)CCCCCCCC)=C(C7=CC=C(C8=CC=C(C9=CC=C(C%10=CC=C(OCCCCCCCCCCCOC(NC%11=CC=C(NC([H])=O)C=C%11)=O)C=C%10)S9)S8)S7)N(CC(CCCCCCCCCC)CCCCCCCC)C2=O | PU2 |  |  | 0.8 | 2.09 | 58.8 | 0.98 | [5 empty] | 351 | ** | Li HJ, Wang JT, Mei CY, Li WS. A new class of organic photovoltaic materials: poly(rod-coil) polymers having alternative conjugated and non-conjugated segments. Chemical communications 50, 7720-7722 (2014).
346 | O=C1C(C2=C(C3=CC=C(C4=CC=C(C5=CC=C(C6=CC=C(OCCCCCCCCCCCCO[H])C=C6)S5)S4)S3)N1CC(CCCCCCCCCC)CCCCCCCC)=C(C7=CC=C(C8=CC=C(C9=CC=C(C%10=CC=C(OCCCCCCCCCCCOC(NC%11=CC=CC(NC([H])=O)=C%11)=O)C=C%10)S9)S8)S7)N(CC(CCCCCCCCCC)CCCCCCCC)C2=O | PU3 |  |  | 0.77 | 1.67 | 55.1 | 0.71 | [5 empty] | 351 | ** | Li HJ, Wang JT, Mei CY, Li WS. A new class of organic photovoltaic materials: poly(rod-coil) polymers having alternative conjugated and non-conjugated segments. Chemical communications 50, 7720-7722 (2014).
347 | O=C1C(C2=C(C3=CC=C(C4=CC=C(C5=CC=C(C6=CC=C(OCCCCCCCCCCCCO[H])C=C6)S5)S4)S3)N1CC(CCCCCCCCCC)CCCCCCCC)=C(C7=CC=C(C8=CC=C(C9=CC=C(C%10=CC=C(OCCCCCCCCCCCOC(NC%11=CC=C(CC%12=CC=C(NC([H])=O)C=C%12)C=C%11)=O)C=C%10)S9)S8)S7)N(CC(CCCCCCCCCC)CCCCCCCC)C2=O | PU4 |  |  | 0.78 | 1.99 | 53 | 0.82 | [5 empty] | 351 | ** | Li HJ, Wang JT, Mei CY, Li WS. A new class of organic photovoltaic materials: poly(rod-coil) polymers having alternative conjugated and non-conjugated segments. Chemical communications 50, 7720-7722 (2014).
348 | O=C(C1=C2C(N(C(CCCC)CCCCCC)C3=O)=CC(C4=CC=C(C5=CC6=C(S5)C(OC(CCCCCC)CCCC)=C7C(SC([H])=C7)=C6OC(CCCC)CCCCCC)S4)=C1)N(C(CCCC)CCCCCC)C8=C2C3=CC(C9=CC=C([H])S9)=C8 | Pa |  |  | 0.78 | 7.32 | 60.9 | 3.47 | [5 empty] | 355 | ** | Liu M, et al. Three pyrido [2, 3, 4, 5-lmn] phenanthridine derivatives and their large band gap copolymers for organic solar cells. J. Mater. Chem. A 2, 321-325 (2014).
349 | OC1N(C(CCCC)CCCCCC)C2=CC(C3=CC=C(C4=CC5=C(S4)C(OC(CCCCCC)CCCC)=C6C(SC([H])=C6)=C5OC(CCCCCC)CCCC)S3)=CC7=C2C8=C(NC7OC(CCCCCC)CCCC)C=C(C9=CC=C([H])S9)C=C81 | Pb |  |  | 0.66 | 1.51 |  | 0.46 | [5 empty] | 355 | ** | Liu M, et al. Three pyrido [2, 3, 4, 5-lmn] phenanthridine derivatives and their large band gap copolymers for organic solar cells. J. Mater. Chem. A 2, 321-325 (2014).
350 | [H]C1=CC=C(C2=CC(NC(OC(CCCCCC)CCCC)C3=C4C(NC5OC(CCCCCC)CCCC)=CC(C6=CC=C(C7=CC8=C(S7)C(OC(CCCCCC)CCCC)=C9C(SC([H])=C9)=C8OC(CCCCCC)CCCC)S6)=C3)=C4C5=C2)S1 | Pc |  |  | 0.66 | 5.46 | 59.6 | 2.15 | [5 empty] | 355 | ** | Liu M, et al. Three pyrido [2, 3, 4, 5-lmn] phenanthridine derivatives and their large band gap copolymers for organic solar cells. J. Mater. Chem. A 2, 321-325 (2014).
351 | [H]C1=CC2=C(C=C1)C3=C(C=C(C4=CC=C(C5=CC=C(C6=C(OCCCCCCCC)C(OCCCCCCCC)=C(C7=CC=C(C8=CC=C([H])S8)S7)C9=NSN=C69)S5)S4)C=C3)N2C(CCCCCCCC)CCCCCCCC | PCDT2BT-8 |  |  | 0.88 | 8.7 | 52 | 3.9 | [5 empty] | 358 | ** | Pearson AJ, et al. Impact of dithienyl or thienothiophene units on the optoelectronic and photovoltaic properties of benzo[1,2,5]thiadiazole based donor–acceptor copolymers for organic solar cell devices. RSC Adv. 4, 43142-43149 (2014).
352 | [H]C1=CC2=C(C=C1)C3=C(C=C(C4=CC5=C(C=C(C6=C(OCCCCCCCC)C(OCCCCCCCC)=C(C(S7)=CC8=C7C=C([H])S8)C9=NSN=C69)S5)S4)C=C3)N2C(CCCCCCCC)CCCCCCCC | PCDTTBT-8 |  |  | 0.9 | 9.6 | 47 | 4.1 | [5 empty] | 358 | ** | Pearson AJ, et al. Impact of dithienyl or thienothiophene units on the optoelectronic and photovoltaic properties of benzo[1,2,5]thiadiazole based donor–acceptor copolymers for organic solar cell devices. RSC Adv. 4, 43142-43149 (2014).
353 | [H]C1=CC2=C(C=C1)C3=C(C=C(C4=CC5=C(C=C(C6=C(OCCCCCCCC)C(OCCCCCCCC)=C(C(S7)=CC8=C7C=C([H])S8)C9=NSN=C69)S5)S4)C=C3)C2C(CCCCCCCC)CCCCCCCC | PFDT2BT-8 |  |  | 0.91 | 10.3 | 62 | 5.8 | [5 empty] | 358 | ** | Pearson AJ, et al. Impact of dithienyl or thienothiophene units on the optoelectronic and photovoltaic properties of benzo[1,2,5]thiadiazole based donor–acceptor copolymers for organic solar cell devices. RSC Adv. 4, 43142-43149 (2014).
354 | [H]C1=CC2=C(C=C1)C3=C(C=C(C4=CC5=C(C=C(C6=C(OCCCCCCCC)C(OCCCCCCCC)=C(C(S7)=CC8=C7C=C([H])S8)C9=NSN=C69)S5)S4)C=C3)C2C(CCCCCCCC)CCCCCCCC | PFDTTBT-8 |  |  | 0.93 | 9.5 | 46 | 4.1 | [5 empty] | 358 | ** | Pearson AJ, et al. Impact of dithienyl or thienothiophene units on the optoelectronic and photovoltaic properties of benzo[1,2,5]thiadiazole based donor–acceptor copolymers for organic solar cell devices. RSC Adv. 4, 43142-43149 (2014).
355 | CCCCN(C1=CC=CC=C1)C2=CC(O)=C(C3C([O-])C(C3[O-])C4=C(O)C=C(N(CCCC)C5=CC=CC=C5)C=C4O)C(O)=C2 | SQ-BP |  |  | 0.98 | 11.01 | 45 | 4.86 | [5 empty] | 360 | ** | Sasabe H, Igrashi T, Sasaki Y, Chen G, Hong Z, Kido J. Soluble squaraine derivatives for 4.9% efficient organic photovoltaic cells. RSC Adv. 4, 42804-42807 (2014).
356 | OC1=CC(N(CCCCCCCCCCCC)C2=CC=CC=C2)=CC(O)=C1C3C([O-])C(C3[O-])C4=C(O)C=C(N(CCCCCCCCCCCC)C5=CC=CC=C5)C=C4O | SQ-DP |  |  | 0.96 | 5.72 | 36 | 1.97 | [5 empty] | 360 | ** | Sasabe H, Igrashi T, Sasaki Y, Chen G, Hong Z, Kido J. Soluble squaraine derivatives for 4.9% efficient organic photovoltaic cells. RSC Adv. 4, 42804-42807 (2014).
357 | CC1=CC(C)=C(C2=C3C=CC4=C(C5=CC=C(NC6=NC(NC7=CC=C(C8=C9C=CC%10=C(C%11=CC=CC=C%11)C(N%12%13)C=CC%12=C(C%14=CC=CC=C%14)C%15=CC=C%16N%15[Zn]%13(N%17C(C=CC%178)=C%16C%18=CC=CC=C%18)N9%10)C=C7)=NC(N%19CCCCC%19)=N6)C=C5)C(N%20%21)C=CC%20=C(C%22=C(C)C=C(C)C=C%22C)C%23=CC=C%24N%23[Zn]%21(N%25C(C=CC%252)=C%24C%26=CC=C(C(O)=O)C=C%26)N34)C(C)=C1 | P-tNp-P' |  |  | 0.94 | 8.52 | 52 | 4.16 | [5 empty] | 363 | ** | Sharma GD, Zervaki GE, Angaridis P, Coutsolelos AG. New solution processed bulk-heterojunction organic solar cells based on a triazine-bridged porphyrin dyad as electron donor. RSC Adv. 4, 50819-50827 (2014).
358 | CC(C)(C)C(O1)C=C(C(C)(C)C)O[Ir]21N3C=C(C4=CC=C(OC)C=C4)C=CC3C5=C2C6=C(S5)C=CC=C6 | R1 |  |  | 0.77 | 4.3 | 35 | 1.2 | [5 empty] | 367 | ** | Zhen H, et al. Solution-processed bulk-heterojunction organic solar cells employing Ir complexes as electron donors. Journal of Materials Chemistry A 2, 12390 (2014).
359 | CC(C)(C)C(O1)C=C(C(C)(C)C)O[Ir]21N3C=C(C4=CC=C(N(C5=CC=CC=C5)C6=CC=CC=C6)C=C4)C=CC3C7=C2C8=C(S7)C=CC=C8 | R2 |  |  | 0.74 | 6.52 | 42 | 2 | [5 empty] | 367 | ** | Zhen H, et al. Solution-processed bulk-heterojunction organic solar cells employing Ir complexes as electron donors. Journal of Materials Chemistry A 2, 12390 (2014).
360 | O=C1C(C2=C(C3=CC=C(C4=CC=C(C(C=CC([H])=C5)=C5[Si]6(CCCCCCCC)CCCCCCCC)C6=C4)S3)N1CCCCCCCC)=C(C7=CC=C([H])S7)N(CCCCCCCC)C2=O | PDPPDBSi |  |  | 0.71 | 11.3 | 51.6 | 4.13 | [5 empty] | 370 | ** | Shin W, Park JH, Lim GE, Sylvianti N, Ahn B-H, Kim JH. A conjugated low band gap diketopyrrolopyrrole and dibenzosilole-based polymer for organic solar cell. Synthetic Metals 210, 201-207 (2015).
361 | NC1=CC=C(C2=CC=C(C3=CC=C(C4=CC=C(C5=CC([n+]([o-])[o-])=C(C#N)C([n+]([o-])[o-])=C5)S4)S3)S2)C=C1 | C2,5B4TA |  |  | 2.04 | 5.58 | 69.57 | 5.25 | [5 empty] | 371 | ** | Zamora PP, Bieger K, Vasquez D. Effect of Nitro Groups on Electrochemical and Photovoltaic Behavior of Tris-thiophenes used in Organic Solar Cells. INTERNATIONAL JOURNAL OF ELECTROCHEMICAL SCIENCE 10, 10321-10335 (2015).
362 | NC1=CC=C(C2=CC=C(C3=CC=C(C4=CC=C(C5=CC([n+]([o-])[o-])=C(C#N)C=C5)S4)S3)S2)C=C1 | C2B4TA |  |  | 0.545 | 2.83 | 68.22 | 1.05 | [5 empty] | 371 | ** | Zamora PP, Bieger K, Vasquez D. Effect of Nitro Groups on Electrochemical and Photovoltaic Behavior of Tris-thiophenes used in Organic Solar Cells. INTERNATIONAL JOURNAL OF ELECTROCHEMICAL SCIENCE 10, 10321-10335 (2015).
363 | [H]C1=CC=C2C(N(C(CCCCCCCC)CCCCCCCC)C3=C2C=CC(C4=CC(C(CCCCCC)C)=C(C5=CC=C(C6=CC=C(C7=CC=C(C8=CC=C(C9=CC=C(C%10=C(C(CCCCCC)C)C=C([H])S%10)S9)C%11=NSN=C8%11)S7)C%12=NSN=C6%12)S5)S4)=C3)=C1 | P2 |  |  | 0.757 | 13.3 | 58 | 6 | [5 empty] | 372 | ** | Akkuratov AV, et al. Design of (X-DADAD)nType Copolymers for Efficient Bulk Heterojunction Organic Solar Cells. Macromolecules 48, 2013-2021 (2015).
364 | [H]C1=CC=C(/C=C/[H])C2=NN(CCCCCC)N=C12 | pBTzV12 |  |  | 0.68 | 9.8 | 42.9 | 2.87 | [5 empty] | 373 | ** | Akpinar H, et al. Poly((2-alkylbenzo[1,2,3]triazole-4,7-diyl)vinylene)s for organic solar cells. Journal of Polymer Science Part B: Polymer Physics 53, 1539-1545 (2015).
365 | [H]C1=CC=C(/C=C/[H])C2=NN(C(CCCC)CCCCC)N=C12 | pBTzV20 |  |  | 0.66 | 4.6 | 45.8 | 1.4 | [5 empty] | 373 | ** | Akpinar H, et al. Poly((2-alkylbenzo[1,2,3]triazole-4,7-diyl)vinylene)s for organic solar cells. Journal of Polymer Science Part B: Polymer Physics 53, 1539-1545 (2015).
366 | CCCCCCC1=C(SC(/C=C(C#N)\C#N)=C1CCCCCC)C#CC2=C(N34)C=CC3=C(C5=C(C)C=C(C)C=C5C)C(N67)C=CC6=C(C#CC8=C(CCCCCC)C(CCCCCC)=C(/C=C(C#N)\C#N)S8)C9=CC=C%10N9[Zn]74N%11C(C=CC%112)=C%10C%12=C(C)C=C(C)C=C%12C | 1a |  |  | 0.86 | 5.67 | 28.1 | 1.36 | [5 empty] | 374 | ** | Arrechea S, Molina-Ontoria A, Aljarilla A, de la Cruz P, Langa F, Echegoyen L. New acceptor–π-porphyrin–π-acceptor systems for solution-processed small molecule organic solar cells. Dyes and Pigments 121, 109-117 (2015).
367 | CC1=CC(C)=CC(C)=C1C2=C(C=C3)N4C3=C(C#CC5=C(CCCCCC)C(CCCCCC)=C(/C=C/C6=C(CCCCCC)C(CCCCCC)=C(/C=C(C#N)/C#N)S6)S5)C(C=C7)N8C7=C(C9=C(C)C=C(C)C=C9C)C%10=CC=C%11N%10[Zn]48N%12C2C=CC%12=C%11C#CC%13=C(CCCCCC)C(CCCCCC)=C(/C=C/C%14=C(CCCCCC)C(CCCCCC)=C(/C=C(C#N)\C#N)S%14)S%13 | 1b |  |  | 0.82 | 10.83 | 35.7 | 3.16 | [5 empty] | 374 | ** | Arrechea S, Molina-Ontoria A, Aljarilla A, de la Cruz P, Langa F, Echegoyen L. New acceptor–π-porphyrin–π-acceptor systems for solution-processed small molecule organic solar cells. Dyes and Pigments 121, 109-117 (2015).
368 | CC(CCCCCC)C1=CC=C(C2=CC3=C(C4=CC=C([H])S4)C5=C(C=C(C6=CC=C(C(CCCCCC)C)S6)S5)C(C7=CC=C(C8=C(C=C(C(C(CCCC)CC)=O)S9)C9=C([H])S8)S7)=C3S2)S1 | P1 |  |  | 0.82 | 13.66 | 50.81 | 5.65 | [5 empty] | 377 | ** | Chakravarthi N, et al. Synthesis, Characterization, and Photovoltaic Properties of 4,8-Dithienylbenzo[1,2-b:4,5-b′]dithiophene-Based Donor–Acceptor Polymers with New Polymerization and 2D Conjugation Extension Pathways: A Potential Donor Building Block for High Performance and Stable Inverted Organic Solar Cells. Macromolecules 48, 2454-2465 (2015).
369 | CC(CCCCCC)C1=CC=C(C2=CC3=C(C4=CC=C([H])S4)C5=C(C=C(C6=CC=C(C(CCCCCC)C)S6)S5)C(C7=CC=C(C8=C(C=C(C(OCC(CC)CCCC)=O)S9)C9=C([H])S8)S7)=C3S2)S1 | P2 |  |  | 0.81 | 11.36 | 49.19 | 4.53 | [5 empty] | 377 | ** | Chakravarthi N, et al. Synthesis, Characterization, and Photovoltaic Properties of 4,8-Dithienylbenzo[1,2-b:4,5-b′]dithiophene-Based Donor–Acceptor Polymers with New Polymerization and 2D Conjugation Extension Pathways: A Potential Donor Building Block for High Performance and Stable Inverted Organic Solar Cells. Macromolecules 48, 2454-2465 (2015).
370 | CC(CCCCCC)C1=CC=C(C2=CC3=C(C4=CC=C([H])S4)C5=C(C=C(C6=CC=C(C(CCCCCC)C)S6)S5)C(C7=CC=C(C8=CC=C(C(N(C(CCCCCCCCCC)CCCCC)C9=O)=C%10C9=C(C%11=CC=C([H])S%11)N(C(CCCCCCCCCC)CCCCC)C%10=O)S8)S7)=C3S2)S1 | P3 |  |  | 0.83 | 13.02 | 54.05 | 5.88 | [5 empty] | 377 | ** | Chakravarthi N, et al. Synthesis, Characterization, and Photovoltaic Properties of 4,8-Dithienylbenzo[1,2-b:4,5-b′]dithiophene-Based Donor–Acceptor Polymers with New Polymerization and 2D Conjugation Extension Pathways: A Potential Donor Building Block for High Performance and Stable Inverted Organic Solar Cells. Macromolecules 48, 2454-2465 (2015).
371 | FC1=C(C2=CC3=C(C#C[Si](C(C)C)(C(C)C)C(C)C)C4=C(C=C(C5=C(F)C=C(C6=CC=C(C7=CC=C(CCCCCC)S7)S6)C8=NSN=C85)S4)C(C#C[Si](C(C)C)(C(C)C)C(C)C)=C3S2)C9=NSN=C9C(C%10=CC=C(C%11=CC=C(CCCCCC)S%11)S%10)=C1 | 2 |  |  | 0.94 | 10.44 | 58 | 5.69 | [5 empty] | 380 | ** | Do K, Cho N, Siddiqui SA, Singh SP, Sharma GD, Ko J. New D-A-D-A-D push–pull organic semiconductors with different benzo[1,2-b:4, 5-b′] dithiophene cores for solution processed bulk heterojunction solar cells. Dyes and Pigments 120, 126-135 (2015).
372 | CC(CCCCCC)C1=CC=C(C2=C(C=C(C3=CC=C(C4=C5C(C(C6=C(C(CCCCCC)C)SC(C(CCCCCC)C)=C6C5=O)=O)=C(C7=CC=C([H])S7)S4)S3)O8)C8=C(C9=CC=C(C(CCCCCC)C)C=C9)C%10=C2OC([H])=C%10)C=C1 | PBDF-T1 |  |  | 0.92 | 13.28 | 77.4 | 9.43 | [5 empty] | 385 | ** | Huo L, et al. Organic Solar Cells Based on a 2D Benzo[1,2-b:4,5-b']difuran-Conjugated Polymer with High-Power Conversion Efficiency. Adv Mater 27, 6969-6975 (2015).
373 | O=C1C(C2=C(C3=CC=C([H])S3)N1CC(CCCCCCCCCC)CCCCCCCC)=C(C4=CC=C(C5=CC6=C(C7=C(C=C([H])S7)S6)S5)S4)N(CC(CCCCCCCCCC)CCCCCCCC)C2=O | PDTDP |  |  | 0.67 | 10.8 | 62 | 4.45 | [5 empty] | 389 | ** | Kim I-B, et al. D–A copolymer with high ambipolar mobilities based on dithienothiophene and diketopyrrolopyrrole for polymer solar cells and organic field-effect transistors. Organic Electronics 26, 251-259 (2015).
374 | [H]C1=CC=C(C2=C(F)C(F)=C([H])C3=C2N=C(C4=CC=C(OCCCCCCCC)C=C4)C(C5=CC=C(OCCCCCCCC)C=C5)=N3)[Se]1 | PSe-DFQX |  |  | 0.78 | 11.71 | 57 | 5.14 | [5 empty] | 390 | ** | Kim J-H, Song CE, Shin WS, Kim B, Kang I-N, Hwang D-H. Modulation of optical and electronic properties of quinoxailine-based conjugated polymers for organic photovoltaic cells. Journal of Polymer Science Part A: Polymer Chemistry 53, 1904-1914 (2015).
375 | [H]C1=CC=C(C2=CC=C([H])C3=C2N=C(C4=CC=C(OCCCCCCCC)C=C4)C(C5=CC=C(OCCCCCCCC)C=C5)=N3)[Se]1 | PSe-QX |  |  | 0.64 | 7.17 | 52 | 2.37 | [5 empty] | 390 | ** | Kim J-H, Song CE, Shin WS, Kim B, Kang I-N, Hwang D-H. Modulation of optical and electronic properties of quinoxailine-based conjugated polymers for organic photovoltaic cells. Journal of Polymer Science Part A: Polymer Chemistry 53, 1904-1914 (2015).
376 | [H]C1=CC=C(C2=C(F)C(F)=C([H])C3=C2N=C(C4=CC=C(OCCCCCCCC)C=C4)C(C5=CC=C(OCCCCCCCC)C=C5)=N3)S1 | PT-DFQX |  |  | 0.78 | 9.68 | 51 | 3.87 | [5 empty] | 390 | ** | Kim J-H, Song CE, Shin WS, Kim B, Kang I-N, Hwang D-H. Modulation of optical and electronic properties of quinoxailine-based conjugated polymers for organic photovoltaic cells. Journal of Polymer Science Part A: Polymer Chemistry 53, 1904-1914 (2015).
377 | [H]C1=CC=C(C2=CC=C([H])C3=C2N=C(C4=CC=C(OCCCCCCCC)C=C4)C(C5=CC=C(OCCCCCCCC)C=C5)=N3)S1 | PT-QX |  |  | 0.69 | 4.72 | 47 | 1.53 | [5 empty] | 390 | ** | Kim J-H, Song CE, Shin WS, Kim B, Kang I-N, Hwang D-H. Modulation of optical and electronic properties of quinoxailine-based conjugated polymers for organic photovoltaic cells. Journal of Polymer Science Part A: Polymer Chemistry 53, 1904-1914 (2015).
378 | CC(CCCCCC)OC1=C2C(C=C(C3=C(C(CCCCCCCC)CCC)C=C(C4=C(F)C(F)=C(C5=CC(C(CCCCCCCC)CCC)=C([H])S5)C6=NCN=C46)S3)S2)=C(OC(CCCCCC)C)C7=C1C=C([H])S7 | PBDT |  |  | 0.86 | 7.35 | 65.8 | 4.15 | [5 empty] | 392 | ** | Lee J, Ko H, Song E, Kim HG, Cho K. Naphthodithiophene-Based Conjugated Polymer with Linear, Planar Backbone Conformation and Strong Intermolecular Packing for Efficient Organic Solar Cells. ACS Appl Mater Interfaces 7, 21159-21169 (2015).
379 | CCCC(CCCCCCCC)C1=C(C2=CC3=CC(OC(CCCCCC)C)=C(C4=C(C=C([H])S4)C=C5OC(C)CCCCCC)C5=C3S2)SC(C6=C(F)C(F)=C(C7=CC(C(CCCCCCCC)CCC)=C([H])S7)C8=NCN=C68)=C1 | PNDT |  |  | 0.84 | 11.92 | 63.5 | 6.35 | [5 empty] | 392 | ** | Lee J, Ko H, Song E, Kim HG, Cho K. Naphthodithiophene-Based Conjugated Polymer with Linear, Planar Backbone Conformation and Strong Intermolecular Packing for Efficient Organic Solar Cells. ACS Appl Mater Interfaces 7, 21159-21169 (2015).
380 | [H]C1=CC=C(C2=CC=C(C3=CC(OC(CCCCCCCCCC)CCCCC)=C(C4=CC=C([H])S4)C=C3OC(CCCCCCCCCC)CCCCC)S2)C5=NSN=C15 | P5 |  |  | 0.74 | 9.59 | 51 | 3.6 | [5 empty] | 395 | ** | Livi F, Zawacka NK, Angmo D, Jørgensen M, Krebs FC, Bundgaard E. Influence of Side Chain Position on the Electrical Properties of Organic Solar Cells Based on Dithienylbenzothiadiazole-alt-phenylene Conjugated Polymers. Macromolecules 48, 3481-3492 (2015).
381 | [H]C1=C(F)C(F)=C(C2=CC=C(C3=CC(OC(CCCCCCCCCC)CCCCC)=C(C4=CC=C([H])S4)C=C3OC(CCCCCCCCCC)CCCCC)S2)C5=NSN=C15 | P7 |  |  | 0.72 | 5.61 | 55 | 2.2 | [5 empty] | 395 | ** | Livi F, Zawacka NK, Angmo D, Jørgensen M, Krebs FC, Bundgaard E. Influence of Side Chain Position on the Electrical Properties of Organic Solar Cells Based on Dithienylbenzothiadiazole-alt-phenylene Conjugated Polymers. Macromolecules 48, 3481-3492 (2015).
382 | [H]C1=CC=C(C(C=C2OC(CCCCCCCCCC)CCCCC)=C(OC(CCCCCCCCCC)CCCCC)C=C2C3=CC=C(C4=C(CCCCCC)C=C(C5=C(F)C(F)=C(C6=CC(CCCCCC)=C([H])S6)C7=NSN=C57)S4)S3)S1 | P8 |  |  | 0.63 | 5.13 | 37 | 1.2 | [5 empty] | 395 | ** | Livi F, Zawacka NK, Angmo D, Jørgensen M, Krebs FC, Bundgaard E. Influence of Side Chain Position on the Electrical Properties of Organic Solar Cells Based on Dithienylbenzothiadiazole-alt-phenylene Conjugated Polymers. Macromolecules 48, 3481-3492 (2015).
383 | CCCCCCCCC1=C(C2=CC=C(C3=C(CCCCCCCC)C=C(/C=C(S4)/C(N(CC)C4=S)=O)S3)S2)SC(C5=CC6=C(C=C5)C7=C(C=C(C8=CC(CCCCCCCC)=C(C9=CC=C(C%10=C(CCCCCCCC)C=C(/C=C(S%11)/C(N(CC)C%11=S)=O)S%10)S9)S8)C=C7)[Si]6(CC(CC)CCCC)CC(CC)CCCC)=C1 | DR3TDTS |  |  | 0.82 | 13.67 | 69 | 7.8 | [5 empty] | 399 | ** | Ni W, et al. Dithienosilole-Based Small-Molecule Organic Solar Cells with an Efficiency over 8%: Investigation of the Relationship between the Molecular Structure and Photovoltaic Performance. Chemistry of Materials 27, 6077-6084 (2015).
384 | CCCCCCCCC(CCCCCCCCCC)CN1C(C2=CC=C([H])S2)=C3C(N(CC(CCCCCCCCCC)CCCCCCCC)C(C4=CC=C(C5=CC=C6C(C=CC([H])=C6)=C5)S4)=C3C1=O)=O | PDPP-TNT |  |  | 0.79 | 8.9 | 54.6 | 3.8 | [5 empty] | 403 | ** | Srivastava SB, Sonar P, Singh SP. Charge transport studies in donor-acceptor block copolymer PDPP-TNT and PC71BM based inverted organic photovoltaic devices processed in room conditions. AIP Advances 5, 077177 (2015).
385 | CC1=C(CC)C2=N/C1=C\C3=C(CC)C(C)=C(/C=C([C@H]4C)\N=C(C(CC5)=C(C5=C/6C)NC6=C/2)C4CCC(OC)=O)N3 | 1a |  |  | 0.6 | 3.25 | 34 | 0.68 | [5 empty] | 405 | ** | Tamiaki H, Tanaka T, Wang X-F. Photophysical properties of synthetic monomer, dimer, trimer, and tetramer of chlorophyll derivatives and their application to organic solar cells. Journal of Photochemistry and Photobiology A: Chemistry 313, 19-26 (2015).
386 | CC1=C(CC)C2=N/C1=C\C3=C(C(C)=O)C(C)=C(/C=C([C@H]4C)\N=C(C(CC5)=C(C5=C/6C)NC6=C/2)C4CCC(OC)=O)N3 | 1b |  |  | 0.7 | 4.47 | 35 | 1.17 | [5 empty] | 405 | ** | Tamiaki H, Tanaka T, Wang X-F. Photophysical properties of synthetic monomer, dimer, trimer, and tetramer of chlorophyll derivatives and their application to organic solar cells. Journal of Photochemistry and Photobiology A: Chemistry 313, 19-26 (2015).
387 | CC1=C(CC)C2=N/C1=C\C3=C(CC)C(C)=C(/C=C([C@H]4C)\N=C(C(CC5=O)=C(C5=C/6C)NC6=C/2)C4CCC(OC)=O)N3 | 1c |  |  | 0.76 | 5.76 | 34 | 1.49 | [5 empty] | 405 | ** | Tamiaki H, Tanaka T, Wang X-F. Photophysical properties of synthetic monomer, dimer, trimer, and tetramer of chlorophyll derivatives and their application to organic solar cells. Journal of Photochemistry and Photobiology A: Chemistry 313, 19-26 (2015).
388 | CC1=C(CC)C2=N/C1=C\C3=C(C(C)=O)C(C)=C(/C=C([C@H]4C)\N=C(C(CC5=O)=C(C5=C/6C)NC6=C/2)C4CCC(OC)=O)N3 | 1d |  |  | 0.84 | 5.53 | 34 | 1.52 | [5 empty] | 405 | ** | Tamiaki H, Tanaka T, Wang X-F. Photophysical properties of synthetic monomer, dimer, trimer, and tetramer of chlorophyll derivatives and their application to organic solar cells. Journal of Photochemistry and Photobiology A: Chemistry 313, 19-26 (2015).
389 | CCCCCCC(CCCC)CC1=CC=C(C2=CC=C(C3=C(C=C(C4=CC=C(C5=C(F)C(F)=C(C6=CC=C([H])S6)C7=C5N=C(C8=CC=CC(OCCCCCCCC)=C8)C(C9=CC(OCCCCCCCC)=CC=C9)=N7)S4)S%10)C%10=C(C%11=CC=C(C%12=CC=C(CC(CCCC)CCCCCC)S%12)S%11)C%13=C3SC([H])=C%13)S2)S1 | FQ-BDT-4TR |  |  | 0.85 | 7.5 | 46 | 2.9 | [5 empty] | 407 | ** | Tessarolo M, et al. Predicting thermal stability of organic solar cells through an easy and fast capacitance measurement. Solar Energy Materials and Solar Cells 141, 240-247 (2015).
390 | O=C(N1CC(CCCCCCCCCCCC)CCCCCCCCCC)/C(C2=C1C=C(C3=CC(CCCCCCCC)=C([H])S3)C=C2)=C(C(N4CC(CCCCCCCCCCCC)CCCCCCCCCC)=O)\C5=C4C=C(C6=CC(CCCCCCCC)=C(C7=CC8=C(C=C([H])S8)S7)S6)C=C5 | PTT-MIM |  |  | 0.76 | 8.8 | 50 | 3.4 | [5 empty] | 407 | ** | Tessarolo M, et al. Predicting thermal stability of organic solar cells through an easy and fast capacitance measurement. Solar Energy Materials and Solar Cells 141, 240-247 (2015).
391 | S=C(S/1)N(C2=CC=CC=C2OC)C(C1=C\C=C\C3=CC=CC=C3[N+]([O-])=O)=O | TH-2 |  |  | 0.41 | 3.52 | 34 | 0.49 | [5 empty] | 408 | ** | Toumi AL, et al. Optimum Compromise Between Optical Absorption And Electrical Property Of the Planar Multi-Heterojunction Organic Solar Cells Based with New Thiazol Derivative, the (2-Thioxo-3-N-(2-Methoxyphenyl) Thiazolidin-4-One), as Electron Donor. Surface Review and Letters 22, 1550025 (2015).
392 | CCCCCCC1=C([H])SC(C2=CC=C(C3=C4C(C(C3CC(CCCCCCCC)CCCCCC)=O)=C(C5=CC=C(C6=CC(CCCCCC)=C(C7=CC=C([H])S7)S6)S5)C(CC(CCCCCCCC)CCCCCC)C4=O)S2)=C1 | PDPP5T |  |  | 0.57 | 15.5 | 65 | 5.7 | [5 empty] | 409 | ** | van Franeker JJ, Kouijzer S, Lou X, Turbiez M, Wienk MM, Janssen RAJ. Depositing Fullerenes in Swollen Polymer Layers via Sequential Processing of Organic Solar Cells. Advanced Energy Materials 5, 1500464 (2015).
393 | COC1C=CC2=C(C3=CC=C(OCCOCCOCCOC)C=C3)C(N4[B](F)(F)N21)=CC=C4C5=CC6=C(C7=CC=C(CC(CC)CC)S7)C8=C(C=C(C9=CC=C%10N9[B](F)(F)N%11C(C=CC%11OC)=C%10C%12=CC=C(OCCOCCOCCOC)C=C%12)S8)C(C%13=CC=C(CC(CC)CC)S%13)=C6S5 | BDTT-BODIPY |  |  | 0.97 | 10.55 | 46.5 | 4.75 | [5 empty] | 413 | ** | Xiao L, et al. A-D-A Type Small Molecules Based on Boron Dipyrromethene for Solution-Processed Organic Solar Cells. Chemistry, an Asian journal 10, 1513-1518 (2015).
394 | COC1=[N]2C(C=C1)=C(C3=CC=C(OCCOCCOCCOC)C=C3)C4=CC=C(C5=CC(C6(CCCCCCCC)CCCCCCCC)=C(C(C6=C7)=CC=C7C8=CC=C9N8[B](F)(F)[N]%10=C(OC)C=CC%10=C9C%11=CC=C(OCCOCCOCCOC)C=C%11)C=C5)N4[B]2(F)F | FL-BODIPY |  |  | 0.99 | 3.49 | 43.49 | 1.51 | [5 empty] | 413 | ** | Xiao L, et al. A-D-A Type Small Molecules Based on Boron Dipyrromethene for Solution-Processed Organic Solar Cells. Chemistry, an Asian journal 10, 1513-1518 (2015).
395 | CCC(CCCC)CN(C1=O)C(C2=CC(C3=C4C(OCCO4)=C(C5=CC=C(C6=CC=C([H])C=C6C7(CCCCCCCC)CCCCCCCC)C7=C5)S3)=C8C(N(CC(CCCC)CC)C(C9=C8C2=C1C(C%10=C(OCCO%11)C%11=C([H])S%10)=C9)=O)=O)=O | PEDOTNDIF |  |  | 0.75 | 8.7 | 36 | 2.33 | [5 empty] | 414 | ** | Yasuda T, Kuwabara J, Han L, Kanbara T. Improved power conversion efficiency of bulk-heterojunction organic photovoltaic cells using neat C70 as an effective acceptor for an amorphous π-conjugated polymer. Organic Electronics 25, 99-104 (2015).
396 | [H]C1=CC2=C(C3=CC(CCCCCCCC)=C(CCCCCCCC)S3)C4=C(C=C(C5=C(F)C(F)=C([H])C6=NSN=C65)S4)C(C7=CC(CCCCCCCC)=C(CCCCCCCC)S7)=C2S1 | P-BDTdFBT |  |  | 0.98 | 11.32 | 63 | 7.09 | [5 empty] | 415 | ** | Yuan L, et al. Oligomeric Donor Material for High-Efficiency Organic Solar Cells: Breaking Down a Polymer. Adv Mater 27, 4229-4233 (2015).
397 | C1(C2=CC=C(C(C3=CC=CN3[Ni]4)=C5N4CC=C5)S2)=CC=C(C(C=C6)=CC=C6N(C7=CC=CC=C7)C8=CC=CC=C8)C9=NSN=C19 | 8 |  |  | 0.59 | 1.04 | 25 | 0.15 | [5 empty] | 418 | ** | Zou L, Guan S, Li L, Zhao L. Dipyrrin-based complexes for solution-processed organic solar cells. Chemical Research in Chinese Universities 31, 801-808 (2015).
398 | C1(C2=CC=C(C(C3=CC=CN3[Zn]4)=C5N4CC=C5)S2)=CC=C(C(C=C6)=CC=C6N(C7=CC=CC=C7)C8=CC=CC=C8)C9=NSN=C19 | 9 |  |  | 0.41 | 1.13 | 25 | 0.12 | [5 empty] | 418 | ** | Zou L, Guan S, Li L, Zhao L. Dipyrrin-based complexes for solution-processed organic solar cells. Chemical Research in Chinese Universities 31, 801-808 (2015).
399 | C1(C2=CC=C(C(C3=CC=CN3[Pd]4)=C5N4CC=C5)S2)=CC=C(C(C=C6)=CC=C6N(C7=CC=CC=C7)C8=CC=CC=C8)C9=NSN=C19 | 10 |  |  | 0.47 | 0.75 | 24 | 0.085 | [5 empty] | 418 | ** | Zou L, Guan S, Li L, Zhao L. Dipyrrin-based complexes for solution-processed organic solar cells. Chemical Research in Chinese Universities 31, 801-808 (2015).
400 | F[B]1(F)N(CC=C2)C2=C(C3=CC=CN31)C4=CC=C(C5=CC=C(C(C=C6)=CC=C6N(C7=CC=CC=C7)C8=CC=CC=C8)C9=NSN=C59)S4 | 11 |  |  | 0.81 | 3.03 | 24 | 0.58 | [5 empty] | 418 | ** | Zou L, Guan S, Li L, Zhao L. Dipyrrin-based complexes for solution-processed organic solar cells. Chemical Research in Chinese Universities 31, 801-808 (2015).
401 | CCCCCCCC1=C(C2=CC(CCCCCCC)=C(C3=CC(CCCCCCC)=C(C4=CC=C(C5=C(CCCCCCC)C=C(C6=C(CCCCCCC)C=C(C7=C(CCCCCCC)C=C(/C=C8C(N(CC)/C(S/8)=C(C#N)/C#N)=O)S7)S6)S5)[Se]4)S3)S2)SC(/C=C9C(N(CC)/C(S/9)=C(C#N)/C#N)=O)=C1 | DRCN7T-Se |  |  | 0.913 | 13.06 | 69.6 | 8.3 | [5 empty] | 419 | ** | Zuo Y, et al. A small molecule with selenophene as the central block for high performance solution-processed organic solar cells. Organic Electronics 19, 98-104 (2015).
402 | CCCCCCC(C=C1)=CC=C1C(C(C=C([H])[Se]2)=C2C3=C4)(C5=CC=C(CCCCCC)C=C5)C3=CC6=C4C(C7=CC=C(CCCCCC)C=C7)(C8=CC=C(CCCCCC)C=C8)C9=C6[Se]C(C%10=CC=C([H])C%11=C%10N=C%12C(C(C=CC=C%13)=C%13C%14=C%12C=CC=C%14)=N%11)=C9 | PIDSe-PhanQ |  |  | 0.75 | 9.16 | 57 | 3.93 | [5 empty] | 421 | ** | Sulas DB, Yao K, Intemann JJ. Open-Circuit Voltage Losses in Selenium-Substituted Organic Photovoltaic Devices from Increased Density of Charge-Transfer States. Chemistry of Materials 27, 6583-6591 (2015).
403 | CCCCCCC(C=C1)=CC=C1C(C(C=C([H])[Se]2)=C2C3=C4)(C5=CC=C(CCCCCC)C=C5)C3=CC6=C4C(C7=CC=C(CCCCCC)C=C7)(C8=CC=C(CCCCCC)C=C8)C9=C6[Se]C(C%10=CC=C([H])C%11=C%10N=C(C%12=CC=CC=C%12)C(C%13=CC=CC=C%13)=N%11)=C9 | PIDSe-PhQ |  |  | 0.75 | 11.04 | 59 | 4.89 | [5 empty] | 421 | ** | Sulas DB, Yao K, Intemann JJ. Open-Circuit Voltage Losses in Selenium-Substituted Organic Photovoltaic Devices from Increased Density of Charge-Transfer States. Chemistry of Materials 27, 6583-6591 (2015).
404 | CCCCCCC(C=C1)=CC=C1C(C(C=C([H])S2)=C2C3=C4)(C5=CC=C(CCCCCC)C=C5)C3=CC6=C4C(C7=CC=C(CCCCCC)C=C7)(C8=CC=C(CCCCCC)C=C8)C9=C6SC(C%10=CC=C([H])C%11=C%10N=C(C%12=CC=CC=C%12)C(C%13=CC=CC=C%13)=N%11)=C9 | PIDT-PhQ |  |  | 0.87 | 10.86 | 62 | 5.91 | [5 empty] | 421 | ** | Sulas DB, Yao K, Intemann JJ. Open-Circuit Voltage Losses in Selenium-Substituted Organic Photovoltaic Devices from Increased Density of Charge-Transfer States. Chemistry of Materials 27, 6583-6591 (2015).
405 | [H]C(S1)=CC2=C1N(CC(CCCC)CC)C3=C2C4=NSN=C4C5=C3N(CC(CCCC)CC)C(S6)=C5C=C6C7=CC(C8(CCCCCCCC)CCCCCCCC)=C(C=C7)C9=C8C=C([H])C=C9 | PFDTPBT |  |  | 0.79 | 5.49 | 48 | 2.08 | [5 empty] | 424 | ** | Kim HS, Park JB, Kim J-H, Hwang D-H. Donor–Acceptor-Type Semiconducting Polymers Consisting of Benzothiadiazole Derivatives as Electron-Acceptor Units for Organic Photovoltaic Cells. J. Nanosci. Nanotechnol. 15, 8876-8880 (2015).
406 | [H]C1=CC(N2CC(CCCC)CC)=C(C=C1)C3=C2C(N4CC(CCCC)CC)=C(C5=NSN=C35)C6=C4C=C(C=C6)C7=CC(C8(CCCCCCCC)CCCCCCCC)=C(C=C7)C9=C8C=C([H])C=C9 | PFICTh |  |  | 0.68 | 1.36 | 37 | 0.34 | [5 empty] | 424 | ** | Kim HS, Park JB, Kim J-H, Hwang D-H. Donor–Acceptor-Type Semiconducting Polymers Consisting of Benzothiadiazole Derivatives as Electron-Acceptor Units for Organic Photovoltaic Cells. J. Nanosci. Nanotechnol. 15, 8876-8880 (2015).
407 | CCCCCCC(C=C(C1=C(CCCCCC)C=C(/C=C(CCCCCC)\C#N)S1)S2)=C2C(S3)=CC4=C3C(S5)=C([Si]4(CCCCCC)CCCCCC)C=C5C(S6)=CC=C6C(C=C7)=CC=C7N(C8=CC=CC=C8)C9=CC=CC=C9 | 1 |  |  | 0.79 | 5.57 | 38 | 1.67 | [5 empty] | 426 | ** | Paek S, Lee JK, Ko J. Synthesis and photovoltaic characteristics of push–pull organic semiconductors containing an electron-rich dithienosilole bridge for solution-processed small-molecule organic solar cells. Solar Energy Materials and Solar Cells 120, 209-217 (2014).
408 | CCCCCCC(C=C(C1=C(CCCCCC)C=C(/C=C(C#N)\C#N)S1)S2)=C2C(S3)=CC4=C3C(S5)=C([Si]4(CCCCCC)CCCCCC)C=C5C(S6)=CC=C6C(C=C7)=CC=C7N(C8=CC=CC=C8)C9=CC=CC=C9 | 2 |  |  | 0.8 | 6.46 | 37 | 1.92 | [5 empty] | 426 | ** | Paek S, Lee JK, Ko J. Synthesis and photovoltaic characteristics of push–pull organic semiconductors containing an electron-rich dithienosilole bridge for solution-processed small-molecule organic solar cells. Solar Energy Materials and Solar Cells 120, 209-217 (2014).
409 | CCCCCCC(C=C(C1=C(CCCCCC)C=C(/C=C(CCCCCC)\C#N)S1)S2)=C2C(S3)=CC4=C3C(S5)=C([Si]4(CCCCCC)CCCCCC)C=C5C(S6)=CC=C6C(C=C7)=CC=C7N(C8=CC9=C(C(C)(C)C%10=C9C=CC=C%10)C=C8)C%11=CC(C(C)(C)C%12=C%13C=CC=C%12)=C%13C=C%11 | 3 |  |  | 0.81 | 6.22 | 40 | 2.02 | [5 empty] | 426 | ** | Paek S, Lee JK, Ko J. Synthesis and photovoltaic characteristics of push–pull organic semiconductors containing an electron-rich dithienosilole bridge for solution-processed small-molecule organic solar cells. Solar Energy Materials and Solar Cells 120, 209-217 (2014).
410 | CCCCCCC(C=C(C1=C(CCCCCC)C=C(/C=C(C#N)\C#N)S1)S2)=C2C(S3)=CC4=C3C(S5)=C([Si]4(CCCCCC)CCCCCC)C=C5C(S6)=CC=C6C(C=C7)=CC=C7N(C8=CC9=C(C(C)(C)C%10=C9C=CC=C%10)C=C8)C%11=CC(C(C)(C)C%12=C%13C=CC=C%12)=C%13C=C%11 | 4 |  |  | 0.81 | 7.31 | 40 | 2.34 | [5 empty] | 426 | ** | Paek S, Lee JK, Ko J. Synthesis and photovoltaic characteristics of push–pull organic semiconductors containing an electron-rich dithienosilole bridge for solution-processed small-molecule organic solar cells. Solar Energy Materials and Solar Cells 120, 209-217 (2014).
411 | CC(C)[Si](C(C)C)(C(C)C)C1=CC2=C(C3=CC4=C(C5=N/C4=N\C6=C7C=C(C8=C9C=C([Si](C(C)C)(C(C)C)C(C)C)S8)C(C%10=C9C=C([Si](C(C)C)(C(C)C)C(C)C)S%10)=CC7=C%11/N=C(C%12=C%13C=C(C%14=C%15C=C([Si](C(C)C)(C(C)C)C(C)C)S%14)C(C%16=C%15C=C([Si](C(C)C)(C(C)C)C(C)C)S%16)=C%12)\N=C%13/N=C(C%17=C/%18C=C(C%19=C%20C=C([Si](C(C)C)(C(C)C)C(C)C)S%19)C(C%21=C%20C=C([Si](C(C)C)(C(C)C)C(C)C)S%21)=C%17)\N(C%18=N/5)[Zn]N6%11)C=C3C%22=C2C=C([Si](C(C)C)(C(C)C)C(C)C)S%22)S1 | 6 |  |  | 0.7 | 1.7 | 51 | 0.6 | [5 empty] | 428 | ** | Yan X, et al. Synthesis of an octathienyl-fused phthalocyanine as a donor material for organic solar cells. Dyes and Pigments 114, 124-128 (2015).
412 | O=C(N1CCCCCCCC)C2=C(C3=CC(CCCCCC)=C([H])S3)SC(C4=CC(CCCCCC)=C(C5=CC6=C(C(C7=CC=C(CC(CC)CCCC)S7)=C(C=C([H])S8)C8=C6C9=CC=C(CC(CC)CCCC)S9)S5)S4)=C2C1=O | PBDTTPD‐HT |  |  | 0.99 | 11.8 | 58 | 6.85 | [5 empty] | 430 | ** | Zhang Y, et al. Synergistic Effect of Polymer and Small Molecules for High‐Performance Ternary Organic Solar Cells. Advanced materials 27, 1071-1076 (2015).
413 | CCCCC(CC)COC1=C(C=C([H])S2)C2=C(OCC(CC)CCCC)C3=C1SC(C4=C5C(C=C(C(C(CC)CCCC)=O)S5)=C([H])S4)=C3 | PBDTTT-C |  |  | 0.72 | 15.5 | 62 | 6.9 | [5 empty] | 432 | ** | Zusan A, Gieseking B, Zerson M, Dyakonov V, Magerle R, Deibel C. The effect of diiodooctane on the charge carrier generation in organic solar cells based on the copolymer PBDTTT-C. Scientific reports 5, (2015).
414 | O=C(N(CC(CCCCCCCCCC)CCCCCCCCCCCC)C1=O)C(C1=C(C2=CC=C([H])S2)C3=NSN=C34)=C4C5=CC=C(C6=CC(C(C=C(CCCCCCCCCCCCCCCC)S7)=C7C8=C9SC([H])=C8)=C9S6)S5 | BBTI-1 |  |  | 0.8 | 16.45 | 63 | 8.3 | [5 empty] | 433 | ** | Nielsen CB, et al. 2, 1, 3‐Benzothiadiazole‐5, 6‐Dicarboxylic Imide–A Versatile Building Block for Additive‐and Annealing‐Free Processing of Organic Solar Cells with Efficiencies Exceeding 8%. Adv. Mater. 27, 948-953 (2015).
415 | O=C(N(CC(CCCCCCCCCC)CCCCCCCCCCCC)C1=O)C(C1=C(C2=CC=C([H])S2)C3=NSN=C34)=C4C5=CC=C(C6=CC(C(C=C(C(CCCCCCCCC)CCCCCCCCC)S7)=C7C8=C9SC([H])=C8)=C9S6)S5 | BBTI-2 |  |  | 0.81 | 11 | 67 | 6 | [5 empty] | 433 | ** | Nielsen CB, et al. 2, 1, 3‐Benzothiadiazole‐5, 6‐Dicarboxylic Imide–A Versatile Building Block for Additive‐and Annealing‐Free Processing of Organic Solar Cells with Efficiencies Exceeding 8%. Adv. Mater. 27, 948-953 (2015).
416 | CCCCCCC(C=C(C1=C(CCCCCC)C=C(/C=C2C(N(CC)C(N(CC)C/2=O)=S)=O)S1)S3)=C3C#C[Pt]([Pt](CCCC)(CCCC)CCCC)(C#CC4=C(CCCCCC)C=C(C5=C(CCCCCC)C=C(/C=C6C(N(CC)C(N(CC)C\6=O)=S)=O)S5)S4)[Pt](CCCC)(CCCC)CCCC | S-1 |  |  | 0.91 | 3.61 | 28 | 0.88 | [5 empty] | 437 | ** | Cui C, Zhang Y, Choy WC, Li H, Wong W-Y. Metallated conjugation in small-sized-molecular donors for solution-processed organic solar cells. Science China Chemistry 58, 347-356 (2015).
417 | CCCCCCC1=C(C2=CC=C(S2)C#C[Pt]([Pt](CCCC)(CCCC)CCCC)(C#CC3=CC=C(C4=C(CCCCCC)C=C(C5=C(CCCCCC)C=C(/C=C6C(N(CC)C(N(CC)C\6=O)=S)=O)S5)S4)S3)[Pt](CCCC)(CCCC)CCCC)SC(C7=C(CCCCCC)C=C(/C=C8C(N(CC)C(N(CC)C/8=O)=S)=O)S7)=C1 | S-2 |  |  | 0.93 | 5.89 | 29 | 1.59 | [5 empty] | 437 | ** | Cui C, Zhang Y, Choy WC, Li H, Wong W-Y. Metallated conjugation in small-sized-molecular donors for solution-processed organic solar cells. Science China Chemistry 58, 347-356 (2015).
418 | CCCCCCC(C=C(C1=C(CCCCCC)C=C(/C=C(C#N)/C#N)S1)S2)=C2C#C[Pt]([Pt](CCCC)(CCCC)CCCC)(C#CC3=C(CCCCCC)C=C(C4=C(CCCCCC)C=C(/C=C(C#N)/C#N)S4)S3)[Pt](CCCC)(CCCC)CCCC | S-3 |  |  | 0.6 | 1.22 | 34 | 0.17 | [5 empty] | 437 | ** | Cui C, Zhang Y, Choy WC, Li H, Wong W-Y. Metallated conjugation in small-sized-molecular donors for solution-processed organic solar cells. Science China Chemistry 58, 347-356 (2015).
419 | CCCCCCC1=C(C2=CC=C(S2)C#C[Pt]([Pt](CCCC)(CCCC)CCCC)(C#CC3=CC=C(C4=C(CCCCCC)C=C(C5=C(CCCCCC)C=C(/C=C(C#N)/C#N)S5)S4)S3)[Pt](CCCC)(CCCC)CCCC)SC(C6=C(CCCCCC)C=C(/C=C(C#N)/C#N)S6)=C1 | S-4 |  |  | 0.92 | 4.88 | 33 | 1.56 | [5 empty] | 437 | ** | Cui C, Zhang Y, Choy WC, Li H, Wong W-Y. Metallated conjugation in small-sized-molecular donors for solution-processed organic solar cells. Science China Chemistry 58, 347-356 (2015).
420 | O=C(N1CCCC(CCCCCCCCCC)CCCCCCCC)C(C2=C1C3=CC4=C(C=C(C5=CC=C([H])[Se]5)S4)S3)=C(C6=CC7=C(C=C([H])S7)S6)N(CCCC(CCCCCCCCCC)CCCCCCCC)C2=O | C3-DPPTT-Se |  |  | 0.56 | 21.5 | 63 | 7.6 | [5 empty] | 443 | ** | Ashraf RS, et al. Chalcogenophene comonomer comparison in small band gap diketopyrrolopyrrole-based conjugated polymers for high-performing field-effect transistors and organic solar cells. Journal of the American Chemical Society 137, 1314-1321 (2015).
421 | O=C(N1CCCC(CCCCCCCCCC)CCCCCCCC)C(C2=C1C3=CC4=C(C=C(C5=CC=C([H])S5)S4)S3)=C(C6=CC7=C(C=C([H])S7)S6)N(CCCC(CCCCCCCCCC)CCCCCCCC)C2=O | C3-DPPTT-T |  |  | 0.57 | 23.5 | 66 | 8.8 | [5 empty] | 443 | ** | Ashraf RS, et al. Chalcogenophene comonomer comparison in small band gap diketopyrrolopyrrole-based conjugated polymers for high-performing field-effect transistors and organic solar cells. Journal of the American Chemical Society 137, 1314-1321 (2015).
422 | [H]C(S1)=CC2=C1C(C3=CC=C(CC)S3)=C(C=C(C4=C5C(SC(C(C(CC)CCCC)=O)=C5)=C([H])S4)S6)C6=C2C7=CC=C(CC)S7 | PBDTTT-C-T |  |  | 0.84 | 12.83 | 56 | 6.08 | [5 empty] | 446 | ** | Zhang X, Zhan C, Yao J. Non-fullerene organic solar cells with 6.1% efficiency through fine-tuning parameters of the film-forming process. Chemistry of Materials 27, 166-173 (2014).
423 | O=C(N(CC(CCCCCC)CCCCCCCC)C1=C2SC([H])=C1)C3=C2C=C4C(N(CC(CCCCCC)CCCCCCCC)C(C=C(C5=CC(SC([H])=C6)=C6S5)S7)=C7C4=C3)=O | P1 |  |  | 0.8 | 11.6 | 59 | 5.5 | [5 empty] | 450 | ** | Kroon R, et al. Comparison of selenophene and thienothiophene incorporation into pentacyclic lactam-based conjugated polymers for organic solar cells. Polymer Chemistry 6, 7402-7409 (2015).
424 | O=C(N(CC(CCCCCC)CCCCCCCC)C1=C2SC([H])=C1)C3=C2C=C4C(N(CC(CCCCCC)CCCCCCCC)C(C=C(C5=CC=C([H])[Se]5)S6)=C6C4=C3)=O | P2 |  |  | 0.84 | 11.9 | 0.7 | 7.1 | [5 empty] | 450 | ** | Kroon R, et al. Comparison of selenophene and thienothiophene incorporation into pentacyclic lactam-based conjugated polymers for organic solar cells. Polymer Chemistry 6, 7402-7409 (2015).
425 | OC1=CC(N2CCC3=C2C=CC(C#N)=C3)=CC(O)=C1C(C4=O)=C([O-])C4=CC5=[N+](CCCC)C6=C(C(C=CC=C7)=C7C=C6)C5(C)C | ASQ-5-CN |  |  | 0.85 | 12.4 | 58 | 6.11 | [5 empty] | 452 | ** | Yang D, et al. Cyano-substitution on the end-capping group: facile access toward asymmetrical squaraine showing strong dipole–dipole interactions as a high performance small molecular organic solar cells material. J. Mater. Chem. A 3, 17704-17712 (2015).
426 | CCCCCCCCC(CCCCCCCC)N1C2=C(C(OCCCCCCCC)=CC([H])=C2)C3=C1C=C(C4=CC=C(C5=CC=C(C6=CC=C([H])S6)C7=NSN=C75)S4)C=C3 | PCOC8-TBT |  |  | 0.83 | 9.87 | 48 | 3.96 | [5 empty] | 454 | ** | Shibasaki K, Yasuda T, Yamamoto Y, Kijima M. Monosubstitution at the 4-position of 2, 7-carbazolylene expands the structural design and fundamental properties of D-π-A copolymers for organic photovoltaic cells. Polymer Chemistry 6, 5921-5930 (2015).
427 | CCCCCCCCC(CCCCCCCC)N1C2=C(C(OCCCCCCCC)=CC([H])=C2)C3=C1C=C(C4=CC=C(C5=C(F)C=C(C6=CC=C([H])S6)C7=NSN=C75)S4)C=C3 | PCOC8-TBTF1 |  |  | 0.65 | 14.44 | 48 | 4.5 | [5 empty] | 454 | ** | Shibasaki K, Yasuda T, Yamamoto Y, Kijima M. Monosubstitution at the 4-position of 2, 7-carbazolylene expands the structural design and fundamental properties of D-π-A copolymers for organic photovoltaic cells. Polymer Chemistry 6, 5921-5930 (2015).
428 | [H]C(S1)=C(CC(CCCC)CCCCCC)C=C1C2=C3C(N=S=N3)=C(C4=CC(CC(CCCC)CCCCCC)=C(C5=CC(C(CCCCCCCC)(CCCCCCCC)C6=C7C=CC([H])=C6)=C7C=C5)S4)C8=NSN=C28 | PBBT-FT |  |  | 0.51 | 0.35 | 33 | 0.06 | [5 empty] | 459 | ** | Wang Y, Klein MF, Hiyoshi J, Kawauchi S, Wong WW, Michinobu T. Bulk-Heterojunction organic solar cells based on benzobisthiadiazole semiconducting polymers. Journal of Photopolymer Science and Technology 28, 385-391 (2015).
429 | [H]C(S1)=C(CC(CCCC)CCCCCC)C=C1C2=C3C(N=S=N3)=C(C4=CC(CC(CCCC)CCCCCC)=C(C5=CC=C(C6=CC(C(CCCCCCCC)(CCCCCCCC)C7=C8C=CC(C9=CC=C([H])S9)=C7)=C8C=C6)S5)S4)C%10=NSN=C2%10 | PBBT-T-FT |  |  | 0.63 | 0.78 | 41 | 0.2 | [5 empty] | 459 | ** | Wang Y, Klein MF, Hiyoshi J, Kawauchi S, Wong WW, Michinobu T. Bulk-Heterojunction organic solar cells based on benzobisthiadiazole semiconducting polymers. Journal of Photopolymer Science and Technology 28, 385-391 (2015).
430 | [H]C(S1)=C(CC(CCCC)CCCCCC)C=C1C2=C3C(N=S=N3)=C(C4=CC(CC(CCCC)CCCCCC)=C(C5=CN=C(C6=CC(C(CCCCCCCC)(CCCCCCCC)C7=C8C=CC(C9=NC=C([H])S9)=C7)=C8C=C6)S5)S4)C%10=NSN=C2%10 | PBBT-Tz-FT |  |  | 0.57 | 0.46 | 40 | 0.11 | [5 empty] | 459 | ** | Wang Y, Klein MF, Hiyoshi J, Kawauchi S, Wong WW, Michinobu T. Bulk-Heterojunction organic solar cells based on benzobisthiadiazole semiconducting polymers. Journal of Photopolymer Science and Technology 28, 385-391 (2015).
431 | CCCCCCCCCCCCN1N=C2C(C3=CC=C(C4=CC5=C(C(OCC(CC)CCCC)=C(C=C([H])S6)C6=C5OCC(CC)CCCC)S4)S3)=CC=C(C7=CC=C([H])S7)C2=N1 | PTBTBDT |  |  | 0.72 | 5.45 | 54 | 2.12 | [5 empty] | 460 | ** | Istanbulluoglu C, et al. Synthesis of a benzotriazole bearing alternating copolymer for organic photovoltaic applications. New Journal of Chemistry 39, 6623-6630 (2015).
432 | CCCCC(CC)C[Si]1(CC(CC)CCCC)C(C=C(C2=CC(N(CCCC)C(/C3=C4C(C=CC(C5=CC=C(C6=CC=C(CCCCCC)S6)S5)=C7)=C7N(CCCC)C\4=O)=O)=C3C=C2)S8)=C8C9=C1C=C(C%10=CC=C(/C(C(N%11CCCC)=O)=C%12C(N(CCCC)C%13=C\%12C=CC(C%14=CC=C(C%15=CC=C(CCCCCC)S%15)S%14)=C%13)=O)C%11=C%10)S9 | DTS(IIThThHEX)2 |  |  | 0.69 | 11.3 | 0.41 | 3.19 | [5 empty] | 462 | ** | Areephong J, San Juan RR, Payne A-J, Welch GC. A narrow band gap isoindigo based molecular donor for solution processed organic solar cells. New Journal of Chemistry 39, 5075-5079 (2015).
433 | [H]C1=CC2=C(C3=CC(CCCCCC)=C(CC(CC)CCCC)S3)C4=C(C=C(C5=C(F)C(F)=C([H])C6=NSN=C65)S4)C(C7=CC(CCCCCC)=C(CC(CC)CCCC)S7)=C2S1 | P1 |  |  | 0.89 | 9.9 | 45 | 4.1 | [5 empty] | 465 | ** | Xiao Z, et al. Effect of molecular weight on the properties and organic solar cell device performance of a donor–acceptor conjugated polymer. Polymer Chemistry 6, 2312-2318 (2015).
434 | N#C/C(C1=CC=C([N+]([O-])=O)C=C1)=C/C(C=C2)=CC=C2N(C3=CC=CC=C3)C(C=C4)=CC=C4/C=C/C5=CC=C(C6=CC(CCCCCCCCCCCC)=C(C7=CC=C(N(C8=CC=CC=C8)C9=CC=CC=C9)C=C7)S6)C%10=NSN=C%105 | SM3 |  |  | 0.85 | 5.22 | 33 | 1.46 | [5 empty] | 469 | ** | Jia T, Peng Z, Li Q, Xie Y, Hou Q, Hou L. Synthesis of triphenylamine-based molecules with cyan terminals and their application for organic solar cells. Synthetic Metals 199, 14-20 (2015).
435 | N#C/C(C1=CC=C([N+]([O-])=O)C=C1)=C\C(C=C2)=CC=C2N(C3=CC=CC=C3)C(C=C4)=CC=C4/C=C/C5=CC=C(C6=CC7=C(C(OCC(CC)CCCC)=C(C=C(C8=CC=C(/C=C/C9=CC=C(N(C%10=CC=CC=C%10)C%11=CC=C(/C=C(C#N)/C%12=CC=C([N+]([O-])=O)C=C%12)C=C%11)C=C9)C%13=NSN=C8%13)S%14)C%14=C7OCC(CC)CCCC)S6)C%15=NSN=C%155 | SM4 |  |  | 0.78 | 4.89 | 33 | 1.27 | [5 empty] | 469 | ** | Jia T, Peng Z, Li Q, Xie Y, Hou Q, Hou L. Synthesis of triphenylamine-based molecules with cyan terminals and their application for organic solar cells. Synthetic Metals 199, 14-20 (2015).
436 | [H]=CC1=C(OCCCCCCCC)C=C(/C=C/C2=CC=C(C=[H])S2)C(OCCCCCCCC)=C1 | PPVTV |  |  |  | 8 | 61 | 3.5 | [5 empty] | 470 | ** | Lim KG, Park JM, Mangold H, Laquai F, Choi TL, Lee TW. Bimolecular Crystals with an Intercalated Structure Improve Poly (p‐phenylenevinylene)‐Based Organic Photovoltaic Cells. ChemSusChem 8, 337-344 (2015).
437 | [O-]c1c(C2=C(O)C=C(N(CC(C)C)CC(C)C)C=C2O)c([O-])c1C3=C(O)C=C(N(CC(C)C)CC(C)C)C=C3O | DIB-SQ |  |  | 0.77 | 2.76 | 51.3 | 1.08 | [5 empty] | 474 | ** | Wang Y, Zhao X, Zhan X. Layer by layer solution processed organic solar cells based on a small molecule donor and a polymer acceptor. Journal of Materials Chemistry C 3, 447-452 (2015).
438 | FC(C=C(C1=CC=C(C2=CC=C(CCCCCC)S2)S1)C3=NSN=C34)=C4C5=CC6=C(S5)C7=C(C=C(C8=C(F)C=C(C9=CC=C(C%10=CC=C(CCCCCC)S%10)S9)C%11=NSN=C%118)S7)[Si]6(CC(CC)CCCC)CC(CC)CCCC | DTS(FBTTh2)2 |  |  | 0.77 | 13.1 | 68 | 6.8 | [5 empty] | 475 | ** | Vangerven T, et al. Elucidating Batch-to-Batch Variation Caused by Homocoupled Side Products in Solution-Processable Organic Solar Cells. Chemistry of Materials 28, 9088-9098 (2016).
439 | FC(C=C(C1=CC=C(C2=CC=C(CCCCCC)S2)S1)C3=NSN=C34)=C4C5=CC6=C(S5)C7=C(C=C(C(S8)=CC9=C8C(SC(C%10=C(F)C=C(C%11=CC=C(C%12=CC=C(CCCCCC)S%12)S%11)C%13=NSN=C%13%10)=C%14)=C%14[Si]9(CC(CC)CCCC)CC(CC)CCCC)S7)[Si]6(CC(CC)CCCC)CC(CC)CCCC | DTS(FBTTh2)2-homo |  |  | 0.64 | 11.3 | 61 | 4.5 | [5 empty] | 475 | ** | Vangerven T, et al. Elucidating Batch-to-Batch Variation Caused by Homocoupled Side Products in Solution-Processable Organic Solar Cells. Chemistry of Materials 28, 9088-9098 (2016).
440 | CCCCC(CC)C[Si]1(CC(CC)CCCC)C2=C(SC(C3=CC=C(C4=CC=C(C5=CC=C(CCCCCC)S5)S4)C6=C3CC(C7=CC(OCCCCCCCC)=CC=C7)C(C8=CC=CC(OCCCCCCCC)=C8)C6)=C2)C9=C1C=C(C%10=C(CC(C%11=CC=CC(OCCCCCCCC)=C%11)C(C%12=CC(OCCCCCCCC)=CC=C%12)C%13)C%13=C(C%14=CC=C(C%15=CC=C(CCCCCC)S%15)S%14)C=C%10)S9 | DTS(QxHT2)2 |  |  | 0.98 | 12.46 | 64 | 7.81 | [5 empty] | 480 | ** | Keshtov M, et al. Synthesis and photophysical properties of semiconductor molecules D 1-AD 2-AD 1-type structure based on derivatives of quinoxaline and dithienosilole for organics solar cells. Organic Electronics 39, 361-370 (2016).
441 | FC1=C(C2=CC(CC(CCCCCCCC)CCCCCCCCCC)=C(C3=CC=C(C4=CC=C([H])S4)S3)S2)C5=NSN=C5C(C6=CC(CC(CCCCCCCC)CCCCCCCCCC)=C([H])S6)=C1F | PffBT4T‐2OD |  |  | 0.77 | 18.8 | 70 | 10.1 | [5 empty] | 481 | ** | Czolk J, Landerer D, Koppitz M, Nass D, Colsmann A. Highly Efficient, Mechanically Flexible, Semi‐Transparent Organic Solar Cells Doctor Bladed from Non‐Halogenated Solvents. Advanced Materials Technologies 1, (2016).
442 | CCCCCCCCSC(S1)=CC=C1C2=C3C(SC([H])=C3)=C(C4=CC=C(SCCCCCCCC)S4)C5=C2SC(C6=C(CCCCCCCC)C(SC(C7=C(F)C(F)=C(C8=CC(SC([H])=C9CCCCCCCC)=C9S8)C%10=NSN=C7%10)=C%11)=C%11S6)=C5 | PBDTTS‐TTffBT |  |  | 0.92 | 10.89 | 65 | 6.51 | [5 empty] | 485 | ** | Lee W, Jung JW. High‐Performance Non‐Fullerene Organic Solar Cells Based on a Pair of Medium Band Gap Polymer Donor and Perylene Bisimide Derivative Acceptor. Macromolecular Chemistry and Physics 217, 2647-2653 (2016).
443 | CCCCCCCCCCC(CCCCCCCC)/C(C1=CC=C(/C(C#CC2=CC(CCCCCC)=C(C3=CC=C(C4=C(CCCCCC)C=C(/C=C5C(N(CC)/C(S/5)=C(C#N)\C#N)=O)S4)S3)S2)=C6N=C7C=C\6)N1[Zn]N8/C(C=C/C8=C7\C(CCCCCCCC)CCCCCCCCCC)=C9/C#CC%10=CC(CCCCCC)=C(C%11=CC=C(C%12=C(CCCCCC)C=C(/C=C%13C(N(CC)/C(S/%13)=C(C#N)/C#N)=O)S%12)S%11)S%10)=C%14C=CC9=N\%14 | PTTCNR |  |  | 0.82 | 14.3 | 70 | 8.21 | [5 empty] | 487 | ** | Xiao L, et al. New Terthiophene-Conjugated Porphyrin Donors for Highly Efficient Organic Solar Cells. ACS applied materials & interfaces 8, 30176-30183 (2016).
444 | CCCCCCCCCCC(CCCCCCCC)/C(C1=CC=C(/C(C#CC2=CC(CCCCCC)=C(C3=CC=C(C4=C(CCCCCC)C=C(/C=C5C(N(CC)C(S/5)=S)=O)S4)S3)S2)=C6N=C7C=C\6)N1[Zn]N8/C(C=C/C8=C7\C(CCCCCCCC)CCCCCCCCCC)=C9/C#CC%10=CC(CCCCCC)=C(C%11=CC=C(C%12=C(CCCCCC)C=C(/C=C%13C(N(CC)C(S/%13)=S)=O)S%12)S%11)S%10)=C%14C=CC9=N\%14 | PTTR |  |  | 0.8 | 14.93 | 64 | 7.66 | [5 empty] | 487 | ** | Xiao L, et al. New Terthiophene-Conjugated Porphyrin Donors for Highly Efficient Organic Solar Cells. ACS applied materials & interfaces 8, 30176-30183 (2016).
445 | CC(C=C(C)C=C1C)=C1/C(C2=CC=C(/C(C#CC3=C(CCCCCC)C(CCCCCC)=C(/C=C4C(N(CC)C(S/4)=S)=O)S3)=C5N=C6C=C\5)N2[Zn]N7/C(C=C/C7=C6\C8=C(C)C=C(C)C=C8C)=C9/C#CC%10=C(CCCCCC)C(CCCCCC)=C(/C=C%11C(N(CC)C(S/%11)=S)=O)S%10)=C%12C=CC9=N\%12 | 1a |  |  | 0.85 | 11.36 | 31 | 3.01 | [5 empty] | 490 | ** | Montcada NF, et al. High photo-current in solution processed organic solar cells based on a porphyrin core A-π-D-π-A as electron donor material. Organic Electronics 38, 330-336 (2016).
446 | CC(C=C(C)C=C1C)=C1/C(C2=CC=C(/C(C#CC3=C(CCCCCC)C(CCCCCC)=C(/C=C/C4=C(CCCCCC)C(CCCCCC)=C(/C=C5SC(N(CC)C\5=O)=S)S4)S3)=C6N=C7C=C\6)N2[Zn]N8/C(C=C/C8=C7\C9=C(C)C=C(C)C=C9C)=C%10/C#CC%11=C(CCCCCC)C(CCCCCC)=C(/C=C/C%12=C(CCCCCC)C(CCCCCC)=C(/C=C%13SC(N(CC)C\%13=O)=S)S%12)S%11)=C%14C=CC%10=N\%14 | 1b |  |  | 0.8 | 13.2 | 40 | 4.24 | [5 empty] | 490 | ** | Montcada NF, et al. High photo-current in solution processed organic solar cells based on a porphyrin core A-π-D-π-A as electron donor material. Organic Electronics 38, 330-336 (2016).
447 | FC1=C(C2=CC(CC(CCCCCCCCCC)CCCCCCCCCCCC)=C([H])S2)C3=NN(CCC)N=C3C(C4=CC(CC(CCCCCCCCCC)CCCCCCCCCCCC)=C(C5=CC=C(C6=C(F)C=C(C7=CC=C([H])S7)C(F)=C6)S5)S4)=C1F | PTFB-P |  |  | 0.92 | 12.8 | 65 | 7.6 | [5 empty] | 491 | ** | Li Z, et al. Donor polymer design enables efficient non-fullerene organic solar cells. Nature communications 7, 13094 (2016).
448 | [H]C(S1)=CC2=C1C(C3=CC=C(SCCCCCCCCCCCC)S3)=C(C=C(C4=CC=C(C5=C(F)C(F)=C(C6=CC=C([H])S6)C7=NN(CC(CCCCCCCC)CCCCC)N=C75)S4)S8)C8=C2C9=CC=C(SCCCCCCCCCCCC)S9 | J61 |  |  | 0.91 | 18.31 | 71 | 11.11 | [5 empty] | 492 | ** | Yang Y, et al. Side-chain isomerization on an n-type organic semiconductor ITIC acceptor makes 11.77% high efficiency polymer solar cells. Journal of the American Chemical Society 138, 15011-15018 (2016).
449 | CCCCCCOC1=C(C2=C(C=C3)N4C3=C(C#CC5=C(CCCCCC)C(CCCCCC)=C(/C=C/C6=C(CCCCCC)C(CCCCCC)=C(/C=C7C(N(CC)C(S/7)=S)=O)S6)S5)C(C=C8)N9C8=C(C%10=C(OCCCCCC)C=CC=C%10OCCCCCC)C%11=CC=C%12N%11[Zn]49N%13C2C=CC%13=C%12C#CC%14=C(CCCCCC)C(CCCCCC)=C(/C=C/C%15=C(CCCCCC)C(CCCCCC)=C(/C=C%16C(N(CC)C(S/%16)=S)=O)S%15)S%14)C(OCCCCCC)=CC=C1 | 1a |  |  | 0.93 | 10.67 | 0.54 | 5.14 | [5 empty] | 493 | ** | Arrechea S, Aljarilla A, de la Cruz P, Palomares E, Sharma GD, Langa F. Efficiency improvement using bis(trifluoromethane) sulfonamide lithium salt as a chemical additive in porphyrin based organic solar cells. Nanoscale 8, 17953-17962 (2016).
450 | CCCCCCOC1=C(C2=C(C=C3)N4C3=C(C#CC5=C(CCCCCC)C(CCCCCC)=C(/C=C/C6=C(CCCCCC)C(CCCCCC)=C(/C=C(C#N)/C#N)S6)S5)C(C=C7)N8C7=C(C9=C(OCCCCCC)C=CC=C9OCCCCCC)C%10=CC=C%11N%10[Zn]48N%12C2C=CC%12=C%11C#CC%13=C(CCCCCC)C(CCCCCC)=C(/C=C/C%14=C(CCCCCC)C(CCCCCC)=C(/C=C(C#N)/C#N)S%14)S%13)C(OCCCCCC)=CC=C1 | 1b |  |  | 0.88 | 13.34 | 0.65 | 7.63 | [5 empty] | 493 | ** | Arrechea S, Aljarilla A, de la Cruz P, Palomares E, Sharma GD, Langa F. Efficiency improvement using bis(trifluoromethane) sulfonamide lithium salt as a chemical additive in porphyrin based organic solar cells. Nanoscale 8, 17953-17962 (2016).
451 | CCCCCCCC[Si]1(CCCCCCCC)C(C=C(C2=CC=C(C3=CC=C(C)C4=NSN=C34)S2)C=C5)=C5C6=C1C=C(C7=CC=C(C8=CC=C(C)C9=NSN=C89)S7)C=C6 | SiF-BT |  |  | 0.9 | 29.8 | 0.53 | 2.06 | [5 empty] | 496 | ** | Mamoshina P, Vieira A, Putin E, Zhavoronkov A. Applications of Deep Learning in Biomedicine. Mol Pharm 13, 1445-1454 (2016).
452 | FC(C(F)=C(C1=CC(CC(CCCCCCCCCC)CCCCCCCCCCCC)=C(C2=CC=C(C3=C(F)C(F)=C(C4=CC=C([H])S4)C=C3)S2)S1)C5=N6)=C(C7=CC(CC(CCCCCCCCCC)CCCCCCCCCCCC)=C([H])S7)C5=NN6CCC | PTFB-O |  |  | 0.92 | 17.1 | 0.67 | 10.5 | [5 empty] | 497 | ** | Li Z, et al. Donor polymer design enables efficient non-fullerene organic solar cells. Nature Communications 7, (2016).
453 | CCCCCCCCC(CCCCCC)CC1=CC=C(C2=C3C(SC([H])=C3)=C(C4=CC=C(CC(CCCCCC)CCCCCCCC)S4)C5=C2SC(C6=CC=C(C7=CC=C(C8=CC=C([H])S8)C9=NN(CCCCCCCC)N=C79)S6)=C5)S1 | J50 |  |  | 0.71 | 12.93 | 0.53 | 4.8 | [5 empty] | 499 | ** | Gao L, et al. High-Efficiency Nonfullerene Polymer Solar Cells with Medium Bandgap Polymer Donor and Narrow Bandgap Organic Semiconductor Acceptor. Advanced Materials 28, 8288-8295 (2016).
454 | CCCCCCCCC(CCCCCC)CC1=CC=C(C2=C3C(SC([H])=C3)=C(C4=CC=C(CC(CCCCCC)CCCCCCCC)S4)C5=C2SC(C6=CC=C(C7=C(F)C(F)=C(C8=CC=C([H])S8)C9=NN(CCCCCCCC)N=C79)S6)=C5)S1 | J51 |  |  | 0.82 | 16.47 | 0.69 | 9.26 | [5 empty] | 499 | ** | Gao L, et al. High-Efficiency Nonfullerene Polymer Solar Cells with Medium Bandgap Polymer Donor and Narrow Bandgap Organic Semiconductor Acceptor. Advanced Materials 28, 8288-8295 (2016).
455 | CCCCCCC1=C(C2=CC(C(OCCCCCC)=O)=C([H])S2)SC([H])=C1 | P3HT50-co-3HET50 |  |  | 0.736 | 9.11 | 0.535 | 3.59 | [5 empty] | 500 | ** | Gobalasingham NS, Noh S, Howard JB, Thompson BC. Influence of Surface Energy on Organic Alloy Formation in Ternary Blend Solar Cells Based on Two Donor Polymers. Acs Applied Materials & Interfaces 8, 27931-27941 (2016).
456 | CCCCCCC1=C(C2=CC(CC(CC)CCCC)=C([H])S2)SC([H])=C1 | P3HT75-co-EHT25 |  |  | 0.68 | 7.04 | 0.516 | 2.47 | [5 empty] | 500 | ** | Gobalasingham NS, Noh S, Howard JB, Thompson BC. Influence of Surface Energy on Organic Alloy Formation in Ternary Blend Solar Cells Based on Two Donor Polymers. Acs Applied Materials & Interfaces 8, 27931-27941 (2016).
457 | CCCCCC1=C(C2=CC=C(C3=CC=C(C4=C5C(C(N4CC(CC)CCCC)=O)=C(C6=CC=C([H])S6)N(CC(CC)CCCC)C5=O)S3)S2)SC([H])=C1 | P3HTT-DPP-10% |  |  | 0.608 | 12.86 | 0.631 | 4.93 | [5 empty] | 500 | ** | Gobalasingham NS, Noh S, Howard JB, Thompson BC. Influence of Surface Energy on Organic Alloy Formation in Ternary Blend Solar Cells Based on Two Donor Polymers. Acs Applied Materials & Interfaces 8, 27931-27941 (2016).
458 | CCCCCCCCCCC(S1)=C(CCCCCCCCCC)C=C1C2=C3C(SC(C4=CC=C(/C(C#N)=C/C5=CC=C([H])S5)S4)=C3)=C(C6=CC(CCCCCCCCCC)=C(CCCCCCCCCC)S6)C7=C2SC([H])=C7 | P(BDT‐TCNT) |  |  | 0.78 | 9.06 | 0.58 | 4.1 | [5 empty] | 503 | ** | Lee YS, et al. Dithieno 2,3-d:2',3'-d' benzo 1,2-b:4,5-b' dithiophene (DTBDAT)-based copolymers for high-performance organic solar cells. Journal of Polymer Science Part a-Polymer Chemistry 54, 3182-3192 (2016).
459 | CCCCCCCCCCC(S1)=C(CCCCCCCCCC)C=C1C2=C3C(SC4=C3SC([H])=C4)=C(C5=CC(CCCCCCCCCC)=C(CCCCCCCCCC)S5)C6=C2SC7=C6SC(C8=CC=C(/C(C#N)=C/C9=CC=C([H])S9)S8)=C7 | P(DTBDAT‐TCNT) |  |  | 0.77 | 12.2 | 0.62 | 5.83 | [5 empty] | 503 | ** | Lee YS, et al. Dithieno 2,3-d:2',3'-d' benzo 1,2-b:4,5-b' dithiophene (DTBDAT)-based copolymers for high-performance organic solar cells. Journal of Polymer Science Part a-Polymer Chemistry 54, 3182-3192 (2016).
460 | CCCCCCCCCC(CCCCCC)CSC1=CC=C(C2=C3C(SC(C4=C(CC(CC)CCCC)C=C(C5=CC=C(C6=CC(CC(CC)CCCC)=C([H])S6)C7=NSN=C57)S4)=C3)=C(C8=CC=C(SCC(CCCCCC)CCCCCCCCC)C=C8)C9=C2SC([H])=C9)C=C1 | P1 |  |  | 0.85 | 4.22 | 0.41 | 1.48 | [5 empty] | 504 | ** | Fan M, et al. Benzodithiophene-Based Polymers Containing Alkylthiophenyl Side Chains with Lowered HOMO Energy Levels for Organic Solar Cells. Asian Journal of Organic Chemistry 5, 1273-1279 (2016).
461 | CCCCCCCCCC(CCCCCC)CSC1=CC=C(C2=C3C(SC(C4=CC=C(C5=CC=C(C6=CC=C([H])S6)C7C5N=C(C8=CC=CC(OCCCCCCCC)=C8)C(C9=CC=CC=C9OCCCCCCCC)=N7)S4)=C3)=C(C%10=CC=C(SCC(CCCCCC)CCCCCCCCC)C=C%10)C%11=C2SC([H])=C%11)C=C1 | P2 |  |  | 0.81 | 7.72 | 0.688 | 4.28 | [5 empty] | 504 | ** | Fan M, et al. Benzodithiophene-Based Polymers Containing Alkylthiophenyl Side Chains with Lowered HOMO Energy Levels for Organic Solar Cells. Asian Journal of Organic Chemistry 5, 1273-1279 (2016).
462 | CCCCCCCCCC(CCCCCC)CSC1=CC=C(C2=C3C(SC(C4=CC=C(C(N(CC(CC)CCCC)C5=O)=C6C5=C(C7=CC=C([H])S7)N(CC(CC)CCCC)C6=O)S4)=C3)=C(C8=CC=C(SCC(CCCCCC)CCCCCCCCC)C=C8)C9=C2SC([H])=C9)C=C1 | P3 |  |  | 0.74 | 4.55 | 0.562 | 1.9 | [5 empty] | 504 | ** | Fan M, et al. Benzodithiophene-Based Polymers Containing Alkylthiophenyl Side Chains with Lowered HOMO Energy Levels for Organic Solar Cells. Asian Journal of Organic Chemistry 5, 1273-1279 (2016).
463 | CC(S1)=CC=C1C2=C(C=CC=C3)C3=C4N=C5N([B@]6(C7=CC=CC=C7C8=C6C=CC=C8)N42)C(C9=CC=C(C)S9)=C%10C=CC=CC5%10 | 2c |  |  | 0.61 | 8.5 | 0.51 | 2.6 | [5 empty] | 506 | ** | Lorenz-Rothe M, et al. From Fluorine to FluoreneA Route to Thermally Stable aza-BODIPYs for Organic Solar Cell Application. Advanced Electronic Materials 2, (2016).
464 | CCCCCCC(CCCC)COC1=C(SC(C2=CC=C(C3=CC=C(C4=CC=C([H])S4)C5=C3N=C(C6=CC=C(CCCCCCCC)S6)C(C7=CC=C(CCCCCCCC)S7)=N5)S2)=C8)C8=C(OCC(CCCC)CCCCCC)C9=C1C=C([H])S9 | PBDT-TDTQx |  |  | 0.8 | 5.67 | 0.5 | 2.26 | [5 empty] | 511 | ** | Kim M-J, Kim J-H, Ahn JJ, Hwang D-H. Photovoltaic properties of a new quinoxaline-based copolymer with Thieno 3,2-b thiophene side chain for organic photovoltaic cell applications. Dyes and Pigments 133, 324-332 (2016).
465 | CCCCCCC(CCCC)COC1=C(SC(C2=CC=C(C3=CC=C(C4=CC=C([H])S4)C5=C3N=C(C6=CC(SC(CCCCCCCC)=C7)=C7S6)C(C8=CC(SC(CCCCCCCC)=C9)=C9S8)=N5)S2)=C%10)C%10=C(OCC(CCCC)CCCCCC)C%11=C1C=C([H])S%11 | PBDT-TTDTQx |  |  | 0.78 | 8.5 | 0.51 | 3.42 | [5 empty] | 511 | ** | Kim M-J, Kim J-H, Ahn JJ, Hwang D-H. Photovoltaic properties of a new quinoxaline-based copolymer with Thieno 3,2-b thiophene side chain for organic photovoltaic cell applications. Dyes and Pigments 133, 324-332 (2016).
466 | [H]C1=CC=C(C2=C3C=C(C4=CC=C(C5=C(OCCCCCCCC)C(OCCCCCCCC)=C(C6=CC=C(C7=C(OCCCCCCCC)C(OCCCCCCCC)=C(C8=CC=C([H])S8)C9=NON=C79)S6)C%10=NON=C5%10)S4)C=C2)C(N3C(CCCCCCCC)CCCCCCCC)=C1 | P1 |  |  | 0.845 | 7.2 | 0.42 | 2.5 | [5 empty] | 514 | ** | Klimovich IV, et al. Solubilized 5,6-bis(octyloxy)benzoxadiazole as a versatile acceptor block for designing novel (-X-DADAD-)(n) and (-X-DADADAD-)(n) electron donor copolymers for bulk heterojunction organic solar cells. Solar Energy Materials and Solar Cells 155, 378-386 (2016).
467 | [H]C1=CC=C(C2=C3C=C(C4=CC=C(C5=C(OCCCCCCCC)C(OCCCCCCCC)=C(C6=CC=C(C7=C(OCCCCCCCC)C(OCCCCCCCC)=C(C8=CC=C(C9=C(OCCCCCCCC)C(OCCCCCCCC)=C(C%10=CC=C([H])S%10)C%11=NON=C9%11)S8)C%12=NON=C7%12)S6)C%13=NON=C5%13)S4)C=C2)C(N3C(CCCCCCCC)CCCCCCCC)=C1 | P2 |  |  | 0.902 | 5.6 | 0.49 | 2.5 | [5 empty] | 514 | ** | Klimovich IV, et al. Solubilized 5,6-bis(octyloxy)benzoxadiazole as a versatile acceptor block for designing novel (-X-DADAD-)(n) and (-X-DADADAD-)(n) electron donor copolymers for bulk heterojunction organic solar cells. Solar Energy Materials and Solar Cells 155, 378-386 (2016).
468 | CCCCCCCCOC1=C(C2=CC=C(C3=CC=C([H])S3)S2)C4=NON=C4C(C5=CC=C(C6=C(OCCCCCCCC)C(OCCCCCCCC)=C(C7=CC=C(C8=CC=C(C9=CC%10=C(C%11=CC=C([H])C=C%11N%10C(CCCCCCCC)CCCCCCCC)C=C9)S8)S7)C%12=NON=C6%12)S5)=C1OCCCCCCCC | P3 |  |  | 0.862 | 10.8 | 0.59 | 5.5 | [5 empty] | 514 | ** | Klimovich IV, et al. Solubilized 5,6-bis(octyloxy)benzoxadiazole as a versatile acceptor block for designing novel (-X-DADAD-)(n) and (-X-DADADAD-)(n) electron donor copolymers for bulk heterojunction organic solar cells. Solar Energy Materials and Solar Cells 155, 378-386 (2016).
469 | O=C1N(CC(CCCCCCCC)CCCCCC)C(C2=CC(CCCCCCCCCC)=C([H])S2)=C3C1=C(C4=CC(CCCCCCCCCC)=C(C5=CC=C([H])S5)S4)N(CC(CCCCCCCC)CCCCCC)C3=O | P(T-DPP) |  |  | 0.62 | 5.5 | 0.544 | 1.84 | [5 empty] | 519 | ** | Lo CK, Reynolds JR. Structural and morphological effects of alkyl side chains on flanking thiophenes of diketopyrrolopyrrole polymers for organic photovoltaic devices. Polymer 99, 741-747 (2016).
470 | O=C1N(CC(CCCCCCCC)CCCCCC)C(C2=CC(CCCCCCCCCC)=C([H])S2)=C3C1=C(C4=CC(CCCCCCCCCC)=C(C5=CC(SC([H])=C6)=C6S5)S4)N(CC(CCCCCCCC)CCCCCC)C3=O | P(TT-DPP) |  |  | 0.61 | 10.45 | 0.465 | 3 | [5 empty] | 519 | ** | Lo CK, Reynolds JR. Structural and morphological effects of alkyl side chains on flanking thiophenes of diketopyrrolopyrrole polymers for organic photovoltaic devices. Polymer 99, 741-747 (2016).
471 | CCCCC(CC)CSC1=CC=C(S1)C2=C3C(SC(C4=CC=C(C5=C(C(C6=C(CC(CC)CCCC)[Se]C(CC(CC)CCCC)=C6C7=O)=O)C7=C(C8=CC=C([H])S8)S5)S4)=C3)=C(C9=CC=C(SCC(CC)CCCC)S9)C%10=C2SC([H])=C%10 | PBDTS-Se |  |  | 0.909 | 12.8 | 0.688 | 8.01 | [5 empty] | 521 | ** | Liu T, et al. High-Performance Non-Fullerene Organic Solar Cells Based on a Selenium-Containing Polymer Donor and a Twisted Perylene Bisimide Acceptor. Advanced Science 3, (2016).
472 | CCCCC(CC)COC1=C(SC(C2=C3C(F)=C(C(OCCCCCCOCC4=CC(Cl)=C(Cl)C=C4)=O)SC3=C([H])S2)=C5)C5=C(OCC(CC)CCCC)C6=C1C=C([H])S6 | PTB7-DCB |  |  | 0.77 | 11.66 | 0.47 | 4.22 | [5 empty] | 522 | ** | Jo JW, Kim Y, Ko MJ, Son HJ. Development of intrinsically fullerene-compatible polymers: Strategy for developing high performance organic solar cells using a non-halogenated solvent. Dyes and Pigments 132, 103-109 (2016).
473 | FC1=C(C(OCCCCCCOCC2=CC(Cl)=C(Cl)C=C2)=O)SC3=C([H])SC(C(S4)=CC(C4=C5C6=CC=C(CC(CC)CCCC)S6)=C(C7=CC=C(CC(CC)CCCC)S7)C8=C5C=C([H])S8)=C13 | PTB7-Th-DCB |  |  | 0.82 | 15.11 | 0.49 | 6.07 | [5 empty] | 522 | ** | Jo JW, Kim Y, Ko MJ, Son HJ. Development of intrinsically fullerene-compatible polymers: Strategy for developing high performance organic solar cells using a non-halogenated solvent. Dyes and Pigments 132, 103-109 (2016).
474 | FC1=C(C2=CC([Si]3(CC(CC)CCCC)CC(CC)CCCC)=C(C4=C3C=C(C5=C(F)C=C(C6=CC=C(C7=CC=C(C(N(CCCCCC)C8=O)=O)C8=C7)S6)C9=NSN=C59)S4)S2)C%10=NSN=C%10C(C%11=CC=C(C%12=CC=C(C(N(CCCCCC)C%13=O)=O)C%13=C%12)S%11)=C1 | DTS(FBT-Th-Pht-Hex)2 |  |  | 0.734 | 1.12 | 0.29 | 0.24 | [5 empty] | 524 | ** | San Juan RR, Payne A-J, Welch GC, Eftaiha AaF. Development of low band gap molecular donors with phthalimide terminal groups for use in solution processed organic solar cells. Dyes and Pigments 132, 369-377 (2016).
475 | FC1=C(C2=CC([Si]3(CC(CC)CCCC)CC(CC)CCCC)=C(C4=C3C=C(C5=C(F)C=C(C6=CC=C(C7=CC=C(C(N(CCCCCCCC)C8=O)=O)C8=C7)S6)C9=NSN=C59)S4)S2)C%10=NSN=C%10C(C%11=CC=C(C%12=CC=C(C(N(CCCCCCCC)C%13=O)=O)C%13=C%12)S%11)=C1 | DTS(FBT-Th-Pht-Oct)2 |  |  | 0.867 | 1.7 | 0.47 | 0.7 | [5 empty] | 524 | ** | San Juan RR, Payne A-J, Welch GC, Eftaiha AaF. Development of low band gap molecular donors with phthalimide terminal groups for use in solution processed organic solar cells. Dyes and Pigments 132, 369-377 (2016).
476 | FC1=C(C2=CC=C(C3=CC=C(CCCCCC)S3)S2)C4=NN(CCCCCC)N=C4C(C5=CC([Si]6(CC(CC)CCCC)CC(CC)CCCC)=C(C7=C6C=C(C8=CC(F)=C(C9=CC=C(C%10=CC=C(CCCCCC)S%10)S9)C%11=NN(CCCCCC)N=C8%11)S7)S5)=C1.CC | K2 |  |  | 0.83 | 11.68 | 0.62 | 6.01 | [5 empty] | 525 | ** | Keshtov ML, et al. Design, synthesis and photophysical properties of D1-A-D2-A-D1-type small molecules based on fluorobenzotriazole acceptor and dithienosilole core donor for solution processed organic solar cells. Dyes and Pigments 132, 387-397 (2016).
477 | CCCCCCN1N=C2C(C3=CC=C(C4=CC=C(CCCCCC)S4)S3)=CC(F)=C(C5=CC([Si]6(CC(CC)CCCC)CC(CC)CCCC)=C(C7=C6C=C(C8=C(F)C=C(C9=CC=C(C%10=CC=C(CCCCCC)S%10)S9)C%11=NN(CCCCCC)N=C8%11)S7)S5)C2=N1.CC | K3 |  |  | 0.8 | 10.24 | 0.58 | 4.75 | [5 empty] | 525 | ** | Keshtov ML, et al. Design, synthesis and photophysical properties of D1-A-D2-A-D1-type small molecules based on fluorobenzotriazole acceptor and dithienosilole core donor for solution processed organic solar cells. Dyes and Pigments 132, 387-397 (2016).
478 | O=C1N(CC(CCCCCCCCCC)CCCCCCCC)C(C2=NC=C([H])C=C2)=C3C1=C(C4=NC=C(C5=CC=C(C6=CC=C([H])S6)S5)C=C4)N(CC(CCCCCCCC)CCCCCCCCCC)C3=O | PDPP2Py2T |  |  | 0.977 | 11.34 | 0.644 | 7.13 | [5 empty] | 527 | ** | Hendriks KH, Wijpkema ASG, van Franeker JJ, Wienk MM, Janssen RAJ. Dichotomous Role of Exciting the Donor or the Acceptor on Charge Generation in Organic Solar Cells. Journal of the American Chemical Society 138, 10026-10031 (2016).
479 | O=C1N(CC(CCCCCCCC)CCCCCC)C(C2=NC=C(C3=CC(CCCCCC)=C([H])S3)C=C2)=C4C1=C(C5=NC=C(C6=CC(CCCCCC)=C(C7=CC=C([H])S7)S6)C=C5)N(CC(CCCCCC)CCCCCCCC)C4=O | PDPP2Py3T |  |  | 0.855 | 11.1 | 0.629 | 5.97 | [5 empty] | 527 | ** | Hendriks KH, Wijpkema ASG, van Franeker JJ, Wienk MM, Janssen RAJ. Dichotomous Role of Exciting the Donor or the Acceptor on Charge Generation in Organic Solar Cells. Journal of the American Chemical Society 138, 10026-10031 (2016).
480 | O=C1N(CC(CCCCCCCC)CCCCCC)C(C2=NC=C([H])C=C2)=C3C1=C(C4=NC=C(C5=CC(N6CC(CC)CCCC)=C(C7=C6C=C([H])S7)S5)C=C4)N(CC(CCCCCC)CCCCCCCC)C3=O | PDPP2PyDTP |  |  | 0.711 | 12.61 | 0.56 | 5.02 | [5 empty] | 527 | ** | Hendriks KH, Wijpkema ASG, van Franeker JJ, Wienk MM, Janssen RAJ. Dichotomous Role of Exciting the Donor or the Acceptor on Charge Generation in Organic Solar Cells. Journal of the American Chemical Society 138, 10026-10031 (2016).
481 | O=C1N(CC(CCCCCCCC)CCCCCC)C(C2=NC=C([H])C=C2)=C3C1=C(C4=NC=C(C5=CC=C([H])S5)C=C4)N(CC(CCCCCC)CCCCCCCC)C3=O | PDPP2PyT |  |  | 1 | 7.48 | 0.616 | 4.61 | [5 empty] | 527 | ** | Hendriks KH, Wijpkema ASG, van Franeker JJ, Wienk MM, Janssen RAJ. Dichotomous Role of Exciting the Donor or the Acceptor on Charge Generation in Organic Solar Cells. Journal of the American Chemical Society 138, 10026-10031 (2016).
482 | FC1=C(C2=CC(CC(CCCCCCCC)CCCCCCCCCC)=C(S2)C(S3)=CC(C3=C4)=CC5=C4C=C([H])S5)C6=NSN=C6C(C7=CC(CC(CCCCCCCC)CCCCCCCCCC)=C([H])S7)=C1F | PBDT-DTFFBT |  |  | 0.85 | 14.38 | 0.742 | 9.13 | [5 empty] | 528 | ** | Chen W, et al. Unsubstituted Benzodithiophene-Based Conjugated Polymers for High-Performance Organic Field-Effect Transistors and Organic Solar Cells. Acs Applied Materials & Interfaces 8, 19665-19671 (2016).
483 | [H]C1=CC=C(S1)C2=CC=C(C3=CC=C(S3)C4=CC5=C(C6=C([Ge]5(CC(CCCCCCCC)CCCCCCCCCC)CC(CCCCCCCC)CCCCCCCCCC)C=C([H])S6)S4)C7=NSN=C27 | P(Ge-DTBT) |  |  | 0.66 | 7.95 | 0.68 | 3.51 | [5 empty] | 532 | ** | Casey A, et al. Effect of Systematically Tuning Conjugated Donor Polymer Lowest Unoccupied Molecular Orbital Levels via Cyano Substitution on Organic Photovoltaic Device Performance. Chemistry of Materials 28, 5110-5120 (2016).
484 | [H]C1=CC=C(S1)C2=C(C#N)C(C#N)=C(C3=CC=C(S3)C4=CC5=C(C6=C([Ge]5(CC(CCCCCCCC)CCCCCCCCCC)CC(CCCCCCCC)CCCCCCCCCC)C=C([H])S6)S4)C7=NSN=C27 | P(Ge-DTDCNBT) |  |  | 0.68 | 2.99 | 0.36 | 0.63 | [5 empty] | 532 | ** | Casey A, et al. Effect of Systematically Tuning Conjugated Donor Polymer Lowest Unoccupied Molecular Orbital Levels via Cyano Substitution on Organic Photovoltaic Device Performance. Chemistry of Materials 28, 5110-5120 (2016).
485 | CCCCCCCCOC1=CC=CC(C2=NC3=C(C4=CC=C(C5=CC=C(CCCCCC)S5)S4)C=CC(C6=CC7=C(C(SC(C8=C(N=C(C9=CC=CC(OCCCCCCCC)=C9)C(C%10=CC(OCCCCCCCC)=CC=C%10)=N%11)C%11=C(C%12=CC=C(C%13=CC=C(CCCCCC)S%13)S%12)C=C8)=C%14)C%14[Si]7(C(CC)CCCCC)C(CC)CCCCC)S6)=C3N=C2C%15=CC=CC(OCCCCCCCC)=C%15)=C1 | DTS(FCT2)2 |  |  | 0.76 | 2.69 | 0.29 | 0.59 | [5 empty] | 535 | ** | Keshtov ML, Kuklin SA, Buzin MI, Godowsky DY, Khokhlov AR. Synthesis and photophysical properties of semiconductor molecules of D-1-A-D-2-A-D-1 structure on the basis of quinoxaline and dithienosilole derivatives for organic solar cells. Doklady Physical Chemistry 469, 106-110 (2016).
486 | FC1=C(C2=CC(C(OCC(CCCCCCCCCC)CCCCCCCC)=O)=C(S2)C3=CC(CC(CCCCCCC)CCCCCC)=C([H])S3)C4=NSN=C4C(C5=CC(C(OCC(CCCCCCCCCC)CCCCCCCC)=O)=C(C6=C(CC(CCCCCCC)CCCCCC)C=C(C7=CC=C(C8=C(F)C(F)=C(C9=CC=C([H])S9)C%10=NSN=C8%10)S7)S6)S5)=C1F | P3TEA |  |  | 1.11 | 13.27 | 0.643 | 9.5 | [5 empty] | 538 | ** | Liu J, et al. Fast charge separation in a non-fullerene organic solar cell with a small driving force. Nature Energy 1, (2016).
487 | CCCCCCCCSC1=CC=C(S1)C2=C(SC(C3=C4SC(C(OCC(CC)CCCCC)=O)=C(F)C4=C([H])S3)=C5)C5=C(C6=CC=C(SCCCCCCCC)S6)C7=C2C=C([H])S7 | PBDT-TS1 |  |  | 0.714 | 14.82 | 0.5457 | 5.81 | [5 empty] | 543 | ** | Liang N, et al. Perylene Diimide Trimers Based Bulk Heterojunction Organic Solar Cells with Efficiency over 7%. Advanced Energy Materials 6, (2016).
488 | CCCCCCCCSC1=CC=C(S1)C2=C(SC([H])=C3)C3=C(C4=CC=C(SCCCCCCCC)S4)C5=C2C=C(C6=C(SCCCCCCCC)C=C(C7=CC(SCCCCCCCC)=C([H])S7)S6)S5 | P1 |  |  | 0.747 | 5.5 | 0.366 | 1.49 | [5 empty] | 544 | ** | Parenti F, et al. Polymers for Application in Organic Solar Cells: Bithiophene Can Work Better than Thienothiophene When Coupled to Benzodithiophene. Journal of Polymer Science Part a-Polymer Chemistry 54, 1603-1614 (2016).
489 | CCCCCCCCSC1=CC=C(S1)C2=C(SC(C3=C4SC(C(OCCCCCCCC)=O)=CC4=C([H])S3)=C5)C5=C(C6=CC=C(SCCCCCCCC)S6)C7=C2C=C([H])S7 | P2 |  |  | 0.642 | 3.2 | 0.289 | 0.59 | [5 empty] | 544 | ** | Parenti F, et al. Polymers for Application in Organic Solar Cells: Bithiophene Can Work Better than Thienothiophene When Coupled to Benzodithiophene. Journal of Polymer Science Part a-Polymer Chemistry 54, 1603-1614 (2016).
490 | O=C1N(CC(CCCCCCCC)CCCCCCCCCC)C(C2=CC=C(C3=CC(N=C(OCCCCCCCC)C4=C5C=CC([H])=C4)=C5C=C3)S2)=C6C1=C(C7=CC=C([H])S7)N(CC(CCCCCCCC)CCCCCCCCCC)C6=O | P1 |  |  | 0.82 | 8.16 | 0.57 | 3.8 | [5 empty] | 548 | ** | Guerette M, et al. New Processable Phenanthridinone-Based Polymers for Organic Solar Cell Applications. Advanced Energy Materials 6, (2016).
491 | O=C1N(CC(CCCCCCCC)CCCCCCCCCC)C(C2=CC=C(C3=CC(N(CCCCCCCC)C(C4=C5C=CC([H])=C4)=O)=C5C=C3)S2)=C6C1=C(C7=CC=C([H])S7)N(CC(CCCCCCCC)CCCCCCCCCC)C6=O | P2 |  |  | 0.86 | 8.22 | 0.51 | 3.6 | [5 empty] | 548 | ** | Guerette M, et al. New Processable Phenanthridinone-Based Polymers for Organic Solar Cell Applications. Advanced Energy Materials 6, (2016).
492 | O=C1N(CC(CCCCCCCC)CCCCCCCCCC)C(C2=CC=C(C3=CC(N=C(OCCCCCCCC)C4=C5C=CC(C6=CC=C(S6)C7=C8C(C(N7CC(CCCCCCCC)CCCCCCCCCC)=O)=C(C9=CC=C(C%10=CC(N(CCCCCCCC)C(C%11=C%12C=CC([H])=C%11)=O)=C%12C=C%10)S9)N(CC(CCCCCCCC)CCCCCCCCCC)C8=O)=C4)=C5C=C3)S2)=C%13C1=C(C%14=CC=C([H])S%14)N(CC(CCCCCCCC)CCCCCCCCCC)C%13=O | P3 |  |  | 0.85 | 11.06 | 0.65 | 6.3 | [5 empty] | 548 | ** | Guerette M, et al. New Processable Phenanthridinone-Based Polymers for Organic Solar Cell Applications. Advanced Energy Materials 6, (2016).
493 | O=C1N(CC(CCCCCCCCCCCC)CCCCCCCCCC)C(C2=CC=C([H])S2)=C3C1=C(C4=CC=C(C5=CC=C(C6=CC=C([H])S6)S5)S4)N(CC(CCCCCCCCCCCC)CCCCCCCCCC)C3=O | PTDPP2T |  |  | 0.63 | 14.89 | 0.7 | 6.58 | [5 empty] | 550 | ** | Lee JW, Choi YS, Ahn H, Jo WH. Ternary Blend Composed of Two Organic Donors and One Acceptor for Active Layer of High-Performance Organic Solar Cells. Acs Applied Materials & Interfaces 8, 10961-10967 (2016).
494 | CC1(C)C(C=C(C([O-])=C2C3=C(O)C=C(N4C(CCC5)C5C6=C4C=CC=C6)C=C3O)C2=O)=[N+](CCCC)C7=CC=CC=C71 | USQ-11 |  |  | 0.86 | 10.34 | 0.48 | 4.27 | [5 empty] | 553 | ** | Yang D, et al. Two different donor subunits substituted unsymmetrical squaraines for solution-processed small molecule organic solar cells. Organic Electronics 32, 179-186 (2016).
495 | O=C1C(C2=C(O)C=C(N3C(CCC4)C4C5=C3C=CC=C5)C=C2O)=C([O-])C1=CC6=[N+](CCCC)C7=CC=CC=C7S6 | USQ-12 |  |  | 0.72 | 9.34 | 0.45 | 3.03 | [5 empty] | 553 | ** | Yang D, et al. Two different donor subunits substituted unsymmetrical squaraines for solution-processed small molecule organic solar cells. Organic Electronics 32, 179-186 (2016).
496 | CCCCCCCCC(CCCCCCCC)N1C2=CC([H])=CC=C2C3=C1C=C(C4=CC(CC(CC)CCCC)=C(C5=CC=C(C6=CC=C(C7=CC=C(C8=C(CC(CC)CCCC)C=C([H])S8)C9=NSN=C79)S6)C%10=NSN=C5%10)S4)C=C3 | P3 |  |  | 0.8 | 3.3 | 0.33 | 0.9 | [5 empty] | 554 | ** | Akkuratov AV, Susarova DK, Mukhacheva OA, Troshin PA. Design of highly soluble PCDTBTBT-type conjugated polymers for organic solar cells. Mendeleev Communications 26, 248-250 (2016).
497 | CCCCCCCCC(CCCCCCCC)N1C2=CC([H])=CC=C2C3=C1C=C(C4=C(CC(CC)CCCC)C=C(C5=CC=C(C6=CC=C(C7=CC=C(C8=CC(CC(CC)CCCC)=C([H])S8)C9=NSN=C79)S6)C%10=NSN=C5%10)S4)C=C3 | P4 |  |  | 0.701 | 4.7 | 0.36 | 1.2 | [5 empty] | 554 | ** | Akkuratov AV, Susarova DK, Mukhacheva OA, Troshin PA. Design of highly soluble PCDTBTBT-type conjugated polymers for organic solar cells. Mendeleev Communications 26, 248-250 (2016).
498 | CCCCCCCCC(CCCCCCCC)N1C2=CC([H])=CC=C2C3=C1C=C(C4=CC=C(C5=CC=C(C6=CC=C(C7=CC=C(C8=CC=C([H])S8)C9=NSN=C79)S6)C%10=NSN=C5%10)S4)C=C3 | PCDTBTBT |  |  | 0.706 | 4.5 | 0.3 | 0.9 | [5 empty] | 554 | ** | Akkuratov AV, Susarova DK, Mukhacheva OA, Troshin PA. Design of highly soluble PCDTBTBT-type conjugated polymers for organic solar cells. Mendeleev Communications 26, 248-250 (2016).
499 | CCCCC(CC)C[Si]1(CC(CC)CCCC)C2=C(SC(C3=C(F)C=C(C4=CC=C(C5=CC=C(CCCCCC)S5)S4)C6=NSN=C36)=C2)C7=C1C=C(C8=C(F)C=C(C9=CC=C(C%10=CC=C(CCCCCC)S%10)S9)C%11=NSN=C8%11)S7 | p-DTS(FBTTh2)2 |  |  | 0.74 | 17.8 | 0.52 | 6.83 | [5 empty] | 557 | ** | Kim IK, Jo JH, Yun J-H. Morphology-Controlled High-Efficiency Small Molecule Organic Solar Cells without Additive Solvent Treatment. Nanomaterials (Basel, Switzerland) 6, (2016).
500 | FC1=C(C2=CC([Si](CC(CC)CCCC)(CC(CC)CCCC)C3=C4SC(C5=C6C(SC(C(C7=CC=C(OC)C=C7)=O)=C6)=C(C(S8)=CC([Si]9(CC(CC)CCCC)CC(CC)CCCC)=C8C%10=C9C=C(S%10)C%11=C(F)C=C(C%12=CC=C(C%13=CC=C(CCCCCC)S%13)S%12)C%14=NSN=C%11%14)S5)=C3)=C4S2)C%15=NSN=C%15C(C%16=CC=C(C%17=CC=C(CCCCCC)S%17)S%16)=C1 | oligo-1a |  |  | 0.56 | 7.16 | 0.47 | 1.88 | [5 empty] | 560 | ** | Wada Y, et al. Synthesis of Thieno 3,4-b thiophene-Based Donor Molecules with Phenyl Ester Pendants for Organic Solar Cells: Control of Photovoltaic Properties via Single Substituent Replacement. Chemistryselect 1, 703-709 (2016).
501 | FC1=C(C2=CC([Si](CC(CC)CCCC)(CC(CC)CCCC)C3=C4SC(C5=C6C(SC(C(C7=CC=CC=C7)=O)=C6)=C(C(S8)=CC([Si]9(CC(CC)CCCC)CC(CC)CCCC)=C8C%10=C9C=C(S%10)C%11=C(F)C=C(C%12=CC=C(C%13=CC=C(CCCCCC)S%13)S%12)C%14=NSN=C%11%14)S5)=C3)=C4S2)C%15=NSN=C%15C(C%16=CC=C(C%17=CC=C(CCCCCC)S%17)S%16)=C1 | oligo-1b |  |  | 0.56 | 7 | 0.56 | 2.19 | [5 empty] | 560 | ** | Wada Y, et al. Synthesis of Thieno 3,4-b thiophene-Based Donor Molecules with Phenyl Ester Pendants for Organic Solar Cells: Control of Photovoltaic Properties via Single Substituent Replacement. Chemistryselect 1, 703-709 (2016).
502 | FC1=C(C2=CC([Si](CC(CC)CCCC)(CC(CC)CCCC)C3=C4SC(C5=C6C(SC(C(C7=CC=C(F)C=C7)=O)=C6)=C(C(S8)=CC([Si]9(CC(CC)CCCC)CC(CC)CCCC)=C8C%10=C9C=C(S%10)C%11=C(F)C=C(C%12=CC=C(C%13=CC=C(CCCCCC)S%13)S%12)C%14=NSN=C%11%14)S5)=C3)=C4S2)C%15=NSN=C%15C(C%16=CC=C(C%17=CC=C(CCCCCC)S%17)S%16)=C1 | oligo-1c |  |  | 0.58 | 6.07 | 0.5 | 1.75 | [5 empty] | 560 | ** | Wada Y, et al. Synthesis of Thieno 3,4-b thiophene-Based Donor Molecules with Phenyl Ester Pendants for Organic Solar Cells: Control of Photovoltaic Properties via Single Substituent Replacement. Chemistryselect 1, 703-709 (2016).
503 | FC1=C(C2=CC([Si](CC(CC)CCCC)(CC(CC)CCCC)C3=C4SC(C5=C6C(SC(C(C7=CC=C(C(F)(F)F)C=C7)=O)=C6)=C(C(S8)=CC([Si]9(CC(CC)CCCC)CC(CC)CCCC)=C8C%10=C9C=C(S%10)C%11=C(F)C=C(C%12=CC=C(C%13=CC=C(CCCCCC)S%13)S%12)C%14=NSN=C%11%14)S5)=C3)=C4S2)C%15=NSN=C%15C(C%16=CC=C(C%17=CC=C(CCCCCC)S%17)S%16)=C1 | oligo-1d |  |  | 0.6 | 8.17 | 0.53 | 2.58 | [5 empty] | 560 | ** | Wada Y, et al. Synthesis of Thieno 3,4-b thiophene-Based Donor Molecules with Phenyl Ester Pendants for Organic Solar Cells: Control of Photovoltaic Properties via Single Substituent Replacement. Chemistryselect 1, 703-709 (2016).
504 | FC1=C(C2=CC=C(C3=CC(C(CC(CC)CCCC)(C4=C5C=C(C(CC(CC)CCCC)(CC(CC)CCCC)C6=C7SC(C8=CC=C(C9=C(F)C(F)=C(C%10=CC=C(C%11=CC=C(CCCCCC)S%11)S%10)C%12=NSN=C9%12)[Se]8)=C6)C7=C4)CC(CC)CCCC)=C5S3)[Se]2)C%13=NSN=C%13C(C%14=CC=C(C%15=CC=C(CCCCCC)S%15)S%14)=C1F | BIT4FSe |  |  | 0.87 | 13.4 | 0.72 | 8.41 | [5 empty] | 561 | ** | Wang J-L, et al. Difluorobenzothiadiazole-Based Small-Molecule Organic Solar Cells with 8.7% Efficiency by Tuning of pi-Conjugated Spacers and Solvent Vapor Annealing. Advanced Functional Materials 26, 1803-1812 (2016).
505 | CCCCCCC(CCCC)COC1=C(SC(C(S2)=C(CCCCCCCCCC)C3=C2C=C(C4=C5C(C(N(CC(CCCCCC)CCCCCCCC)C5=O)=O)=C(C6=CC(SC([H])=C7CCCCCCCCCC)=C7S6)S4)S3)=C8)C8=C(OCC(CCCC)CCCCCC)C9=C1C=C([H])S9 | PBDT‐10ttTPD |  |  | 0.84 | 11.45 | 0.73 | 7.14 | [5 empty] | 562 | ** | Kim J-H, et al. Optimization and Analysis of Conjugated Polymer Side Chains for High-Performance Organic Photovoltaic Cells. Advanced Functional Materials 26, 1517-1525 (2016).
506 | CCCCCCC(CCCC)COC1=C(SC(C(S2)=C(CCCCCC)C3=C2C=C(C4=C5C(C(N(CC(CCCCCC)CCCCCCCC)C5=O)=O)=C(C6=CC(SC([H])=C7CCCCCC)=C7S6)S4)S3)=C8)C8=C(OCC(CCCC)CCCCCC)C9=C1C=C([H])S9 | PBDT‐6ttTPD |  |  | 0.79 | 10.07 | 0.55 | 4.39 | [5 empty] | 562 | ** | Kim J-H, et al. Optimization and Analysis of Conjugated Polymer Side Chains for High-Performance Organic Photovoltaic Cells. Advanced Functional Materials 26, 1517-1525 (2016).
507 | CCCCCCC(CCCC)COC1=C(SC(C(S2)=C(CCCCCCCC)C3=C2C=C(C4=C5C(C(N(CC(CCCCCC)CCCCCCCC)C5=O)=O)=C(C6=CC(SC([H])=C7CCCCCCCC)=C7S6)S4)S3)=C8)C8=C(OCC(CCCC)CCCCCC)C9=C1C=C([H])S9 | PBDT‐8ttTPD |  |  | 0.83 | 15.04 | 0.61 | 7.57 | [5 empty] | 562 | ** | Kim J-H, et al. Optimization and Analysis of Conjugated Polymer Side Chains for High-Performance Organic Photovoltaic Cells. Advanced Functional Materials 26, 1517-1525 (2016).
508 | [H]C(S1)=CC2=C1C(C3=CC=C(CC(CCCC)CCCCCC)S3)=C4C(SC(C(S5)=C(CCCCCCCCCC)C6=C5C=C(C7=C8C(C(N(CC(CCCCCC)CCCCCCCC)C8=O)=O)=C(C9=CC(SC([H])=C%10CCCCCCCCCC)=C%10S9)S7)S6)=C4)=C2C%11=CC=C(CC(CCCC)CCCCCC)S%11 | PBDTT‐10ttTPD |  |  | 0.81 | 12.53 | 0.71 | 7 | [5 empty] | 562 | ** | Kim J-H, et al. Optimization and Analysis of Conjugated Polymer Side Chains for High-Performance Organic Photovoltaic Cells. Advanced Functional Materials 26, 1517-1525 (2016).
509 | [H]C(S1)=CC2=C1C(C3=CC=C(CC(CCCC)CCCCCC)S3)=C4C(SC(C(S5)=C(CCCCCC)C6=C5C=C(C7=C8C(C(N(CC(CCCCCC)CCCCCCCC)C8=O)=O)=C(C9=CC(SC([H])=C%10CCCCCC)=C%10S9)S7)S6)=C4)=C2C%11=CC=C(CC(CCCC)CCCCCC)S%11 | PBDTT‐6ttTPD |  |  | 0.83 | 15.76 | 0.63 | 8.23 | [5 empty] | 562 | ** | Kim J-H, et al. Optimization and Analysis of Conjugated Polymer Side Chains for High-Performance Organic Photovoltaic Cells. Advanced Functional Materials 26, 1517-1525 (2016).
510 | [H]C(S1)=CC2=C1C(C3=CC=C(CC(CCCC)CCCCCC)S3)=C4C(SC(C(S5)=C(CCCCCCCC)C6=C5C=C(C7=C8C(C(N(CC(CCCCCC)CCCCCCCC)C8=O)=O)=C(C9=CC(SC([H])=C%10CCCCCCCC)=C%10S9)S7)S6)=C4)=C2C%11=CC=C(CC(CCCC)CCCCCC)S%11 | PBDTT‐8ttTPD |  |  | 0.83 | 16.29 | 0.64 | 8.67 | [5 empty] | 562 | ** | Kim J-H, et al. Optimization and Analysis of Conjugated Polymer Side Chains for High-Performance Organic Photovoltaic Cells. Advanced Functional Materials 26, 1517-1525 (2016).
511 | CCCCCCCCOC(C=C1)=CC=C1/C(C2=CC=C(/C(C#CC3=CC=C(C4=C5C(C(N4CC(CC)CCCC)=O)=C(C6=CC=CO6)N(CC(CC)CCCC)C5=O)O3)=C7N=C8C=C\7)N2[Zn]N9/C(C=C/C9=C8\C%10=CC=C(OCCCCCCCC)C=C%10)=C%11/C#CC%12=CC=C(C%13=C%14C(C(N%13CC(CC)CCCC)=O)=C(C%15=CC=CO%15)N(CC(CC)CCCC)C%14=O)O%12)=C%16C=CC%11=N\%16 | PorODPP |  |  | 0.81 | 10.52 | 0.5001 | 4.26 | [5 empty] | 571 | ** | Liang T, et al. Porphyrin small molecules containing furan- and selenophene-substituted diketopyrrolopyrrole for bulk heterojunction organic solar cells. Organic Electronics 29, 127-134 (2016).
512 | CCCCCCCCOC(C=C1)=CC=C1/C(C2=CC=C(/C(C#CC3=CC=C(C4=C5C(C(N4CC(CC)CCCC)=O)=C(C6=CC=C[Se]6)N(CC(CC)CCCC)C5=O)[Se]3)=C7N=C8C=C\7)N2[Zn]N9/C(C=C/C9=C8\C%10=CC=C(OCCCCCCCC)C=C%10)=C%11/C#CC%12=CC=C(C%13=C%14C(C(N%13CC(CC)CCCC)=O)=C(C%15=CC=C[Se]%15)N(CC(CC)CCCC)C%14=O)[Se]%12)=C%16C=CC%11=N\%16 | PorSeDPP |  |  | 0.71 | 14.93 | 0.5471 | 5.81 | [5 empty] | 571 | ** | Liang T, et al. Porphyrin small molecules containing furan- and selenophene-substituted diketopyrrolopyrrole for bulk heterojunction organic solar cells. Organic Electronics 29, 127-134 (2016).
513 | CCCCCCCCC1=CC=C(S1)C2=NC3=C(N=C2C4=CC=C(CCCCCCCC)S4)C(C5=CC=C([H])S5)=C(F)C=C3[H] | FTTQ |  |  | 0.74 | 6.31 | 0.569 | 2.59 | [5 empty] | 572 | ** | Gao B, Meng J, Yin X, He Y, Que W. Fluorine substituted thienyl-quinoxaline copolymer to reduce the highest occupied molecular orbit level and increase open-circuit voltage for organic solar cells. Materials Express 6, 19-27 (2016).
514 | FC1=C(C2=CC(CC(CCCCCCCCCC)CCCCCCCCCCCC)=C(C3=CC=C(C4=CC=C([H])S4)S3)S2)C5=NSN=C5C(C6=CC(CC(CCCCCCCCCC)CCCCCCCCCCCC)=C([H])S6)=C1F | P4T2FBT |  |  | 0.93 | 11.03 | 0.511 | 5.11 | [5 empty] | 576 | ** | Lee J, Singh R, Sin DH, Kim HG, Song KC, Cho K. A Nonfullerene Small Molecule Acceptor with 3D Interlocking Geometry Enabling Efficient Organic Solar Cells. Advanced Materials 28, 69-+ (2016).
515 | FC1=C(C2=CC(CC(CCCCCCCCCC)CCCCCCCCCCCC)=C(C3=CC=C(/C=C/C4=CC=C([H])S4)S3)S2)C5=NSN=C5C(C6=CC(CC(CCCCCCCCCC)CCCCCCCCCCCC)=C([H])S6)=C1F | PV4T2FBT |  |  | 0.9 | 12.02 | 0.542 | 5.82 | [5 empty] | 576 | ** | Lee J, Singh R, Sin DH, Kim HG, Song KC, Cho K. A Nonfullerene Small Molecule Acceptor with 3D Interlocking Geometry Enabling Efficient Organic Solar Cells. Advanced Materials 28, 69-+ (2016).
516 | CCCCC(CC)C[Si]1(CC(CC)CCCC)C2=C(SC(C3=CC=C(C4=CC=C(C5=CC=C(CCCCCC)S5)S4)C6=NSN=C36)=C2)C7=C1C=C(C8=CC=C(C9=CC=C(C%10=CC=C(CCCCCC)S%10)S9)C%11=NSN=C8%11)S7 | 0F |  |  | 0.76 | 4.55 | 0.34 | 1.16 | [5 empty] | 577 | ** | Yun JH, et al. Enhancement of charge transport properties of small molecule semiconductors by controlling fluorine substitution and effects on photovoltaic properties of organic solar cells and perovskite solar cells. Chemical Science 7, 6649-6661 (2016).
517 | CCCCC(CC)C[Si]1(CC(CC)CCCC)C2=C(SC(C3=C(F)C=C(C4=CC=C(C5=CC=C(CCCCCC)S5)S4)C6=NSN=C36)=C2)C7=C1C=C(C8=CC=C(C9=CC=C(C%10=CC=C(CCCCCC)S%10)S9)C%11=NSN=C8%11)S7 | 1F |  |  | 0.7 | 8.23 | 0.53 | 3.02 | [5 empty] | 577 | ** | Yun JH, et al. Enhancement of charge transport properties of small molecule semiconductors by controlling fluorine substitution and effects on photovoltaic properties of organic solar cells and perovskite solar cells. Chemical Science 7, 6649-6661 (2016).
518 | CCCCC(CC)C[Si]1(CC(CC)CCCC)C2=C(SC(C3=C(F)C=C(C4=CC=C(C5=CC=C(CCCCCC)S5)S4)C6=NSN=C36)=C2)C7=C1C=C(C8=C(F)C=C(C9=CC=C(C%10=CC=C(CCCCCC)S%10)S9)C%11=NSN=C8%11)S7 | 2F |  |  | 0.81 | 14.96 | 0.66 | 7.98 | [5 empty] | 577 | ** | Yun JH, et al. Enhancement of charge transport properties of small molecule semiconductors by controlling fluorine substitution and effects on photovoltaic properties of organic solar cells and perovskite solar cells. Chemical Science 7, 6649-6661 (2016).
519 | CCCCC(CC)C[Si]1(CC(CC)CCCC)C2=C(SC(C3=C(F)C=C(C4=CC=C(C5=CC=C(CCCCCC)S5)S4)C6=NSN=C36)=C2)C7=C1C=C(C8=C(F)C(F)=C(C9=CC=C(C%10=CC=C(CCCCCC)S%10)S9)C%11=NSN=C8%11)S7 | 3F |  |  | 0.78 | 13.42 | 0.62 | 6.59 | [5 empty] | 577 | ** | Yun JH, et al. Enhancement of charge transport properties of small molecule semiconductors by controlling fluorine substitution and effects on photovoltaic properties of organic solar cells and perovskite solar cells. Chemical Science 7, 6649-6661 (2016).
520 | CCCCC(CC)C[Si]1(CC(CC)CCCC)C2=C(SC(C3=C(F)C(F)=C(C4=CC=C(C5=CC=C(CCCCCC)S5)S4)C6=NSN=C36)=C2)C7=C1C=C(C8=C(F)C(F)=C(C9=CC=C(C%10=CC=C(CCCCCC)S%10)S9)C%11=NSN=C8%11)S7 | 4F |  |  | 0.86 | 11.56 | 0.69 | 6.86 | [5 empty] | 577 | ** | Yun JH, et al. Enhancement of charge transport properties of small molecule semiconductors by controlling fluorine substitution and effects on photovoltaic properties of organic solar cells and perovskite solar cells. Chemical Science 7, 6649-6661 (2016).
521 | CCCCCCC1=CC=C(S1)/C(C2=N/C(C=C2)=C3/C#CC4=C(CCCCCC)C(CCCCCC)=C(/C=C5C(N(CC)C(S/5)=S)=O)S4)=C(C=C/6)/N7C6=C(C#CC8=C(CCCCCC)C(CCCCCC)=C(/C=C9C(N(CC)C(S/9)=S)=O)S8)/C(C=C/%10)=NC%10=C(C%11=CC=C(CCCCCC)S%11)/C%12=CC=C3N%12[Zn]7 | 1a |  |  | 0.99 | 10.74 | 0.62 | 6.59 | [5 empty] | 579 | ** | Moran G, et al. CuSCN as selective contact in solution-processed small-molecule organic solar cells leads to over 7% efficient porphyrin-based device. Journal of Materials Chemistry A 4, 11009-11022 (2016).
522 | CCCCCCC1=CC=C(S1)/C(C2=N/C(C=C2)=C3/C#CC4=C(CCCCCC)C(CCCCCC)=C(/C=C/C5=C(CCCCCC)C(CCCCCC)=C(/C=C6C(N(CC)C(S/6)=S)=O)S5)S4)=C(C=C/7)/N8C7=C(C#CC9=C(CCCCCC)C(CCCCCC)=C(/C=C/C%10=C(CCCCCC)C(CCCCCC)=C(/C=C%11C(N(CC)C(S/%11)=S)=O)S%10)S9)/C(C=C/%12)=NC%12=C(C%13=CC=C(CCCCCC)S%13)/C%14=CC=C3N%14[Zn]8 | 1b |  |  | 0.94 | 11.67 | 0.66 | 7.24 | [5 empty] | 579 | ** | Moran G, et al. CuSCN as selective contact in solution-processed small-molecule organic solar cells leads to over 7% efficient porphyrin-based device. Journal of Materials Chemistry A 4, 11009-11022 (2016).
523 | CC1(C)C(C=C2C([O-])=C(C3=C(O)C=C(N4C(CCC5)C5C6=C4C=CC=C6)C=C3O)C2=O)=[N+](CCCC)C7=CC=C(C8=CC(C(S8)=C9C%10=CC=C(CC(CC)CCCC)S%10)=C(C%11=CC=C(CC(CC)CCCC)S%11)C%12=C9C=C(C%13=CC=CC=C%13)S%12)C=C71 | BDT-SQ |  |  | 0.86 | 12.87 | 0.52 | 5.75 | [5 empty] | 583 | ** | Yang D, et al. An effective pi-extended squaraine for solution-processed organic solar cells with high efficiency. Journal of Materials Chemistry A 4, 18931-18941 (2016).
524 | CC1(C)C(C=C2C([O-])=C(C3=C(O)C=C(N4C(CCC5)C5C6=C4C=CC=C6)C=C3O)C2=O)=[N+](CCCC)C7=CC=C(C8=CC(C(S8)=C9C%10=CC=C(CC(CC)CCCC)S%10)=C(C%11=CC=C(CC(CC)CCCC)S%11)C%12=C9C=C(C%13=CC=C([N+](CCCC)=C(C=C%14C([O-])=C(C%15=C(O)C=C(N%16C(CCC%17)C%17C%18=C%16C=CC=C%18)C=C%15O)C%14=O)C%19(C)C)C%19=C%13)S%12)C=C71 | D-BDT-SQ |  |  | 0.83 | 14.89 | 0.6 | 7.41 | [5 empty] | 583 | ** | Yang D, et al. An effective pi-extended squaraine for solution-processed organic solar cells with high efficiency. Journal of Materials Chemistry A 4, 18931-18941 (2016).
525 | CC1(C)C(C=C2C([O-])=C(C3=C(O)C=C(N4C(CCC5)C5C6=C4C=CC=C6)C=C3O)C2=O)=[N+](CCCC)C7=CC=CC=C71 | S-SQ |  |  | 0.79 | 13.45 | 0.52 | 5.52 | [5 empty] | 583 | ** | Yang D, et al. An effective pi-extended squaraine for solution-processed organic solar cells with high efficiency. Journal of Materials Chemistry A 4, 18931-18941 (2016).
526 | CCCCCCCCC1(CCCCCCCC)C2=CC(C3=CC=C(S3)C4=C(SC(C5=CC=C(C6=C7C(C(N6CC(CC)CCCC)=O)=C(C8=CC=C([H])S8)N(CC(CC)CCCC)C7=O)S5)=C9)C9=C(C%10=CC=C(C%11=CC%12=C(C%13=CC=CC=C%13C%12(CCCCCCCC)CCCCCCCC)C=C%11)S%10)C%14=C4C=C([H])S%14)=CC=C2C%15=C1C=CC=C%15 | P1 |  |  | 0.77 | 5.39 | 0.4311 | 1.78 | [5 empty] | 586 | ** | Kim T, Chakravarthi N, Kumarasamy G, Jin S-H. Synthesis, characterization and photovoltaic properties of low band gap donor-acceptor polymers containing benzodithiophene donor unit with fluorenylthiophene as 2D-conjugated side for organic solar cell application. Molecular Crystals and Liquid Crystals 635, 45-56 (2016).
527 | [H]C(S1)=CC2=C1C(C3=CC=C(C4=CC5=C(C6=CC=CC=C6C5(CC(CC)CCCC)CC(CC)CCCC)C=C4)S3)=C7C(SC(C8=CC=C(C9=C%10C(C(N9CC(CC)CCCC)=O)=C(C%11=CC=C([H])S%11)N(CC(CC)CCCC)C%10=O)S8)=C7)=C2C%12=CC=C(C%13=CC=C(C%14=C%15C=CC=C%14)C(C%15(CC(CC)CCCC)CC(CC)CCCC)=C%13)S%12 | P2 |  |  | 0.73 | 4.96 | 0.329 | 1.2 | [5 empty] | 586 | ** | Kim T, Chakravarthi N, Kumarasamy G, Jin S-H. Synthesis, characterization and photovoltaic properties of low band gap donor-acceptor polymers containing benzodithiophene donor unit with fluorenylthiophene as 2D-conjugated side for organic solar cell application. Molecular Crystals and Liquid Crystals 635, 45-56 (2016).
528 | CCCCC(CC)CC1=CC=C(S1)C2=C(SC(C3=C4C(C(N(CCCCCCCCC)C4=O)=O)=C(C5=C(CCCCCC)C(CCCCCC)=C(C6=C7C(C(N(CCCCCCCCC)C7=O)=O)=C([H])S6)S5)S3)=C8)C8=C(C9=CC=C(CC(CC)CCCC)S9)C%10=C2C=C([H])S%10 | PH |  |  | 1 | 14.32 | 0.52 | 7.59 | [5 empty] | 593 | ** | Xia B, et al. A conformational locking strategy in linked-acceptor type polymers for organic solar cells. Polymer Chemistry 7, 1323-1329 (2016).
529 | CCCCC(CC)CC1=CC=C(S1)C2=C(SC(C3=C4C(C(N(CCCCCCCCC)C4=O)=O)=C(C5=C(OC)C(OC)=C(C6=C7C(C(N(CCCCCCCCC)C7=O)=O)=C([H])S6)S5)S3)=C8)C8=C(C9=CC=C(CC(CC)CCCC)S9)C%10=C2C=C([H])S%10 | POM |  |  | 0.97 | 7.55 | 0.438 | 3.3 | [5 empty] | 593 | ** | Xia B, et al. A conformational locking strategy in linked-acceptor type polymers for organic solar cells. Polymer Chemistry 7, 1323-1329 (2016).
530 | CCCCC(CC)CC1=CC=C(S1)C2=C(SC(C3=C4C(C(N(CCCCCCCCC)C4=O)=O)=C(C5=C(OCCCCC)C(OCCCCC)=C(C6=C7C(C(N(CCCCCCCCC)C7=O)=O)=C([H])S6)S5)S3)=C8)C8=C(C9=CC=C(CC(CC)CCCC)S9)C%10=C2C=C([H])S%10 | POP |  |  | 0.97 | 14.48 | 0.567 | 8.18 | [5 empty] | 593 | ** | Xia B, et al. A conformational locking strategy in linked-acceptor type polymers for organic solar cells. Polymer Chemistry 7, 1323-1329 (2016).
531 | O=C(C1=C(SC([H])=C12)C3=CC=C(S3)C4=CC(CC(CC)CCCC)=C(S4)C(S5)=NC6=C5N=C(S6)C7=C(CC(CC)CCCC)C=C(S7)C8=CC=C([H])S8)C9=C(CC(CC)CCCC)SC(CC(CC)CCCC)=C9C2=O | PtDAA |  |  | 0.859 | 12.87 | 0.73 | 8.1 | [5 empty] | 596 | ** | Fan B, et al. High-performance conjugated terpolymer-based organic bulk heterojunction solar cells. Journal of Materials Chemistry A 4, 13930-13937 (2016).
532 | O=C(C1=C(SC([H])=C12)C3=CC=C(S3)C4=CC(CC(CC)CCCC)=C(S4)C(S5)=CC6=C5C=C(S6)C7=C(CC(CC)CCCC)C=C(S7)C8=CC=C([H])S8)C9=C(CC(CC)CCCC)SC(CC(CC)CCCC)=C9C2=O | PtDDA |  |  | 0.7 | 8.69 | 0.55 | 3.4 | [5 empty] | 596 | ** | Fan B, et al. High-performance conjugated terpolymer-based organic bulk heterojunction solar cells. Journal of Materials Chemistry A 4, 13930-13937 (2016).
533 | CC(S1)=CC=C1C(N2CC(CCCCCCCCCC)CCCCCCCCCCCC)=C3C(C2=O)=C(C4=CC=C(C5=CC=C(C(S6)=CC=C6C(N(CC(CCCCCCCCCC)CCCCCCCCCCCC)C7=O)=C(C7=C(C8=CC=C(C9=CC([H])=CC(C)=C9)S8)N%10CC(CCCCCCCCCC)CCCCCCCCCCCC)C%10=O)C=C5)S4)N(CC(CCCCCCCCCC)CCCCCCCCCCCC)C3=O | DT-PDPPTPT |  |  | 0.79 | 12.5 | 0.64 | 6.3 | [5 empty] | 602 | ** | Heintges GHL, van Franeker JJ, Wienk MM, Janssen RAJ. The effect of branching in a semiconducting polymer on the efficiency of organic photovoltaic cells. Chem. Commun. 52, 92-95 (2016).
534 | O=C(OCC(CC)CCCC)C1=CC2=C([H])SC(C3=CC=C(C4=C(SC(C(OCC(CC)CCCC)=O)=C5)C5=C(C6=CC(C(OCC(CC)CCCC)=C(SC([H])=C7)C7=C8OCC(CC)CCCC)=C8S6)S4)C9=NSN=C93)=C2S1 | PBTTBT |  |  | 1.85 | 7.4 | 0.54 | 0.46 | [5 empty] | 603 | ** | Kim H, et al. Donor acceptor polymers with a regioregularly incorporated thieno 3,4-b thiophene segment as a pi-bridge for organic photovoltaic devices. Synth. Met. 211, 75-83 (2016).
535 | [H]C(C=C1)=CC2=C1C(C=C3)=C(C2(CCCCCC)CCCCCC)C=C3C4=CC=C(C5=CC=C(C6=CC=C([H])S6)C7=NSN=C57)S4 | PFDTBT |  |  | 0.92 | 6.55 | 0.37 | 2.23 | [5 empty] | 603 | ** | Kim H, et al. Donor acceptor polymers with a regioregularly incorporated thieno 3,4-b thiophene segment as a pi-bridge for organic photovoltaic devices. Synth. Met. 211, 75-83 (2016).
536 | O=C(OCC(CC)CCCC)C1=CC2=C([H])SC(C3=CC=C(C4=C(SC(C(OCC(CC)CCCC)=O)=C5)C5=C(C6=CC(C7(CCCCCC)CCCCCC)=C(C8=C7C=C([H])C=C8)C=C6)S4)C9=NSN=C93)=C2S1 | PFTTBT |  |  | 0.78 | 7.06 | 0.44 | 2.46 | [5 empty] | 603 | ** | Kim H, et al. Donor acceptor polymers with a regioregularly incorporated thieno 3,4-b thiophene segment as a pi-bridge for organic photovoltaic devices. Synth. Met. 211, 75-83 (2016).
537 | CCN1C(/C(SC1=S)=C/C2=CC(OCCCCCC)=C(C3=C(C=C4)N(C4C(C5CC(OCCCCCCCCCCCC)CC(OCCCCCCCCCCCC)C5)=C(C=C6)N7C6=C(C8=C(OCCCCCC)C=C(C(OCCCCCC)=C8)/C=C(S9)/C(N(CC)C9=S)=O)C%10C=C%11)[Zn]7(N%10C%11=C%12C%13CC(OCCCCCCCCCCCC)CC(OCCCCCCCCCCCC)C%13)N%14C%12=CC=C%143)C=C2OCCCCCC)=O | 4a |  |  | 3.21 | 7.2 | 0.9 | 0.48 | [5 empty] | 607 | ** | Wang HD, et al. Structural engineering of porphyrin-based small molecules as donors for efficient organic solar cells. Chem. Sci. 7, 4301-4307 (2016).
538 | CCN1C(/C(SC1=S)=C/C2=CC(OCCCCCC)=C(C3=C(C=C4)N(C4C(C5CCC(OCCCCCCCCCCCC)CC5)=C(C=C6)N7C6=C(C8=C(OCCCCCC)C=C(C(OCCCCCC)=C8)/C=C(S9)/C(N(CC)C9=S)=O)C%10C=C%11)[Zn]7(N%10C%11=C%12C%13CCC(OCCCCCCCCCCC)CC%13)N%14C%12=CC=C%143)C=C2OCCCCCC)=O | 4b |  |  | 5.07 | 10.14 | 0.9 | 0.56 | [5 empty] | 607 | ** | Wang HD, et al. Structural engineering of porphyrin-based small molecules as donors for efficient organic solar cells. Chem. Sci. 7, 4301-4307 (2016).
539 | CC1N(C=C2C(CCCCCCCC)CCCCCC)[Zn]34N5C2=CC=C5C(C6=C(OCCCCCC)C=C(C(OCCCCCC)=C6)/C=C(S7)/C(N(CC)C7=S)=O)=C(C=C8)N3C8C(C(CCCCCC)CCCCCCCC)=C(C=C9)N4C9=C1C%10=C(OCCCCCC)C=C(C(OCCCCCC)=C%10)/C=C(S%11)/C(N(CC)C%11=S)=O | 4c |  |  | 7.7 | 13.32 | 0.91 | 0.64 | [5 empty] | 607 | ** | Wang HD, et al. Structural engineering of porphyrin-based small molecules as donors for efficient organic solar cells. Chem. Sci. 7, 4301-4307 (2016).
540 | CCCCC(CC)C[Si]1(CC(CC)CCCC)C2=C(SC(C3=CC=C([H])C4=NSN=C43)=C2)C5=C1C=C([H])S5 | Si-PCPDTBT |  |  | 0.6 | 18.76 | 0.55 | 6.18 | [5 empty] | 608 | ** | Wang J, et al. Efficient ternary organic photovoltaic cells with better trade-off photon harvesting and phase separation by doping DIB-SQ. J. Mater. Chem. C 4, 7809-7816 (2016).
541 | [H]C(S1)=CC=C1C2=C(OCCCCCCCCCCCC)C(OCCCCCCCCCCCC)=C(C3=CC=C(C4=CC5=C(C6=CC=C([H])C=C6N5CCCCCCCC)C=C4)S3)C7=NSN=C27 | P1 |  |  | 1.87 | 4.1 | 1.06 | 0.43 | [5 empty] | 609 | ** | Zhang JC, et al. A nonfullerene acceptor for wide band gap polymer based organic solar cells. Chem. Commun. 52, 469-472 (2016).
542 | [H]C(S1)=CC=C1C2=C(OCC(CCCCCC)CCCCCCCC)C(F)=C(C3=CC=C(C4=CC5=C(C6=CC=C([H])C=C6N5CC(CC)CCCC)C=C4)S3)C7=NSN=C27 | P2 |  |  | 1.07 | 6.29 | 0.55 | 3.71 | [5 empty] | 609 | ** | Zhang JC, et al. A nonfullerene acceptor for wide band gap polymer based organic solar cells. Chem. Commun. 52, 469-472 (2016).
543 | [H]C1=CC(CC(CCCC)CC)=C(S1)C(S2)=CC=C2C3=CC=C(C4=NON=C43)C5=CC=C(S5)C6=CC=C(C7=CC=C(C8=C(CC(CC)CCCC)C=C(C9=CC=C%10C(N(C(CCCCCCCCCCC)CCCCCCCCCCC)C%11=C%10C=CC([H])=C%11)=C9)S8)S7)C%12=NON=C%126 | P1 |  |  | 0.77 | 10.6 | 0.57 | 4.6 | [5 empty] | 610 | ** | Akkuratov AV, Prudnov FA, Inasaridze LN, Troshin PA. Synthesis of the (X-DADAD)(n)-type conjugated polymers with 2,1,3-benzoxadiazole acceptor blocks and their application in organic solar cells. Tetrahedron Lett. 58, 97-100 (2017).
544 | [H]C1=CC(CC(CCCCCCCC)CCCCCC)=C(S1)C(S2)=CC=C2C3=CC=C(C4=NON=C43)C5=CC=C(S5)C6=CC=C(C7=CC=C(C8=C(CC(CCCCCC)CCCCCCCC)C=C(C9=CC=C%10C(N(C(CCCCCCCCCCC)CCCCCCCCCCC)C%11=C%10C=CC([H])=C%11)=C9)S8)S7)C%12=NON=C%126 | P2 |  |  | 1.8 | 4.2 | 0.8 | 0.54 | [5 empty] | 610 | ** | Akkuratov AV, Prudnov FA, Inasaridze LN, Troshin PA. Synthesis of the (X-DADAD)(n)-type conjugated polymers with 2,1,3-benzoxadiazole acceptor blocks and their application in organic solar cells. Tetrahedron Lett. 58, 97-100 (2017).
545 | CC1=CC(C)=CC(C)=C1/C(C2=CC=C3N2[Zn]N4/C(C=C/C4=C(C5=C(C)C=C(C)C=C5C)/C6=N/C(C=C6)=C3/C#CC7=CC(C(CCCCCC)(CCCCCC)C8=C9SC(/C=C%10C(N(CC)C(S/%10)=S)=O)=C8)=C9S7)=C%11/C#CC%12=CC%13=C(C(SC(/C=C%14SC(N(CC)C\%14=O)=S)=C%15)=C%15C%13(CCCCCC)CCCCCC)S%12)=C%16C=CC%11=N\%16 | SA1 |  |  | 0.85 | 13.38 | 59 | 6.71 | [5 empty] | 611 | ** | Arrechea S, Aljarilla A, de la Cruz P, Singh MK, Sharma GD, Langa F. New cyclopentadithiophene (CDT) linked porphyrin donors with different end-capping acceptors for efficient small molecule organic solar cells. J. Mater. Chem. C 5, 4742-4751 (2017).
546 | CC1=CC(C)=CC(C)=C1/C(C2=CC=C3N2[Zn]N4/C(C=C/C4=C(C5=C(C)C=C(C)C=C5C)/C6=N/C(C=C6)=C3/C#CC7=CC(C(CCCCCC)(CCCCCC)C8=C9SC(/C=C(C#N)/C#N)=C8)=C9S7)=C%10/C#CC%11=CC%12=C(C(SC(/C=C(C#N)\C#N)=C%13)=C%13C%12(CCCCCC)CCCCCC)S%11)=C%14C=CC%10=N\%14 | SA2 |  |  | 0.91 | 13.84 | 63 | 7.93 | [5 empty] | 611 | ** | Arrechea S, Aljarilla A, de la Cruz P, Singh MK, Sharma GD, Langa F. New cyclopentadithiophene (CDT) linked porphyrin donors with different end-capping acceptors for efficient small molecule organic solar cells. J. Mater. Chem. C 5, 4742-4751 (2017).
547 | CCCCCCCCCCOC1=C(C2=CC=C(/C=C/C3=CC=C([H])S3)S2)C=CC4=C1C=CC([H])=C4OCCCCCCCCCC | PBTDN |  |  | 0.74 | 18.1 | 0.41 | 5.4 | [5 empty] | 613 | ** | Cha H, Park CE, Kwon SK, An TK. Ternary blends to achieve well-developed nanoscale morphology in organic bulk heterojunction solar cells. Org. Electron. 45, 263-272 (2017).
548 | [H]C1=CC=C(C2=CC=C(C3=CC=C([H])S3)S2)C4=C1N=C(C5=CC(OCC(CCCCCC)CCCCCCCC)=CC=C5)C(C6=CC=CC(OCC(CCCCCC)CCCCCCCC)=C6)=N4 | PQxBT |  |  | 2.38 | 8.83 | 0.6 | 0.45 | [5 empty] | 619 | ** | Choi S, Park GE, Lee DH, Godumala M, Cho MJ, Choi DH. Quinoxaline-Based D-A Conjugated Polymers for Organic Solar Cells: Probing the Effect of Quinoxaline Side Chains and Fluorine Substitution on the Power Conversion Efficiency. J. Polym. Sci. Pol. Chem. 55, 1209-1218 (2017).
549 | [H]C1=CC=C(C2=CC(F)=C(C3=C(F)C=C([H])S3)S2)C4=C1N=C(C5=CC(OCC(CCCCCC)CCCCCCCC)=CC=C5)C(C6=CC=CC(OCC(CCCCCC)CCCCCCCC)=C6)=N4 | PQxFBT |  |  | 2.93 | 9.45 | 0.62 | 0.5 | [5 empty] | 619 | ** | Choi S, Park GE, Lee DH, Godumala M, Cho MJ, Choi DH. Quinoxaline-Based D-A Conjugated Polymers for Organic Solar Cells: Probing the Effect of Quinoxaline Side Chains and Fluorine Substitution on the Power Conversion Efficiency. J. Polym. Sci. Pol. Chem. 55, 1209-1218 (2017).
550 | [H]C1=CC=C(C2=CC=C(C3=CC=C([H])S3)S2)C4=C1N=C(C5=CC=C(CC(CCCCCC)CCCCCCCC)S5)C(C6=CC=C(CC(CCCCCC)CCCCCCCC)S6)=N4 | TQxBT |  |  | 0.6 | 10.15 | 0.61 | 3.71 | [5 empty] | 619 | ** | Choi S, Park GE, Lee DH, Godumala M, Cho MJ, Choi DH. Quinoxaline-Based D-A Conjugated Polymers for Organic Solar Cells: Probing the Effect of Quinoxaline Side Chains and Fluorine Substitution on the Power Conversion Efficiency. J. Polym. Sci. Pol. Chem. 55, 1209-1218 (2017).
551 | [H]C1=CC=C(C2=CC(F)=C(C3=C(F)C=C([H])S3)S2)C4=C1N=C(C5=CC=C(CC(CCCCCC)CCCCCCCC)S5)C(C6=CC=C(CC(CCCCCC)CCCCCCCC)S6)=N4 | TQxFBT |  |  | 0.62 | 11.02 | 0.61 | 4.18 | [5 empty] | 619 | ** | Choi S, Park GE, Lee DH, Godumala M, Cho MJ, Choi DH. Quinoxaline-Based D-A Conjugated Polymers for Organic Solar Cells: Probing the Effect of Quinoxaline Side Chains and Fluorine Substitution on the Power Conversion Efficiency. J. Polym. Sci. Pol. Chem. 55, 1209-1218 (2017).
552 | [H]C(S1)=CC=C1C2=C(F)C(F)=C(C3=CC=C(C4=CC5=C(C6=CC(SCCCCCCCC)=C(SCCCC)S6)C7=C(C=C([H])S7)C(C8=CC(SCCCCCCCC)=C(SCCCC)S8)=C5S4)S3)C9=NSN=C92 | PBDTT-DS1-BTff |  |  | 2.38 | 7.46 | 0.93 | 0.34 | [5 empty] | 620 | ** | Deng P, et al. Effect of bisalkylthio side chains onbenzo 1,2-b:4,5-b ' dithiophene-based polymers for organic solar cells. Dyes Pigment. 138, 47-55 (2017).
553 | [H]C(S1)=CC=C1C2=C(F)C(F)=C(C3=CC=C(C4=CC5=C(C6=CC(SCCCCCCCC)=C(SCCCCCC)S6)C7=C(C=C([H])S7)C(C8=CC(SCCCCCCCC)=C(SCCCCCC)S8)=C5S4)S3)C9=NSN=C92 | PBDTT-DS2-BTff |  |  | 5.82 | 11.06 | 0.92 | 0.57 | [5 empty] | 620 | ** | Deng P, et al. Effect of bisalkylthio side chains onbenzo 1,2-b:4,5-b ' dithiophene-based polymers for organic solar cells. Dyes Pigment. 138, 47-55 (2017).
554 | [H]C(S1)=CC=C1C2=C(F)C(F)=C(C3=CC=C(C4=CC5=C(C6=CC(SCCCCCC)=C(SCCCCCC)S6)C7=C(C=C([H])S7)C(C8=CC(SCCCCCC)=C(SCCCCCC)S8)=C5S4)S3)C9=NSN=C92 | PBDTT-DS3-BTff |  |  | 4.15 | 9.95 | 0.91 | 0.46 | [5 empty] | 620 | ** | Deng P, et al. Effect of bisalkylthio side chains onbenzo 1,2-b:4,5-b ' dithiophene-based polymers for organic solar cells. Dyes Pigment. 138, 47-55 (2017).
555 | [H]C(S1)=CC=C1C2=C(F)C(F)=C(C3=CC=C(C4=CC5=C(C6=CC(SCCCCCCCC)=C(SCCCCCCCC)S6)C7=C(C=C([H])S7)C(C8=CC(SCCCCCCCC)=C(SCCCCCCCC)S8)=C5S4)S3)C9=NSN=C92 | PBDTT-DS4-BTff |  |  | 5 | 10.15 | 0.93 | 0.52 | [5 empty] | 620 | ** | Deng P, et al. Effect of bisalkylthio side chains onbenzo 1,2-b:4,5-b ' dithiophene-based polymers for organic solar cells. Dyes Pigment. 138, 47-55 (2017).
556 | [H]C1=NC=C(C2=NSN=C21)C3=CC([Si](CCCCCCCCCCCC)(CCCCCCCCCCCC)C4=C5SC([H])=C4)=C5S3 | ODTSDTPT |  |  | 0.79 | 3.62 | 0.67 | 0.33 | [5 empty] | 622 | ** | El-Moussawi Z, et al. Development of Dithienosilole-Pyridalthiadiazole-Based Copolymer as an Electron Donor in Organic Photovoltaic Cells. IEEE Transactions on Nanotechnology 16, 574-581 (2017).
557 | [H]C(S1)=CC2=C1C(S3)=C([Si]2(CCCCCCCCCCCC)CCCCCCCCCCCC)C=C3C4=C(CCCCCC)C=C(C5=CN=C(C6=CC(CCCCCC)=C([H])S6)C7=NSN=C57)S4 | PDTSDTPT |  |  | 0.69 | 4.56 | 38 | 1.18 | [5 empty] | 622 | ** | El-Moussawi Z, et al. Development of Dithienosilole-Pyridalthiadiazole-Based Copolymer as an Electron Donor in Organic Photovoltaic Cells. IEEE Transactions on Nanotechnology 16, 574-581 (2017).
558 | [H]C1=CC=C(S1)C2=C(N=C(C3=CC=CC=C3)C(C4=CC=CC=C4)=N5)C5=C(C6=CC=C(C7=CC8=C(OCC(CCCC)CC)C9=C(C=C([H])S9)C(OCC(CCCC)CC)=C8S7)S6)C%10=NN(CCCCCCCCCCCC)N=C%102 | PTQBDT |  |  | 2 | 8.07 | 0.45 | 0.55 | [5 empty] | 624 | ** | Hacioglu SO, et al. A triazoloquinoxaline and benzodithiophene bearing low band gap copolymer for electrochromic and organic photovoltaic applications. Synth. Met. 228, 111-119 (2017).
559 | [H]C1=CC=C(S1)C2=C(OCCCCCCCC)C(OCCCCCCCC)=C(C3=CC=C(C4=CC5=C(C(C6=CC=C(SCC(CCCC)CC)C=C6)=C(C=C([H])S7)C7=C5C8=CC=C(SCC(CCCC)CC)C=C8)O4)S3)C9=NSN=C29 | TBFPS-BT |  |  | 0.69 | 11.93 | 0.8 | 6.55 | [5 empty] | 625 | ** | He DJ, Qiu LX, Yuan J, Zhang ZG, Li YF, Zou YP. An asymmetrical thieno 2,3-f benzofuran (TBF)-based conjugated polymer for organic solar cells with high fill factor. Polymer 114, 348-354 (2017).
560 | [H]C(S1)=C(CC(CC)CCCC)C=C1C(N(CCCCCCCCCCCC)C2=O)=C3C2=C(C4=CC(CC(CCCC)CC)=C(C5=CC=C([H])S5)S4)N(CCCCCCCCCCCC)C3=O | D-PDPP3T-EH |  |  | 0.57 | 15.2 | 0.63 | 5.4 | [5 empty] | 626 | ** | Heintges GHL, Leenaers PJ, Janssen RAJ. The effect of side-chain substitution and hot processing on diketopyrrolopyrrole-based polymers for organic solar cells. J. Mater. Chem. A 5, 13748-13756 (2017).
561 | [H]C(S1)=C(CC(CC)CCCC)C=C1C(N(CCCCCCCCCCCC)C2=O)=C3C2=C(C4=CC(CC(CCCC)CC)=C(C5=CC=C(C6=CC=C([H])S6)S5)S4)N(CCCCCCCCCCCC)C3=O | D-PDPP4T-EH |  |  | 0.59 | 10.1 | 0.57 | 3.4 | [5 empty] | 626 | ** | Heintges GHL, Leenaers PJ, Janssen RAJ. The effect of side-chain substitution and hot processing on diketopyrrolopyrrole-based polymers for organic solar cells. J. Mater. Chem. A 5, 13748-13756 (2017).
562 | [H]C(S1)=C(CC(CCCCCC)CCCCCCCC)C=C1C(N(CCCCCCCCCCCC)C2=O)=C3C2=C(C4=CC(CC(CCCCCCCC)CCCCCC)=C(C5=CC=C(C6=CC=C([H])S6)S5)S4)N(CCCCCCCCCCCC)C3=O | D-PDPP4T-HD |  |  | 0.6 | 15.8 | 0.67 | 6.3 | [5 empty] | 626 | ** | Heintges GHL, Leenaers PJ, Janssen RAJ. The effect of side-chain substitution and hot processing on diketopyrrolopyrrole-based polymers for organic solar cells. J. Mater. Chem. A 5, 13748-13756 (2017).
563 | [H]C(S1)=C(CC(CC)CCCC)C=C1C(N(CC(CCCC)CC)C2=O)=C3C2=C(C4=CC(CC(CCCC)CC)=C(C5=CC=C(C6=CC=C([H])S6)S5)S4)N(CC(CC)CCCC)C3=O | EH-PDPP4T-EH |  |  | 0.71 | 14.9 | 0.58 | 6.1 | [5 empty] | 626 | ** | Heintges GHL, Leenaers PJ, Janssen RAJ. The effect of side-chain substitution and hot processing on diketopyrrolopyrrole-based polymers for organic solar cells. J. Mater. Chem. A 5, 13748-13756 (2017).
564 | O=C1C2=C(C3=CC=C(C4=CC=C([H])S4)S3)N(CC(CCCCCCCC)CCCCCC)C(C2=C(C5=CC=C(C6=CC=C(C7=CC=C([H])S7)S6)S5)N1CC(CCCCCCCC)CCCCCC)=O | PDPP4T |  |  | 3.9 | 8 | 0.78 | 0.63 | [5 empty] | 629 | ** | Jiang XD, et al. Non-fullerene organic solar cells based on diketopyrrolopyrrole polymers as electron donors and ITIC as an electron acceptor. Phys. Chem. Chem. Phys. 19, 8069-8075 (2017).
565 | O=C1C2=C(C3=CC=C(C4=CC=C([H])S4)S3)N(CC(CCCCCCCC)CCCCCC)C(C2=C(C5=CC=C(C6=CC(CCCCCC)=C(C7=CC=C(C8=CC=C(C9=C(CCCCCC)C=C([H])S9)S8)S7)S6)S5)N1CC(CCCCCCCC)CCCCCC)=O | PDPP6T |  |  | 3.8 | 9.3 | 0.68 | 0.6 | [5 empty] | 629 | ** | Jiang XD, et al. Non-fullerene organic solar cells based on diketopyrrolopyrrole polymers as electron donors and ITIC as an electron acceptor. Phys. Chem. Chem. Phys. 19, 8069-8075 (2017).
566 | FC(C(F)=C(CC(CC)CCCC)S1)=C1C2=C3C(SC(C4=C(CCCCCCCC)C(SC(C5=C(C(N(CC(CCCCCC)CCCCCCCC)C6=O)=O)C6=C(C7=CC8=C(C(CCCCCCCC)=C([H])S8)S7)S5)=C9)=C9S4)=C3)=C(C%10=C(F)C(F)=C(CC(CC)CCCC)S%10)C%11=C2SC([H])=C%11 | PBDTT(FF)‐ttTPD |  |  | 7.45 | 12.49 | 0.98 | 0.61 | [5 empty] | 631 | ** | Kim J, Park JB, Lee WH, Kim JH, Hwang DH, Kang IN. High-performance fluorine-containing BDT-based copolymer for organic solar cells with a high open circuit voltage. J. Polym. Sci. Pol. Chem. 55, 2506-2512 (2017).
567 | CCCCCCCCCCC(CCCCCCCCCCCC)CC1=C(C2=CC(F)=C(C3=C(F)C=C([H])S3)S2)SC(C4=CC(C5=NSN=C5C(C6=CC(CC(CCCCCCCCCC)CCCCCCCCCCCC)=C([H])S6)=C7)=C7C8=NSN=C84)=C1 | P4TNTz-2F |  |  | 10.6 | 19.4 | 0.81 | 0.65 | [5 empty] | 633 | ** | Lee J, et al. Highly crystalline low-bandgap polymer nanowires towards high-performance thick-film organic solar cells exceeding 10% power conversion efficiency. Energy Environ. Sci. 10, 247-257 (2017).
568 | [H]C1=CC2=C(S1)C(C3=CC=C(CC(CC)CCCC)S3)=C4C(SC(C5=CC=C(C6=C7C(C(C8=C(CC(CC)CCCC)SC(CC(CC)CCCC)=C8C7=O)=O)=C(C9=CC=C([H])S9)S6)S5)=C4)=C2C%10=CC=C(CC(CC)CCCC)S%10 | PBDB-T |  |  | 0.9 | 16.81 | 0.74 | 11.21 | [5 empty] | 634 | ** | Li S, Zhang Z, Shi M, Li C-Z, Chen H. Molecular electron acceptors for efficient fullerene-free organic solar cells. Physical Chemistry Chemical Physics 19, 3440-3458 (2017).
569 | [H]C(S1)=C(CC(CCCCCCCC)CCCCCCCCCC)C=C1C2=CC(CC(CCCCCCCC)CCCCCCCCCC)=C(C3=CC=C(C4=CC=C(C5=CC=C([H])S5)C6=NSN=C64)S3)S2 | POD2T-DTBT |  |  | 5.83 | 11.56 | 0.724 | 0.689 | [5 empty] | 635 | ** | Lim S-L, et al. Efficient, large area organic photovoltaic modules with active layers processed with non-halogenated solvents in air. Organic Electronics 43, 55-63 (2017).
570 | [H]C1=C(OCC(CCCCCC)CCCC)C(OCC(CCCCCC)CCCC)=C(C2=CC(SC3=C4SC([H])=C3)=C4S2)C5=NSN=C51 | PDTT-BOBT |  |  | 0.99 | 8.61 | 0.44 | 3.76 | [5 empty] | 640 | ** | McAfee SM, et al. A non-fullerene acceptor with a diagnostic morphological handle for streamlined screening of donor materials in organic solar cells. J. Mater. Chem. A 5, 16907-16913 (2017).
571 | [H]C1=C(CC(CC)CCCC)CC(S1)C2=C(C(C(C3=C(CC(CC)CCCC)SC(CC(CC)CCCC)=C34)=O)=C(C5=CC(CC(CC)CCCC)=C(C6=CC(F)=C(C7=C(F)C=C([H])S7)S6)S5)S2)C4=O | PBDD4T-2F |  |  | 0.9 | 13.67 | 0.75 | 9.23 | [5 empty] | 642 | ** | Qin Y, et al. Achieving 12.8% Efficiency by Simultaneously Improving Open‐Circuit Voltage and Short‐Circuit Current Density in Tandem Organic Solar Cells. Adv. Mater. 29, 1606340 (2017).
572 | [H]C(S1)=CC2=C1C(C3=CC=C(CC(CC)CCCC)S3)=C(C=C(C4=C5C(C=C(C(OCC(CC)CCCC)=O)S5)=C([H])S4)S6)C6=C2C7=CC=C(CC(CC)CCCC)S7 | PBDTTT-E-T |  |  | 8.98 | 17.37 | 0.81 | 0.64 | [5 empty] | 642 | ** | Qin Y, et al. Achieving 12.8% Efficiency by Simultaneously Improving Open‐Circuit Voltage and Short‐Circuit Current Density in Tandem Organic Solar Cells. Adv. Mater. 29, 1606340 (2017).
573 | CCC(CCCC)COC1=C(C=C(C2=CC=C(C3=C4C(C(C5=C(CC(CC)CCCC)SC(CC(CC)CCCC)=C5C4=O)=O)=C(C6=CC=C([H])S6)S3)S2)S7)C7=C(OCC(CCCC)CC)C8=C1OC([H])=C8 | TBFO-BDD |  |  | 3.21 | 8.52 | 0.81 | 0.46 | [5 empty] | 643 | ** | Qiu LX, Yuan J, He DJ, Zhang ZG, Li YF, Zou YP. Two new medium bandgap asymmetric copolymers based on thieno 2,3-f benzofuran for efficient organic solar cells. Dyes Pigment. 140, 337-345 (2017).
574 | CCC(CCCC)COC(C=C1)=CC=C1C2=C(C=C(C3=CC=C(C4=C5C(C(C6=C(CC(CC)CCCC)SC(CC(CC)CCCC)=C6C5=O)=O)=C(C7=CC=C([H])S7)S4)S3)S8)C8=C(C9=CC=C(OCC(CCCC)CC)C=C9)C%10=C2OC([H])=C%10 | TBFPO-BDD |  |  | 0.62 | 12.81 | 0.82 | 6.58 | [5 empty] | 643 | ** | Qiu LX, Yuan J, He DJ, Zhang ZG, Li YF, Zou YP. Two new medium bandgap asymmetric copolymers based on thieno 2,3-f benzofuran for efficient organic solar cells. Dyes Pigment. 140, 337-345 (2017).
575 | CCCCC(CCCCCC)CC1=C(C2=NC(SC(C3=C(CC(CCCC)CCCCCC)C=C([H])S3)=N4)=C4S2)SC(C5=NC(OCC(CCCCCC)CCCCCCCC)=C(C6=NC(SC(C7=C(OCC(CCCCCC)CCCCCCCC)N=C([H])S7)=N8)=C8S6)S5)=C1 | PTzTTz-BOoHD |  |  | 0.84 | 11.2 | 0.84 | 6.2 | [5 empty] | 644 | ** | Saitoa M, Osaka I. Synthesis and Characterization of an Alkoxythiazole-thiazolothiazole Semiconducting Polymer for Organic Solar Cells. Electrochemistry 85, 266-271 (2017).
576 | [H]C1=CC=C(S1)C(C2=NSN=C23)=C(F)C(F)=C3C4=CC=C(C5=CC6=C(C(C(OCC(CCCCCCCC)CCCCCCCC)=CC([H])=C7)=C7N6C(CCCCCCCC)CCCCCCCC)C=C5)S4 | P1 |  |  | 0.92 | 10.9 | 0.47 | 4.7 | [5 empty] | 645 | ** | Shibasaki K, Yasuda T, Yamamoto Y, Kijima M. Dual substitution at 4, 9-positions of carbazole in donor-π-acceptor copolymer enhances performance of bulk-heterojunction organic solar cells. Polymer 108, 305-312 (2017).
577 | [H]C1=CC=C(S1)C(C2=NSN=C23)=C(F)C(F)=C3C4=CC=C(C5=CC6=C(C(C(OCC(CCCCCC)CCCCCCCC)=CC([H])=C7)=C7N6C(CCCCCCCCCC)CCCCCCCCCC)C=C5)S4 | P2 |  |  | 5.2 | 12.33 | 0.75 | 0.57 | [5 empty] | 645 | ** | Shibasaki K, Yasuda T, Yamamoto Y, Kijima M. Dual substitution at 4, 9-positions of carbazole in donor-π-acceptor copolymer enhances performance of bulk-heterojunction organic solar cells. Polymer 108, 305-312 (2017).
578 | [H]C1=CC=C(S1)C(C2=NSN=C23)=C(F)C(F)=C3C4=CC=C(C5=CC6=C(C(C(OCCCCCCCCC)=CC([H])=C7)=C7N6C(CCCCCCCCCCCC)CCCCCCCCCCCC)C=C5)S4 | P3 |  |  | 2.1 | 7.16 | 0.55 | 0.55 | [5 empty] | 645 | ** | Shibasaki K, Yasuda T, Yamamoto Y, Kijima M. Dual substitution at 4, 9-positions of carbazole in donor-π-acceptor copolymer enhances performance of bulk-heterojunction organic solar cells. Polymer 108, 305-312 (2017).
579 | O=C1C(C(C(N2CC(CC)CCCC)=O)=C(C3=CC=CS3)N1CC(CC)CCCC)=C2C(S4)=CC=C4C5=CC6=C(C7=CC=C(/C=C/C8=CC=C(CC(CC)CCCC)[Se]8)[Se]7)C(SC(C9=CC=C(C%10=C%11C(C(N%10CC(CC)CCCC)=O)=C(C%12=CC=CS%12)N(CC(CC)CCCC)C%11=O)S9)=C%13)=C%13C(C%14=CC=C(/C=C/C%15=CC=C(CC(CC)CCCC)[Se]%15)[Se]%14)=C6S5 | SeBDT‐DPP |  |  | 0.79 | 10.98 | 0.58 | 5.04 | [5 empty] | 646 | ** | Shin Y, Song CE, Lee W-H, Lee SK, Shin WS, Kang I-N. Synthesis and Characterization of a Soluble A-D-A Molecule Containing a 2D Conjugated Selenophene-Based Side Group for Organic Solar Cells. Macromol. Rapid Commun. 38, (2017).
580 | CCCCC(CC)CC1(CC(CC)CCCC)C2=CC(C3=C4C=C(S3)C(S5)=CC=C5C6=C(F)C(F)=C(C7=CC=C(C8=CC9=C(C%10=C(C9(CC(CC)CCCC)CC(CC)CCCC)C=C(C%11=C%12C=C(C%13=CC=C(C%14=C(F)C(F)=C(C%15=CC=C(C%16=CC=C(CCCCCC)S%16)S%15)C%17=NSN=C%14%17)[Se]%13)S%11)C(C%12(CC(CC)CCCC)CC(CC)CCCC)=C%10)S8)S7)C%18=NSN=C6%18)=C(C4(CC(CC)CCCC)CC(CC)CCCC)C=C2C%19=C1C=C(C%20=CC=C(C%21=C(F)C(F)=C(C%22=CC=C(C%23=CC=C(CCCCCC)S%23)S%22)C%24=NSN=C%21%24)[Se]%20)S%19 | Se6FTh |  |  | 0.87 | 14.3 | 0.72 | 8.95 | [5 empty] | 647 | ** | Wang JL, et al. Donor End-Capped Hexafluorinated Oligomers for Organic Solar Cells with 9.3% Efficiency by Engineering the Position of pi-Bridge and Sequence of Two-Step Annealing. Chem. Mat. 29, 1036-1046 (2017).
581 | CCCCC(CC)CC1(CC(CC)CCCC)C2=CC(C3=C4C=C(S3)C([Se]5)=CC=C5C6=C(F)C(F)=C(C7=CC=C(C8=CC9=C(C%10=C(C9(CC(CC)CCCC)CC(CC)CCCC)C=C(C%11=C%12C=C(C%13=CC=C(C%14=C(F)C(F)=C(C%15=CC=C(C%16=CC=C(CCCCCC)S%16)S%15)C%17=NSN=C%14%17)S%13)S%11)C(C%12(CC(CC)CCCC)CC(CC)CCCC)=C%10)S8)[Se]7)C%18=NSN=C6%18)=C(C4(CC(CC)CCCC)CC(CC)CCCC)C=C2C%19=C1C=C(C%20=CC=C(C%21=C(F)C(F)=C(C%22=CC=C(C%23=CC=C(CCCCCC)S%23)S%22)C%24=NSN=C%21%24)S%20)S%19 | Th6FSe |  |  | 0.87 | 11.78 | 0.67 | 6.84 | [5 empty] | 647 | ** | Wang JL, et al. Donor End-Capped Hexafluorinated Oligomers for Organic Solar Cells with 9.3% Efficiency by Engineering the Position of pi-Bridge and Sequence of Two-Step Annealing. Chem. Mat. 29, 1036-1046 (2017).
582 | [H]C1=CC2=C(S1)C(C3=CC=C(C#C[Si](C(C)C)(C(C)C)C(C)C)S3)=C4C(SC(C5=CC=C(C6=CC=C(C7=CC=C([H])S7)C8=C6N=C(C9=CC(OCCCCCCCC)=CC=C9)C(C%10=CC=CC(OCCCCCCCC)=C%10)=N8)S5)=C4)=C2C%11=CC=C(C#C[Si](C(C)C)(C(C)C)C(C)C)S%11 | PBDTSi-Qx |  |  | 4.38 | 9.47 | 0.91 | 0.51 | [5 empty] | 648 | ** | Wang L, Liu H, Huai Z, Yang S. Wide Bandgap and Highly Conjugated Copolymers Incorporating 2-(Triisopropylsilylethynyl)thiophene Substituted Benzodithiophene for Efficient Nonfullerene Organic Solar Cells. ACS applied materials & interfaces, (2017).
583 | [H]C1=CC2=C(S1)C(C3=CC=C(C#C[Si](C(C)C)(C(C)C)C(C)C)S3)=C4C(SC(C5=CC=C(C6=C(F)C(F)=C(C7=CC=C([H])S7)C8=NN(CC(CCCCCCCC)CCCCCC)N=C68)S5)=C4)=C2C9=CC=C(C#C[Si](C(C)C)(C(C)C)C(C)C)S9 | PBDTSi-TA |  |  | 7.51 | 14.09 | 0.96 | 0.55 | [5 empty] | 648 | ** | Wang L, Liu H, Huai Z, Yang S. Wide Bandgap and Highly Conjugated Copolymers Incorporating 2-(Triisopropylsilylethynyl)thiophene Substituted Benzodithiophene for Efficient Nonfullerene Organic Solar Cells. ACS applied materials & interfaces, (2017).
584 | [H]C1=CC=C(C2=C(C3=O)C(C(C4=C(CC(CC)CCCC)SC(CC(CC)CCCC)=C43)=O)=C(C5=CC=C(C6=CC=C(C7=C8C(C(N7CC(CCCCCC)CCCCCCCC)=O)=C(C9=CC=C([H])S9)N(CC(CCCCCC)CCCCCCCC)C8=O)S6)S5)S2)S1 | P266 |  |  | 9.18 | 18.11 | 0.72 | 0.704 | [5 empty] | 653 | ** | Zhang H, et al. Low band-gap conjugated polymer based on diketopyrrolopyrrole units and its application in organic photovoltaic cells. J. Mater. Chem. A 5, 10416-10423 (2017).
585 | FC1=C(C(S2)=CC3=C2C4=C(C=C(C5=C(F)C=C(C6=CC=C(C7=CC=C(CCCCCC)S7)S6)C8=NSN=C85)S4)[Si]3(CC(CCCC)CC)CC(CC)CCCC)C9=NSN=C9C(C%10=CC=C(C%11=CC=C(CCCCCC)S%11)S%10)=C1 | p‐DTS(FBTTH2)2 |  |  | 0.74 | 21.67 | 0.67 | 10.78 | [5 empty] | 654 | ** | Zhang JQ, et al. Enhancing Performance of Large-Area Organic Solar Cells with Thick Film via Ternary Strategy. Small 13, 8 (2017).
586 | FC1=CC(C2=C3C(C=C(S3)C4=CC=C(S4)C5=C(C(OCCCCCCCCCCCC)=C(C6=NSN=C56)C7=CC=C(S7)[H])OCCCCCCCCCCCC)=C(C8=C2C=C(S8)[H])C9=CC(F)=C(C(F)=C9)CC(CCCC)CC)=CC(F)=C1CC(CCCC)CC | PTFBDT‐BZS |  |  | 0.905 | 17.3 | 70.8 | 11.03 | [5 empty] | 659 | ** | Lin Y, et al. Mapping Polymer Donors toward High-Efficiency Fullerene Free Organic Solar Cells. Advanced Materials 29, (2017).
587 | [H]C1=C(CCOCCOC)C=C([H])S1 | PDHT |  |  | 0.56 | 5 | 32 | 0.9 | [5 empty] | 661 | ** | Bricaud Q, Cravino A, Leriche P, Roncali J. Poly(thiophenes) derivatized with oligo(oxyethylene) chains as donor materials for organic solar cells. Solar Energy Materials and Solar Cells 93, 1624-1629 (2009).
588 | [H]C#CC1=C2C(OCCO2)=C(C3=CC=C(C4=C5C(OCCO5)=C(C#C[Pt]([P-](CCCC)(CCCC)CCCC)([P-](CCCC)(CCCC)CCCC)[H])S4)C6=NSN=C63)S1 | p-PtBTD-EDOT |  |  | 0.5 | 4.56 | 35 | 0.78 | [5 empty] | 662 | ** | Mei J, et al. Low-Band-Gap Platinum Acetylide Polymers as Active Materials for Organic Solar Cells. Acs Applied Materials & Interfaces 1, 150-161 (2009).
589 | [H]C#CC1=CC=C(C2=CC=C(C3=CC=C(C#C[Pt]([P-](CCCC)(CCCC)CCCC)([P-](CCCC)(CCCC)CCCC)[H])S3)C4=NSN=C42)S1 | p-PtBTD-Th |  |  | 0.54 | 7.17 | 36 | 1.39 | [5 empty] | 662 | ** | Mei J, et al. Low-Band-Gap Platinum Acetylide Polymers as Active Materials for Organic Solar Cells. Acs Applied Materials & Interfaces 1, 150-161 (2009).
590 | [H][Pt]([P-](CCCC)(CCCC)CCCC)([P-](CCCC)(CCCC)CCCC)C#CC1=CC=C(C#C[H])C1 | p-PtTh |  |  | 0.64 | 0.99 | 43 | 0.27 | [5 empty] | 662 | ** | Mei J, et al. Low-Band-Gap Platinum Acetylide Polymers as Active Materials for Organic Solar Cells. Acs Applied Materials & Interfaces 1, 150-161 (2009).
591 | [H]C1=CC(CCCCCCCC)=C(C2=CC(CCCCCCCC)=C(C3=CC=C(C4=CC=C(C5=C(CCCCCCCC)C=C(C6=C(CCCCCCCC)C=C(C7=CC=C([H])C8=NSN=C78)S6)S5)S4)S3)S2)S1 | PTh6BTD |  |  | 0.51 | 5.34 | 51 | 1.39 | [5 empty] | 663 | ** | Liang F, Lu J, Ding J, Movileanu R, Tao Y. Design and Synthesis of Alternating Regioregular Oligothiophenes/Benzothiadiazole Copolymers for Organic Solar Cells. Macromolecules 42, 6107-6114 (2009).
592 | [H]C1=CC=C(C2=NSN=C21)C(S3)=CC(CCCCCCCC)=C3C4=CC(CCCCCCCC)=C(S4)C(S5)=CC(CCCCCCCC)=C5C6=CC=C(S6)C(S7)=CC=C7C8=C(CCCCCCCC)C=C(S8)C9=C(CCCCCCCC)C=C(C%10=C(CCCCCCCC)C=C([H])S%10)S9 | PTh8BTD |  |  | 0.68 | 5.2 | 59 | 1.73 | [5 empty] | 663 | ** | Liang F, Lu J, Ding J, Movileanu R, Tao Y. Design and Synthesis of Alternating Regioregular Oligothiophenes/Benzothiadiazole Copolymers for Organic Solar Cells. Macromolecules 42, 6107-6114 (2009).
593 | CCCCC(CC)CC1(CC(CC)CCCC)C2=C(SC(C3=C(CCCCCC)N=C(C4=NC(CCCCCC)=C([H])S4)S3)=C2)C5=C1C=C([H])S5 | P1 |  |  | 0.73 | 6.34 | 53 | 2.45 | [5 empty] | 668 | ** | Li K-C, et al. Tunable Novel Cyclopentadithiophene-Based Copolymers Containing Various Numbers of Bithiazole and Thienyl Units for Organic Photovoltaic Cell Applications. Macromolecules 42, 3681-3693 (2009).
594 | CCCCC(CC)CC1(CC(CC)CCCC)C2=C(SC(C3=C(CCCCCC)N=C(C4=NC(CCCCCC)=C(C5=C(CCCCCC)N=C(C6=NC(CCCCCC)=C([H])S6)S5)S4)S3)=C2)C7=C1C=C([H])S7 | P2 |  |  | 0.777 | 5.26 | 51.9 | 2.12 | [5 empty] | 668 | ** | Li K-C, et al. Tunable Novel Cyclopentadithiophene-Based Copolymers Containing Various Numbers of Bithiazole and Thienyl Units for Organic Photovoltaic Cell Applications. Macromolecules 42, 3681-3693 (2009).
595 | CCCCC(CC)CC1(CC(CC)CCCC)C2=C(SC(C3=C(CCCCCC)N=C(C4=NC(CCCCCC)=C(C5=C(CCCCCC)N=C(C6=NC(CCCCCC)=C(C7=C(CCCCCC)N=C(C8=NC(CCCCCC)=C([H])S8)S7)S6)S5)S4)S3)=C2)C9=C1C=C([H])S9 | P3 |  |  | 0.822 | 4.43 | 49.3 | 1.78 | [5 empty] | 668 | ** | Li K-C, et al. Tunable Novel Cyclopentadithiophene-Based Copolymers Containing Various Numbers of Bithiazole and Thienyl Units for Organic Photovoltaic Cell Applications. Macromolecules 42, 3681-3693 (2009).
596 | CCCCC(CC)CC1(CC(CC)CCCC)C2=C(SC(C3=CC=C(C4=C(CCCCCC)N=C(C(S5)=NC(CCCCCC)=C5C(S6)=CC=C6[H])S4)S3)=C2)C7=C1C=C([H])S7 | P4 |  |  | 0.683 | 7.7 | 53 | 2.79 | [5 empty] | 668 | ** | Li K-C, et al. Tunable Novel Cyclopentadithiophene-Based Copolymers Containing Various Numbers of Bithiazole and Thienyl Units for Organic Photovoltaic Cell Applications. Macromolecules 42, 3681-3693 (2009).
597 | CCCCC(CC)CC1(CC(CC)CCCC)C2=C(SC(C3=CC=C(S3)C4=CC=C(C5=C(CCCCCC)N=C(C(S6)=NC(CCCCCC)=C6C(S7)=CC=C7C8=CC=C([H])S8)S5)S4)=C2)C9=C1C=C([H])S9 | P5 |  |  | 0.729 | 3.03 | 36.1 | 0.8 | [5 empty] | 668 | ** | Li K-C, et al. Tunable Novel Cyclopentadithiophene-Based Copolymers Containing Various Numbers of Bithiazole and Thienyl Units for Organic Photovoltaic Cell Applications. Macromolecules 42, 3681-3693 (2009).
598 | CCCCC(CC)CC1(CC(CC)CCCC)C2=C(SC(C3=CC=C(/C(C#N)=C/C4=C(CCCCCC)N=C(C5=NC(CCCCCC)=C(/C=C(C#N)/C6=CC=C([H])C=C6)S5)S4)C=C3)=C2)C7=C1C=C([H])S7 | P6 |  |  | 0.63 | 2.68 | 32 | 0.54 | [5 empty] | 668 | ** | Li K-C, et al. Tunable Novel Cyclopentadithiophene-Based Copolymers Containing Various Numbers of Bithiazole and Thienyl Units for Organic Photovoltaic Cell Applications. Macromolecules 42, 3681-3693 (2009).
599 | CCCCCCC1=CC2=C(C3=CC(CCCCCC)=C(C4=CC(CCCCCC)=C(C5=CC(CCCCCC)=C(C6=CC(CCCCCC)=C(C7=CC(CCCCCC)=C(C8=CC(CCCCCC)=C(C9=CC(CCCCCC)=C(C%10=CC(CCCCCC)=C([H])S%10)S9)S8)S7)S6)S5)S4)S3)SC(C%11=CC(CCCCCC)=C(C%12=CC(CCCCCC)=C(C%13=CC(CCCCC)=C(C%14=CC(CCCCCC)=C(C%15=CC(CCCCCC)=C(C%16=CC(CCCCCC)=C(C%17=CC(CCCCCC)=C(C%18=CC(CCCCCC)=C([H])S%18)S%17)S%16)S%15)S%14)S%13)S%12)S%11)=C2S1 | MF |  |  | 0.54 | 7.42 | 36 | 1.46 | [5 empty] | 669 | ** | Liang Y, et al. Regioregular Oligomer and Polymer Containing Thieno 3,4-b thiophene Moiety for Efficient Organic Solar Cells. Macromolecules 42, 1091-1098 (2009).
600 | CCCCCCC1=CC2=C(C3=CC(CCCCCC)=C(C4=CC(CCCCCC)=C(C5=CC(CCCCCC)=C(C6=CC(CCCCCC)=C(C7=CC(CCCCCC)=C(C8=CC(CCCCCC)=C(C9=CC(CCCCCC)=C(C%10=CC(CCCCCC)=C([H])S%10)S9)S8)S7)S6)S5)S4)S3)SC(C%11=CC(CCCCCC)=C(C%12=CC(CCCCCC)=C(C%13=CC(CCCCC)=C(C%14=CC(CCCCCC)=C(C%15=CC(CCCCCC)=C(C%16=CC(CCCCCC)=C(C%17=CC(CCCCCC)=C(C%18=CC(CCCCCC)=C(C%19=CC=C([H])S%19)S%18)S%17)S%16)S%15)S%14)S%13)S%12)S%11)=C2S1 | PF |  |  | 0.59 | 10.22 | 40 | 2.38 | [5 empty] | 669 | ** | Liang Y, et al. Regioregular Oligomer and Polymer Containing Thieno 3,4-b thiophene Moiety for Efficient Organic Solar Cells. Macromolecules 42, 1091-1098 (2009).
601 | FC1=C(F)C(F)=C(F)C2=C3N([Cu]N4/C5=N\C6=N/C(C7=C6C(F)=C(F)C(F)=C7F)=N\3)C(/N=C8N=C(/N=C4/C9=C5C(F)=C(F)C(F)=C9F)C%10=C\8C(F)=C(F)C(F)=C%10F)=C21 | F16CuPc |  |  | 0.78 | 2.89 | 37 | 0.83 | [5 empty] | 673 | ** | Yu B, Zhu F, Wang H, Li G, Yan D. All-organic tunnel junctions as connecting units in tandem organic solar cell. Journal of Applied Physics 104, (2008).
602 | Cl[Sn]1(Cl)N2C(/N=C3N=C4C5=C\3C=CC=C5)=C(C=CC=C6)C6=C2/N=C7C(C=CC=C8)=C8C(/N=C(C9=C/%10C=CC=C9)\N1C%10=N/4)=N/7 | SnCl2Pc |  |  | 0.88 | 2.85 | 55 | 1.38 | [5 empty] | 673 | ** | Yu B, Zhu F, Wang H, Li G, Yan D. All-organic tunnel junctions as connecting units in tandem organic solar cell. Journal of Applied Physics 104, (2008).
603 | CC(C)[Si](C(C)C)(C(C)C)C#CC1=C2C(C=C(C=C(OC(CC)(CC)O3)C3=C4)C4=C2)=C(C#C[Si](C(C)C)(C(C)C)C(C)C)C5=CC6=CC7=C(OC(CC)(CC)O7)C=C6C=C51 | EtTP-5 |  |  | 0.69 | 1.68 | 29 | 0.34 | [5 empty] | 675 | ** | Palilis LC, Lane PA, Kushto GP, Purushothaman B, Anthony JE, Kafafi ZH. Organic photovoltaic cells with high open circuit voltages based on pentacene derivatives. Organic Electronics 9, 747-752 (2008).
604 | CC(C)[Si](C(C)C)(C(C)C)C#CC1=C2C(C=C(C=CC=C3)C3=C2)=C(C#C[Si](C(C)C)(C(C)C)C(C)C)C4=CC5=CC=CC=C5C=C41 | TIPS |  |  | 0.9 | 1.42 | 33 | 0.42 | [5 empty] | 675 | ** | Palilis LC, Lane PA, Kushto GP, Purushothaman B, Anthony JE, Kafafi ZH. Organic photovoltaic cells with high open circuit voltages based on pentacene derivatives. Organic Electronics 9, 747-752 (2008).
605 | CC(C)[Si](C(C)C)(C(C)C)C#CC1=C2C(C=C(C=C(OCO3)C3=C4)C4=C2)=C(C#C[Si](C(C)C)(C(C)C)C(C)C)C5=CC6=CC7=C(OCO7)C=C6C=C51 | TP-5 |  |  | 0.57 | 2.32 | 37 | 0.5 | [5 empty] | 675 | ** | Palilis LC, Lane PA, Kushto GP, Purushothaman B, Anthony JE, Kafafi ZH. Organic photovoltaic cells with high open circuit voltages based on pentacene derivatives. Organic Electronics 9, 747-752 (2008).
606 | [H]C1=C(CCCCCC)C(CCCCCC)=C(/C=C/[H])S1 | Dihexyl-PTV |  |  | 0.58 | 1.93 | 54 | 0.61 | [5 empty] | 676 | ** | Girotto C, et al. Bulk heterojunction organic solar cells based on soluble poly(thienylene vinylene) derivatives. Organic Electronics 9, 740-746 (2008).
607 | [H]C1=CC(CCCCCCCCCCCC)=C(/C=C/[H])S1 | Dodecyl-PTV |  |  | 0.35 | 1.03 | 31 | 0.17 | [5 empty] | 676 | ** | Girotto C, et al. Bulk heterojunction organic solar cells based on soluble poly(thienylene vinylene) derivatives. Organic Electronics 9, 740-746 (2008).
608 | [H]C1=CC(CCCCCC)=C(/C=C/[H])S1 | Hexyl-PTV |  |  | 0.52 | 0.98 | 30 | 0.15 | [5 empty] | 676 | ** | Girotto C, et al. Bulk heterojunction organic solar cells based on soluble poly(thienylene vinylene) derivatives. Organic Electronics 9, 740-746 (2008).
609 | CCCCCCCCC1=C(C2=CC(CCCCCCCC)=C([H])S2)SC(C3=CC=C(C4=CC(CCCCCCCC)=C(C5=CC(CCCCCCCC)=C(S5)C6=CC7=C(C(C=C(N(CC(CCCCCCCC)CCCCCC)C8=C9C=CC([H])=C8)C9=C%10)=C%10N7CC(CCCCCCCC)CCCCCC)C=C6)S4)C%11=NSN=C%113)=C1 | L(TPA-BT) |  |  | 0.69 | 9.17 | 57 | 3.6 | [5 empty] | 679 | ** | Lu J, Liang F, Drolet N, Ding J, Tao Y, Movileanu R. Crystalline low band-gap alternating indolocarbazole and benzothiadiazole-cored oligothiophene copolymer for organic solar cell applications. Chemical Communications, 5315-5317 (2008).
610 | CCCCCCC1(CCCCCC)C2=C(C=CC([H])=C2)C3=C1C=C(C4=CC=C(/C(C#N)=C/C5=CC=C(N(CCCCCC)C(C=CC(C6=CC=C([H])S6)=C7)=C7S8)C8=C5)S4)C=C3 | P10 |  |  | 0.27 | 2.21 | 27 | 0.16 | [5 empty] | 683 | ** | Li K-C, Hsu Y-C, Lin J-TS, Yang C-C, Wei K-H, Lin H-C. Novel narrow-band-gap conjugated copolymers containing phenothiazine-arylcyanovinyl units for organic photovoltaic cell applications. Journal of Polymer Science Part a-Polymer Chemistry 46, 4285-4304 (2008).
611 | CCCCCCC1(CCCCCC)C2=C(C=CC([H])=C2)C3=C1C=C(C4=CC=C(/C(C#N)=C/C5=CC=C(N(CCCCCC)C(C=CC(C6=CC=C(/C=C(C7=CC=C([H])C=C7)\C#N)S6)=C8)=C8S9)C9=C5)C=C4)C=C3 | P12 |  |  | 0.53 | 1.3 | 26 | 0.18 | [5 empty] | 683 | ** | Li K-C, Hsu Y-C, Lin J-TS, Yang C-C, Wei K-H, Lin H-C. Novel narrow-band-gap conjugated copolymers containing phenothiazine-arylcyanovinyl units for organic photovoltaic cell applications. Journal of Polymer Science Part a-Polymer Chemistry 46, 4285-4304 (2008).
612 | CCCCCCC1(CCCCCC)C2=C(C=CC([H])=C2)C3=C1C=C(C4=CC=C(/C(C#N)=C/C5=CC=C(N(CCCCCC)C(C=CC(C6=CC=C([H])S6)=C7)=C7S8)C8=C5)C=C4)C=C3 | P2 |  |  | 0.52 | 1.46 | 22 | 0.17 | [5 empty] | 683 | ** | Li K-C, Hsu Y-C, Lin J-TS, Yang C-C, Wei K-H, Lin H-C. Novel narrow-band-gap conjugated copolymers containing phenothiazine-arylcyanovinyl units for organic photovoltaic cell applications. Journal of Polymer Science Part a-Polymer Chemistry 46, 4285-4304 (2008).
613 | CCCCCCC1(CCCCCC)C2=C(C=CC([H])=C2)C3=C1C=C(C4=CC=C(/C(C#N)=C/C5=CC=C(N(CCCCCC)C(C=CC(/C=C(C6=CC=C([H])C=C6)\C#N)=C7)=C7S8)C8=C5)C=C4)C=C3 | P8 |  |  | 0.43 | 1.86 | 27 | 0.22 | [5 empty] | 683 | ** | Li K-C, Hsu Y-C, Lin J-TS, Yang C-C, Wei K-H, Lin H-C. Novel narrow-band-gap conjugated copolymers containing phenothiazine-arylcyanovinyl units for organic photovoltaic cell applications. Journal of Polymer Science Part a-Polymer Chemistry 46, 4285-4304 (2008).
614 | CCCCCCC1(CCCCCC)C2=C(C=CC([H])=C2)C3=C1C=C(C4=CC=C(/C(C#N)=C/C5=CC=C(N(CCCCCC)C(C=CC(C6=CC=C(/C=C(C7=CC=C([H])S7)\C#N)S6)=C8)=C8S9)C9=C5)S4)C=C3 | TPBi |  |  | 0.64 | 2.7 | 29 | 0.51 | [5 empty] | 683 | ** | Li K-C, Hsu Y-C, Lin J-TS, Yang C-C, Wei K-H, Lin H-C. Novel narrow-band-gap conjugated copolymers containing phenothiazine-arylcyanovinyl units for organic photovoltaic cell applications. Journal of Polymer Science Part a-Polymer Chemistry 46, 4285-4304 (2008).
615 | [H]C(S1)=C(CCCCCC)C=C1C2=CC(CCCCCC)=C(C3=CC=C([H])S3)S2 | 1 |  |  | 0.53 | 0.43 | 24 | 0.11 | [5 empty] | 685 | ** | Zhao C, Chen X, Zhang Y, Ng M-K. 4,9-dihydro-s-indaceno 1,2-b : 5,6-b' dithiophene-4,9-dione functionalized copolymers for organic photovoltaic devices. Journal of Polymer Science Part a-Polymer Chemistry 46, 2680-2688 (2008).
616 | [H]C1=CC2=C(OCC(CCCC)CC)C3=C(C=C(C4=CC=C(C5=CC=C(C6=CC=C([H])O6)C7=NN(CC(CCCCCCCCCC)CCCCCCCC)N=C57)O4)S3)C(OCC(CCCC)CC)=C2S1 | P2 |  |  | 0.74 | 6.31 | 64 | 2.98 | [5 empty] | 687 | ** | Unlu NA, Hacioglu SO, Hizalan G, Yildiz DE, Toppare L, Cirpan A. Benzodithiophene and Benzotriazole Bearing Conjugated Polymers for Electrochromic and Organic Solar Cell Applications. Journal of The Electrochemical Society 164, G71-G76 (2017).
617 | O=C(N(CC(CCCCCCCCCC)CCCCCCCC)C(C1=CC(SC(C2=C(CCCCCCCCCCCC)C=C([H])S2)=C3)=C3S1)=C45)C4=C(C6=CC(SC(C7=C(CCCCCCCCCCCC)C=C([H])S7)=C8)=C8S6)N(CC(CCCCCCCCCC)CCCCCCCC)C5=O | DPP2TT2Ta |  |  | 0.54 | 7.2 | 64.7 | 2.5 | [5 empty] | 688 | ** | Chochos CL, et al. Effects of alkyl side chains positioning and presence of fused aromatic units in the backbone of low-bandgap diketopyrrolopyrrole copolymers on the optoelectronic properties of organic solar cells. Journal of Polymer Science Part A: Polymer Chemistry 56, 138-146 (2018).
618 | O=C(N(CC(CCCCCCCCCC)CCCCCCCC)C(C1=CC(SC(C2=CC(CCCCCCCCCCCC)=C([H])S2)=C3)=C3S1)=C45)C4=C(C6=CC(SC(C7=CC(CCCCCCCCCCCC)=C([H])S7)=C8)=C8S6)N(CC(CCCCCCCCCC)CCCCCCCC)C5=O | DPP2TT2Tb |  |  | 0.61 | 5.3 | 42.4 | 1.4 | [5 empty] | 688 | ** | Chochos CL, et al. Effects of alkyl side chains positioning and presence of fused aromatic units in the backbone of low-bandgap diketopyrrolopyrrole copolymers on the optoelectronic properties of organic solar cells. Journal of Polymer Science Part A: Polymer Chemistry 56, 138-146 (2018).
619 | [H]C1=CC=C(S1)C(S2)=CC=C2C3=C4C(C(N3CC(CCCCCCCCCC)CCCCCCCC)=O)=C(C5=CC=C(C6=CC=C([H])S6)S5)N(CC(CCCCCCCCCC)CCCCCCCC)C4=O | DPP4T |  |  | 0.66 | 9.2 | 65.5 | 4 | [5 empty] | 688 | ** | Chochos CL, et al. Effects of alkyl side chains positioning and presence of fused aromatic units in the backbone of low-bandgap diketopyrrolopyrrole copolymers on the optoelectronic properties of organic solar cells. Journal of Polymer Science Part A: Polymer Chemistry 56, 138-146 (2018).
620 | [H]C1=CC(CCCCCCCCCCCC)=C(S1)C(S2)=CC=C2C3=C4C(C(N3CC(CCCCCCCCCC)CCCCCCCC)=O)=C(C5=CC=C(C6=C(CCCCCCCCCCCC)C=C([H])S6)S5)N(CC(CCCCCCCCCC)CCCCCCCC)C4=O | DPP4Ta |  |  | 0.61 | 3.1 | 52.8 | 1 | [5 empty] | 688 | ** | Chochos CL, et al. Effects of alkyl side chains positioning and presence of fused aromatic units in the backbone of low-bandgap diketopyrrolopyrrole copolymers on the optoelectronic properties of organic solar cells. Journal of Polymer Science Part A: Polymer Chemistry 56, 138-146 (2018).
621 | [H]C1=C(CCCCCCCCCCCC)C=C(S1)C(S2)=CC=C2C3=C4C(C(N3CC(CCCCCCCCCC)CCCCCCCC)=O)=C(C5=CC=C(C6=CC(CCCCCCCCCCCC)=C([H])S6)S5)N(CC(CCCCCCCCCC)CCCCCCCC)C4=O | DPP4Tb |  |  | 0.74 | 2.5 | 56.7 | 1.1 | [5 empty] | 688 | ** | Chochos CL, et al. Effects of alkyl side chains positioning and presence of fused aromatic units in the backbone of low-bandgap diketopyrrolopyrrole copolymers on the optoelectronic properties of organic solar cells. Journal of Polymer Science Part A: Polymer Chemistry 56, 138-146 (2018).
622 | [H]C(S1)=CC2=C1C(C3=CC=C(CC(CC)CCCC)S3)=C(C=C(C(S4)=CC5=C4C(C6=CC=C(CC(CC)CCCC)S6)=C(C=C(C(S7)=CC8=C7C(C9=CC=C(CC(CC)CCCC)S9)=C(C=C(C(S%10)=CC%11=C%10C(C%12=CC=C(CC(CC)CCCC)S%12)=C(C=C(C%13=CC=C(C(N(CC(CCCCCC)CCCC)C%14=O)=C%15C%14=C(C%16=CC=C([H])S%16)N(CC(CCCCCC)CCCC)C%15=O)S%13)S%17)C%17=C%11C%18=CC=C(CC(CC)CCCC)S%18)S%19)C%19=C8C%20=CC=C(CC(CC)CCCC)S%20)S%21)C%21=C5C%22=CC=C(CC(CC)CCCC)S%22)S%23)C%23=C2C%24=CC=C(CC(CC)CCCC)S%24 | PR1 |  |  | 0.75 | 15.06 | 44 | 5.04 | [5 empty] | 690 | ** | Howard JB, Thompson BC. Design of Random and Semi-Random Conjugated Polymers for Organic Solar Cells. Macromolecular Chemistry and Physics 218, 1700255 (2017).
623 | [H]C(S1)=CC2=C1C(C3=CC=C(CC(CC)CCCC)S3)=C(C=C(C(S4)=CC5=C4C(C6=CC=C(CC(CC)CCCC)S6)=C(C=C(C7=CC=C(C(N(CC(CCCCCC)CCCC)C8=O)=C9C8=C(C%10=CC=C([H])S%10)N(CC(CCCCCC)CCCC)C9=O)S7)S%11)C%11=C5C%12=CC=C(CC(CC)CCCC)S%12)S%13)C%13=C2C%14=CC=C(CC(CC)CCCC)S%14 | PR2 |  |  | 0.74 | 14.84 | 51 | 5.63 | [5 empty] | 690 | ** | Howard JB, Thompson BC. Design of Random and Semi-Random Conjugated Polymers for Organic Solar Cells. Macromolecular Chemistry and Physics 218, 1700255 (2017).
624 | [H]C(S1)=CC2=C1C(C3=CC=C(CC(CC)CCCC)S3)=C(C=C(C4=CC=C(C(N(CC(CCCCCC)CCCC)C5=O)=C6C5=C(C7=CC=C([H])S7)N(CC(CCCCCC)CCCC)C6=O)S4)S8)C8=C2C9=CC=C(CC(CC)CCCC)S9 | PR3 |  |  | 0.71 | 6.41 | 53 | 2.42 | [5 empty] | 690 | ** | Howard JB, Thompson BC. Design of Random and Semi-Random Conjugated Polymers for Organic Solar Cells. Macromolecular Chemistry and Physics 218, 1700255 (2017).
625 | [H]C(S1)=CC2=C1C(C3=CC=C(CC(CC)CCCC)S3)=C(C=C(C4=CC=C(C(N(CC(CCCCCC)CCCC)C5=O)=C6C5=C(C7=CC=C(C8=CC=C(C(N(CC(CCCCCC)CCCC)C9=O)=C%10C9=C(C%11=CC=C([H])S%11)N(CC(CCCCCC)CCCC)C%10=O)S8)S7)N(CC(CCCCCC)CCCC)C6=O)S4)S%12)C%12=C2C%13=CC=C(CC(CC)CCCC)S%13 | PR4 |  |  | 0.7 | 5.1 | 0.46 | 1.64 | [5 empty] | 690 | ** | Howard JB, Thompson BC. Design of Random and Semi-Random Conjugated Polymers for Organic Solar Cells. Macromolecular Chemistry and Physics 218, 1700255 (2017).
626 | [H]C(S1)=CC2=C1C(C3=CC=C(CC(CC)CCCC)S3)=C(C=C(C4=CC=C(C(N(CC(CCCCCC)CCCC)C5=O)=C6C5=C(C7=CC=C(C8=CC=C(C(N(CC(CCCCCC)CCCC)C9=O)=C%10C9=C(C%11=CC=C(C%12=CC=C(C(N(CC(CCCCCC)CCCC)C%13=O)=C%14C%13=C(C%15=CC=C(C%16=CC=C(C(N(CC(CCCCCC)CCCC)C%17=O)=C%18C%17=C(C%19=CC=C([H])S%19)N(CC(CCCCCC)CCCC)C%18=O)S%16)S%15)N(CC(CCCCCC)CCCC)C%14=O)S%12)S%11)N(CC(CCCCCC)CCCC)C%10=O)S8)S7)N(CC(CCCCCC)CCCC)C6=O)S4)S%20)C%20=C2C%21=CC=C(CC(CC)CCCC)S%21 | PR5 |  |  | 0.68 | 2.98 | 40 | 0.79 | [5 empty] | 690 | ** | Howard JB, Thompson BC. Design of Random and Semi-Random Conjugated Polymers for Organic Solar Cells. Macromolecular Chemistry and Physics 218, 1700255 (2017).
627 | [H]C1=CC([Si](CC(CC)CCCC)(CC(CC)CCCC)C2=C3SC(C4=C5C(C(C(C=C(CCCC)C(CCCC)=C6)=C6C5=O)=O)=C([H])S4)=C2)=C3S1 | DTS-C4 |  |  | 0.91 | 10.1 | 47 | 4.28 | [5 empty] | 691 | ** | Ie Y, Aso Y. Development of donor–acceptor copolymers based on dioxocycloalkene-annelated thiophenes as acceptor units for organic photovoltaic materials. Polymer Journal 49, 13-22 (2016).
628 | [H]C1=CC([Si](CC(CC)CCCC)(CC(CC)CCCC)C2=C3SC(C4=C5C(C(C(C=C(CCCCCC)C(CCCCCC)=C6)=C6C5=O)=O)=C([H])S4)=C2)=C3S1 | DTS-C6 |  |  | 0.86 | 14.39 | 64 | 7.85 | [5 empty] | 691 | ** | Ie Y, Aso Y. Development of donor–acceptor copolymers based on dioxocycloalkene-annelated thiophenes as acceptor units for organic photovoltaic materials. Polymer Journal 49, 13-22 (2016).
629 | [H]C1=CC([Si](CC(CC)CCCC)(CC(CC)CCCC)C2=C3SC(C4=C5C(C(C(C=C(CCCCCCCC)C(CCCCCCCC)=C6)=C6C5=O)=O)=C([H])S4)=C2)=C3S1 | DTS-C8 |  |  | 0.88 | 5 | 53 | 2.35 | [5 empty] | 691 | ** | Ie Y, Aso Y. Development of donor–acceptor copolymers based on dioxocycloalkene-annelated thiophenes as acceptor units for organic photovoltaic materials. Polymer Journal 49, 13-22 (2016).
630 | [H]C1=CC([Si](CC(CC)CCCC)(CC(CC)CCCC)C2=C3SC(C4=C5C(C(C(C=C(CC(CC)CCCC)C(CC(CC)CCCC)=C6)=C6C5=O)=O)=C([H])S4)=C2)=C3S1 | DTS-CEH |  |  | 0.94 | 9.46 | 58 | 5.15 | [5 empty] | 691 | ** | Ie Y, Aso Y. Development of donor–acceptor copolymers based on dioxocycloalkene-annelated thiophenes as acceptor units for organic photovoltaic materials. Polymer Journal 49, 13-22 (2016).
631 | [H]C1=CC2=C(C(SC(C3=C4C(C(C(CCCCCC)(CCCCCC)C4=O)=O)=C([H])S3)=C5)=C5[Si]2(CC(CC)CCCC)CC(CC)CCCC)S1 | DTS-Ch |  |  | 0.95 | 5.83 | 26 | 1.44 | [5 empty] | 691 | ** | Ie Y, Aso Y. Development of donor–acceptor copolymers based on dioxocycloalkene-annelated thiophenes as acceptor units for organic photovoltaic materials. Polymer Journal 49, 13-22 (2016).
632 | [H]C1=CC2=C(C(SC(C3=C4C(C(/C(C4=O)=C(CCCCCC)\CCCCCC)=O)=C([H])S3)=C5)=C5[Si]2(CC(CC)CCCC)CC(CC)CCCC)S1 | DTS-Chy |  |  | 0.85 | 3.91 | 41 | 1.36 | [5 empty] | 691 | ** | Ie Y, Aso Y. Development of donor–acceptor copolymers based on dioxocycloalkene-annelated thiophenes as acceptor units for organic photovoltaic materials. Polymer Journal 49, 13-22 (2016).
633 | [H]C1=CC2=C(C(SC(C3=C(CCCCCCCCCCCC)C=C(C4=C5C(C(C(F)(F)C5=O)=O)=C(C6=CC(CCCCCCCCCCCC)=C([H])S6)S4)S3)=C7)=C7[Si]2(CC(CC)CCCC)CC(CC)CCCC)S1 | DTS-D-C |  |  | 0.88 | 1.9 | 46 | 0.77 | [5 empty] | 691 | ** | Ie Y, Aso Y. Development of donor–acceptor copolymers based on dioxocycloalkene-annelated thiophenes as acceptor units for organic photovoltaic materials. Polymer Journal 49, 13-22 (2016).
634 | [H]C1=CC([Si](CC(CC)CCCC)(CC(CC)CCCC)C2=C3SC(C4=C5C(C(C6=C(CCCCCC)SC(CCCCCC)=C6C5=O)=O)=C([H])S4)=C2)=C3S1 | DTS-T6 |  |  | 0.98 | 6.01 | 46 | 2.7 | [5 empty] | 691 | ** | Ie Y, Aso Y. Development of donor–acceptor copolymers based on dioxocycloalkene-annelated thiophenes as acceptor units for organic photovoltaic materials. Polymer Journal 49, 13-22 (2016).
635 | O=C1C(CCCCCC)(CCCCCC)C(C2=C([H])SC(C(S3)=CC=C3C4=CC([Si]5(CC(CC)CCCC)CC(CC)CCCC)=C(S4)C6=C5C=C(C7=CC=C([H])S7)S6)=C21)=O | DTS-T-Ch |  |  | 0.8 | 10.1 | 64 | 5.17 | [5 empty] | 691 | ** | Ie Y, Aso Y. Development of donor–acceptor copolymers based on dioxocycloalkene-annelated thiophenes as acceptor units for organic photovoltaic materials. Polymer Journal 49, 13-22 (2016).
636 | O=C(C1=C(SC([H])=C1C/2=O)C(S3)=CC=C3C4=CC([Si]5(CC(CC)CCCC)CC(CC)CCCC)=C(S4)C6=C5C=C(C7=CC=C([H])S7)S6)C2=C(CCCCCC)\CCCCCC | DTS-T-Chy |  |  | 0.68 | 9.1 | 61 | 3.79 | [5 empty] | 691 | ** | Ie Y, Aso Y. Development of donor–acceptor copolymers based on dioxocycloalkene-annelated thiophenes as acceptor units for organic photovoltaic materials. Polymer Journal 49, 13-22 (2016).
637 | [H]C1=CC=C(S1)C(N(CC(CC)CCCC)C2=O)=C3C2=C(C4=CC=C(C5=CC=C(C(C=CC([H])=C6)=C6C78C(C=CC=C9)=C9C%10=C8C=CC=C%10)C7=C5)S4)N(CC(CC)CCCC)C3=O | PDPPSBF |  |  | 0.87 | 11.51 | 41 | 4.13 | [5 empty] | 692 | ** | Josse P, et al. Direct (Hetero)Arylation Polymerization of a Spirobifluorene and a Dithienyl-Diketopyrrolopyrrole Derivative: New Donor Polymers for Organic Solar Cells. Molecules 23, (2018).
638 | [H]C(S1)=CC2=C1C(OCC(CC)CCCC)=C(C=C(C3=CC=C(C4=C5C(C(N(CC(CCCCCCCC)CCCCCCCCCC)C5=O)=O)=C(C6=CC=C([H])S6)S4)S3)S7)C7=C2OCC(CCCC)CC | PBDT-OR |  |  | 0.84 | 6.35 | 60 | 3.21 | [5 empty] | 693 | ** | Kim J, et al. Synthesis and characterization of highly conjugated side-group-substituted benzo[1,2-b
639 | [H]C(S1)=CC2=C1C(C3=CC=C(/C=C/C4=CC=C(/C=C/C5=CC=C(CC(CCCCCC)CCCCCCCC)S5)S4)S3)=C(C=C(C6=CC=C(C7=C8C(C(N(CC(CCCCCCCC)CCCCCCCCCC)C8=O)=O)=C(C9=CC=C([H])S9)S7)S6)S%10)C%10=C2C%11=CC=C(/C=C/C%12=CC=C(/C=C/C%13=CC=C(CC(CCCCCC)CCCCCCCC)S%13)S%12)S%11 | PBDT-TTV |  |  | 0.85 | 10 | 56 | 4.76 | [5 empty] | 693 | ** | Kim J, et al. Synthesis and characterization of highly conjugated side-group-substituted benzo[1,2-b
640 | [H]C1=CC=C(S1)C(S2)=CC3=C2C(SC(C4=CC(C(N(CC(CCCCCCCC)CCCCCCCCCC)C5=C6SC([H])=C5)=O)=C6S4)=C7)=C7C(N3CC(CCCCCCCC)CCCCCCCCCC)=O | PThBDT |  |  | 0.99 | 14.24 | 73.1 | 10.31 | [5 empty] | 696 | ** | Li H, et al. Temperature-dependent Schottky barrier in high-performance organic solar cells. Sci Rep 7, 40134 (2017).
641 | [H]C(S1)=CC=C1C2=C(OCCCCCCCC)C(OCCCCCCCC)=C(C3=CC=C(C4=CC(C(OCC(CC)CCCC)=C(OCC(CC)CCCC)C5=C6SC([H])=C5)=C6S4)S3)C7=NSN=C27 | PBDP-BT |  |  | 0.88 | 8.5 | 57.7 | 4.3 | [5 empty] | 698 | ** | Nam SJ, Jeon SJ, Han YW, Moon DK. Effect of non-covalent interactions on molecular stacking and photovoltaic properties in organic photovoltaics. Journal of Industrial and Engineering Chemistry 63, 191-200 (2018).
642 | [H]C(S1)=CC=C1C2=C(OCCCCCCCC)C(OCCCCCCCC)=C(C3=CC=C(C4=CC(C(OCC(CC)CCCC)=C(OCC(CC)CCCC)C5=C6SC([H])=C5)=C6S4)S3)C7=C2N=C(C(SC=C8)=C8C9=C%10SC=C9)C%10=N7 | PBDP-DTPhz,Dn |  |  | 0.86 | 9.7 | 56.4 | 4.7 | [5 empty] | 698 | ** | Nam SJ, Jeon SJ, Han YW, Moon DK. Effect of non-covalent interactions on molecular stacking and photovoltaic properties in organic photovoltaics. Journal of Industrial and Engineering Chemistry 63, 191-200 (2018).
643 | [H]C(S1)=CC=C1C2=C(OCCCCCCCC)C(OCCCCCCCC)=C(C3=CC=C(C4=CC(C(OCC(CC)CCCC)=C(OCC(CC)CCCC)C5=C6SC([H])=C5)=C6S4)S3)C7=C2N=C(C(C=CS8)=C8C9=C%10C=CS9)C%10=N7 | PBDP-DTPhz,Up |  |  | 0.9 | 9.7 | 54.7 | 4.8 | [5 empty] | 698 | ** | Nam SJ, Jeon SJ, Han YW, Moon DK. Effect of non-covalent interactions on molecular stacking and photovoltaic properties in organic photovoltaics. Journal of Industrial and Engineering Chemistry 63, 191-200 (2018).
644 | CCCC(CC)CN1C2=C(C=C(/C=C(C#N)/C3=CC=C([N+]([O-])=O)C=C3)C=C2)C4=C1C=CC(/C=C(C#N)/C5=CC=C([N+]([O-])=O)C=C5)=C4 | NBCS |  |  | 0.75 | 4.35 | 30.07 | 0.98 | [5 empty] | 701 | ** | Sathiyan G, Siva G, Prakash J, Swart HC, Sakthivel P. Design and chemical engineering of carbazole-based donor small molecules for organic solar cell applications. Journal of Materials Science: Materials in Electronics 29, 14842-14851 (2018).
645 | CCCCCN1C2=C(C=C(/C=C(C#N)/C3=CC=C([N+]([O-])=O)C=C3)C=C2)C4=C1C=CC(/C=C(C#N)/C5=CC=C([N+]([O-])=O)C=C5)=C4 | NHCS |  |  | 0.77 | 3.9 | 29.76 | 0.9 | [5 empty] | 701 | ** | Sathiyan G, Siva G, Prakash J, Swart HC, Sakthivel P. Design and chemical engineering of carbazole-based donor small molecules for organic solar cell applications. Journal of Materials Science: Materials in Electronics 29, 14842-14851 (2018).
646 | [H]C(S1)=C(CC(CCCCCCCC)CCCCCCCCCC)C=C1C2=C(F)C(F)=C(C3=CC(CC(CCCCCCCC)CCCCCCCCCC)=C(C4=CC=C(C5=CC=C([H])S5)S4)S3)C6=NSN=C62 | PffBT4T-2OD |  |  | 0.784 | 20.12 | 61.2 | 11.33 | [5 empty] | 702 | ** | Xu C, et al. Realizing 11.3% efficiency in PffBT4T-2OD fullerene organic solar cells via superior charge extraction at interfaces. Applied Physics A 124, (2018).
647 | CC1=CC=C([Se]1)/C=C/C([Se]2)=CC=C2C3=C4C(C=C(C5=CC=C(C(N(C)C6=O)=C7C6=C(C8=CC=CS8)N(C)C7=O)S5)S4)=C(C9=CC=C(/C=C/C%10=CC=C(C)[Se]%10)[Se]9)C%11=C3C=C(C%12=CC=C(C(N(C)C%13=O)=C%14C%13=C(C%15=CC=CS%15)N(C)C%14=O)S%12)S%11 | SeBDT-DPP |  |  | 0.79 | 10.98 | 58 | 5.04 | [5 empty] | 703 | ** | Shin Y, Song CE, Lee WH, Lee SK, Shin WS, Kang IN. Synthesis and Characterization of a Soluble A-D-A Molecule Containing a 2D Conjugated Selenophene-Based Side Group for Organic Solar Cells. Macromol Rapid Commun 38, (2017).
648 | [H]C(S1)=CC=C1C2=C(C(N(CC(CCCCCCCC)CCCCCCCCCC)C3=O)=O)C3=C(N2CCCCCCCC)C4=CC=C(C5=CC=C([H])S5)S4 | P(T-TPPDT) |  |  | 0.907 | 11.13 | 52.7 | 5.32 | [5 empty] | 705 | ** | Tamilavan V, et al. Thiophene and thieno[3,2-b]thiophene π-bridged pyrrolo[3,4-c]pyrrole-1,3-dione-based wide band-gap polymers for fullerene and non-fullerene organic solar cells. Organic Electronics 63, 78-85 (2018).
649 | [H]C(S1)=CC=C1C2=C(C(N(CC(CCCCCCCC)CCCCCCCCCC)C3=O)=O)C3=C(N2CCCCCCCC)C4=CC=C(C5=CC6=C(C=C([H])S6)S5)S4 | P(Tt-TPPDT) |  |  | 0.874 | 13.4 | 54.2 | 6.35 | [5 empty] | 705 | ** | Tamilavan V, et al. Thiophene and thieno[3,2-b]thiophene π-bridged pyrrolo[3,4-c]pyrrole-1,3-dione-based wide band-gap polymers for fullerene and non-fullerene organic solar cells. Organic Electronics 63, 78-85 (2018).
650 | [H]C(S1)=CC2=C1C(C3=CC=C(CC(CCCC)CC)S3)=C(C=C(C4=CC=C(C5=C(C(CCCCCCCCC)=O)C(C(CCCCCCCCC)=O)=C(C6=CC=C([H])S6)N5CCCCCCCCCCCC)S4)S7)C7=C2C8=CC=C(CC(CC)CCCC)S8 | P(BDTT-TPTK) |  |  | 0.72 | 1.87 | 32 | 0.43 | [5 empty] | 706 | ** | Tamilavan V, et al. Effects of inserting keto-functionalized side-chains instead of imide-functionalized side-chain on the pyrrole backbone of 2,5-bis(2-thienyl)pyrrole-based polymers for organic solar cells. Journal of Photochemistry and Photobiology A: Chemistry 371, 387-394 (2019).
651 | [H]C(S1)=CC=C1C2=C(C(CCCCCCCCC)=O)C(C(CCCCCCCCC)=O)=C(N2CCCCCCCCCCCC)C(S3)=CC=C3C4=CC=C(C(N(CCCCCCCC)C5=O)=C6C5=C(C7=CC=C([H])S7)N(CCCCCCCC)C6=O)S4 | P(DKPP-TPTK) |  |  | 0.73 | 2.73 | 32 | 0.63 | [5 empty] | 706 | ** | Tamilavan V, et al. Effects of inserting keto-functionalized side-chains instead of imide-functionalized side-chain on the pyrrole backbone of 2,5-bis(2-thienyl)pyrrole-based polymers for organic solar cells. Journal of Photochemistry and Photobiology A: Chemistry 371, 387-394 (2019).
652 | [H]C(S1)=CC=C1C2=C(C(CCCCCCCCC)=O)C(C(CCCCCCCCC)=O)=C(N2CCCCCCCCCCCC)C(S3)=CC=C3C4=CC=C(C5=CC=C(C6=CC=C([H])S6)C7=NSN=C57)S4 | P(DTBT-TPTK) |  |  | 0.74 | 3.29 | 32 | 0.79 | [5 empty] | 706 | ** | Tamilavan V, et al. Effects of inserting keto-functionalized side-chains instead of imide-functionalized side-chain on the pyrrole backbone of 2,5-bis(2-thienyl)pyrrole-based polymers for organic solar cells. Journal of Photochemistry and Photobiology A: Chemistry 371, 387-394 (2019).
653 | O=C(N1CC(CC)CCCC)C(C2=C1C3=CC=C(S3)C#C/C(C4=CC=C5N4[Zn]N6/C(C=C/C6=C7\C8=CC=C(CC(CC)CCCC)S8)=C(C#CC9=CC=C(C%10=C%11C(C(N%10CC(CC)CCCC)=O)=C(C%12=CC=CS%12)N(CC(CC)CCCC)C%11=O)S9)\C(C=C/%13)=NC%13=C5\C%14=CC=C(CC(CC)CCCC)S%14)=C%15N=C7C=C/%15)=C(C%16=CC=CS%16)N(CC(CC)CCCC)C2=O | DPPEZnP-TEH |  |  | 0.8 | 12.4 | 57.26 | 5.68 | [5 empty] | 707 | ** | Tan W-Y, et al. Enhancing Performances of Solution-Processed Inverted Ternary Small-Molecule Organic Solar Cells: Manipulating the Host-Guest Donors and Acceptor Interaction. Solar RRL 1, 1600003 (2017).
654 | [H]C(S1)=C(CC(CCCC)CCCCCC)C=C1C2=CC3=C(C4=NN(CCCCCCCC)N=C42)C=C(C5=CC(CC(CCCC)CCCCCC)=C(C6=CC(F)=C(C7=C(F)C=C([H])S7)S6)S5)C8=NN(CCCCCCCC)N=C83 | PDTF-TZNT |  |  | 0.8 | 17.33 | 72.5 | 10.05 | [5 empty] | 708 | ** | Tang D, et al. Naphthobistriazole-based wide bandgap donor polymers for efficient non-fullerene organic solar cells: Significant fine-tuning absorption and energy level by backbone fluorination. Nano Energy 53, 258-269 (2018).
655 | [H]C(S1)=C(CC(CCCC)CCCCCC)C=C1C2=CC3=C(C4=NN(CCCCCCCC)N=C42)C=C(C5=CC(CC(CCCC)CCCCCC)=C(C6=CC=C(C7=CC=C([H])S7)S6)S5)C8=NN(CCCCCCCC)N=C83 | PDTH-TZNT |  |  | 0.75 | 10.15 | 58.1 | 4.42 | [5 empty] | 708 | ** | Tang D, et al. Naphthobistriazole-based wide bandgap donor polymers for efficient non-fullerene organic solar cells: Significant fine-tuning absorption and energy level by backbone fluorination. Nano Energy 53, 258-269 (2018).
656 | [O-]C1=C(/C(/C1=C/C2=[N+](CCCC)C(C=CC=C3)=C3S2)=C(C#N)/C#N)C4=CC=C(N(CCCC)CCCC)C=C4 | diCN-USQ-1 |  |  | 0.61 | 6.51 | 37 | 1.49 | [5 empty] | 713 | ** | Wu J, et al. Central dicyanomethylene-substituted unsymmetrical squaraines and their application in organic solar cells. J. Mater. Chem. A 6, 5797-5806 (2018).
657 | [O-]C1=C(/C(/C1=C/C2=[N+](CCCC)C(C=CC=C3)=C3S2)=C(C#N)/C#N)C4=C(O)C=C(N(CCCC)CCCC)C=C4 | diCN-USQ-2 |  |  | 0.65 | 7.75 | 38 | 1.91 | [5 empty] | 713 | ** | Wu J, et al. Central dicyanomethylene-substituted unsymmetrical squaraines and their application in organic solar cells. J. Mater. Chem. A 6, 5797-5806 (2018).
658 | [O-]C1=C(/C(/C1=C/C2=[N+](CCCC)C(C(C=CC=C3)=C3C=C4)=C4C2(C)C)=C(C#N)/C#N)C5=C(O)C=C(N6C(CCC7)C7C8=C6C=CC=C8)C=C5 | diCN-USQ-3 |  |  | 0.87 | 10.89 | 49 | 4.58 | [5 empty] | 713 | ** | Wu J, et al. Central dicyanomethylene-substituted unsymmetrical squaraines and their application in organic solar cells. J. Mater. Chem. A 6, 5797-5806 (2018).
659 | FC1=C(C2=CC(CCCCCCCC)=C(C3=CC4=C(C(C#C[Si](C)(C)C)=C(C=C(C5=C(CCCCCCCC)C=C(C6=C(F)C=C(C7=CC=C(C8=CC=C(CC(CCCCCCCC)CCCCCCCCCC)S8)S7)C9=NSN=C96)S5)S%10)C%10=C4C#C[Si](C(C)C)(C(C)C)C(C)C)S3)S2)C%11=NSN=C%11C(C%12=CC=C(C%13=CC=C(CC(CCCCCCCCCC)CCCCCCCC)S%13)S%12)=C1 | BDTTIPS |  |  | 0.88 | 7.68 | 59.06 | 3.99 | [5 empty] | 714 | ** | Xie R, et al. Diethynylbenzo[1,2-b
660 | FC1=C(C2=CC(CCCCCCCC)=C(C3=CC4=C(C(C#C[H])=C(C=C(C5=C(CCCCCCCC)C=C(C6=C(F)C=C(C7=CC=C(C8=CC=C(CC(CCCCCCCC)CCCCCCCCCC)S8)S7)C9=NSN=C96)S5)S%10)C%10=C4C#CC%11=CC=C(C%12=C%13C(C(N%12CC(CCCCCCCC)CCCCCCCCCC)=O)=C(C%14=CC=C([H])S%14)N(CC(CCCCCCCC)CCCCCCCCCC)C%13=O)S%11)S3)S2)C%15=NSN=C%15C(C%16=CC=C(C%17=CC=C(CC(CCCCCCCCCC)CCCCCCCC)S%17)S%16)=C1 | PBDTE-DPP |  |  | 0.754 | 2.14 | 50.27 | 0.81 | [5 empty] | 714 | ** | Xie R, et al. Diethynylbenzo[1,2-b
661 | FC1=C(C2=CC(CCCCCCCC)=C(C3=CC4=C(C(C#C[H])=C(C=C(C5=C(CCCCCCCC)C=C(C6=C(F)C=C(C7=CC=C(C8=CC=C(CC(CCCCCCCC)CCCCCCCCCC)S8)S7)C9=NSN=C96)S5)S%10)C%10=C4C#CC%11=C(F)C(F)=C([H])C%12=NSN=C%12%11)S3)S2)C%13=NSN=C%13C(C%14=CC=C(C%15=CC=C(CC(CCCCCCCCCC)CCCCCCCC)S%15)S%14)=C1 | PBDTE-FBT |  |  | 0.85 | 3.1 | 62.26 | 1.64 | [5 empty] | 714 | ** | Xie R, et al. Diethynylbenzo[1,2-b
662 | FC1=C(C2=CC(CCCCCCCC)=C(C3=CC4=C(C(C#C[H])=C(C=C(C5=C(CCCCCCCC)C=C(C6=C(F)C=C(C7=CC=C(C8=CC=C(CC(CCCCCCCC)CCCCCCCCCC)S8)S7)C9=NSN=C96)S5)S%10)C%10=C4C#CC%11=CC=C([H])C%11)S3)S2)C%12=NSN=C%12C(C%13=CC=C(C%14=CC=C(CC(CCCCCCCCCC)CCCCCCCC)S%14)S%13)=C1 | PBDTE-Th |  |  | 0.809 | 3.67 | 47.41 | 1.41 | [5 empty] | 714 | ** | Xie R, et al. Diethynylbenzo[1,2-b
663 | [H]C(S1)=CC2=C1C(C3=CC(F)=C(CC(CC)CCCC)S3)=C(C=C(C4=CC=C(C5=C6C(C(C7=C(CC(CC)CCCC)SC(CC(CC)CCCC)=C7C6=O)=O)=C(C8=CC=C([H])S8)S5)S4)S9)C9=C2C%10=CC(F)=C(CC(CC)CCCC)S%10 | PBDB-TF |  |  | 0.87 | 20.73 | 80.79 | 14.57 | [5 empty] | 716 | ** | Zheng Z, et al. A Highly Efficient Non-Fullerene Organic Solar Cell with a Fill Factor over 0.80 Enabled by a Fine-Tuned Hole-Transporting Layer. Adv. Mater., e1801801 (2018).
664 | [H]C(S1)=CC2=C1C(C3=CC(Cl)=C(CC(CC)CCCC)S3)=C(C=C(C4=CC=C(C5=C6C(C(C7=C(CC(CC)CCCC)SC(CC(CC)CCCC)=C7C6=O)=O)=C(C8=CC=C([H])S8)S5)S4)S9)C9=C2C%10=CC(Cl)=C(CC(CC)CCCC)S%10 | PBDB-TCI |  |  | 0.86 | 21.1 | 75 | 13.7 | [5 empty] | 717 | ** | Yu R, et al. Design and application of volatilizable solid additives in non-fullerene organic solar cells. Nat. Commun. 9, 4645 (2018).
665 | [H]C(S1)=CC2=C1C(C3=CC(F)=C(CC(CC)CCCC)S3)=C(C=C(C4=CC=C(C5=C(F)C(F)=C(C6=CC=C([H])S6)C7=NN(CC(CCCCCC)CCCCCCCC)N=C75)S4)S8)C8=C2C9=CC(F)=C(CC(CC)CCCC)S9 | PBTA-TF |  |  | 0.94 | 19 | 77 | 12.4 | [5 empty] | 717 | ** | Yu R, et al. Design and application of volatilizable solid additives in non-fullerene organic solar cells. Nat. Commun. 9, 4645 (2018).
666 | [H]C(S1)=CC=C1C2=C(OCCCCCCCC)C(OCCCCCCCC)=C(C3=CC=C([H])S3)C4=NSN=C42 | P11 |  |  | 0.72 | 12.98 | 50.18 | 4.71 | [5 empty] | 719 | ** | Zhang G, et al. An Open-Circuit Voltage and Power Conversion Efficiency Study of Fullerene Ternary Organic Solar Cells Based on Oligomer/Oligomer and Oligomer/Polymer. Macromol Rapid Commun 38, (2017).
667 | [H]C1=CC2=C(S1)C(C3=CC(F)=C(CC(CC)CCCC)S3)=C4C(SC(C5=CC=C(S5)C6=C7C(C(C8=C(CC(CC)CCCC)SC(CC(CC)CCCC)=C8C7=O)=O)=C(C9=CC=C([H])S9)S6)=C4)=C2C%10=CC(F)=C(CC(CC)CCCC)S%10 | PBDB-T-2F |  |  | 0.842 | 22.03 | 76.4 | 14.18 | [5 empty] | 720 | ** | Zhang H, et al. Over 14% Efficiency in Organic Solar Cells Enabled by Chlorinated Nonfullerene Small-Molecule Acceptors. Adv. Mater. 30, e1800613 (2018).
668 | [H]C1=CC(SC(C2=C3C(C(N2CC(CCCCCCCC)CCCCCCCC)=O)=C(C4=CC(SC(C5=CC=C([H])S5)=C6)=C6S4)N(CC(CCCCCCCC)CCCCCCCC)C3=O)=C7)=C7S1 | PDPPTT-T-TT |  |  | 0.53 | 17.9 | 49 | 4.7 | [5 empty] | 723 | ** | Cao B, et al. Understanding the Effects of a High Surface Area Nanostructured Indium Tin Oxide Electrode on Organic Solar Cell Performance. ACS Appl Mater Interfaces 9, 38706-38715 (2017).
669 | FC1=C(CC(CCCC)CC)SC(C2=C(C=C([H])S3)C3=C(C4=CC(F)=C(CC(CC)CCCC)S4)C5=C2SC(C6=CC(C(OCC(CCCCCC)CCCC)=O)=C(C7=CC8=C(C=C(C9=C(C(OCC(CCCCCC)CCCC)=O)C=C([H])S9)S8)S7)S6)=C5)=C1 | 2TC-TT -BDTFT |  |  | 1.06 | 15.25 | 59.31 | 9.65 | [5 empty] | 724 | ** | Chen J, et al. Backbone Conformation Tuning of Carboxylate-Functionalized Wide Band Gap Polymers for Efficient Non-Fullerene Organic Solar Cells. Macromolecules 52, 341-353 (2018).
670 | FC1=C(CC(CCCC)CC)SC(C2=C(C=C([H])S3)C3=C(C4=CC(F)=C(CC(CC)CCCC)S4)C5=C2SC(C6=CC=C(C7=C(C(OCC(CCCCCC)CCCC)=O)C8=C(C(C(OCC(CCCC)CCCCCC)=O)=C(C9=CC=C([H])S9)S8)S7)S6)=C5)=C1 | 2T-TTC -BDTFT |  |  | 0.97 | 16.57 | 69.37 | 11.15 | [5 empty] | 724 | ** | Chen J, et al. Backbone Conformation Tuning of Carboxylate-Functionalized Wide Band Gap Polymers for Efficient Non-Fullerene Organic Solar Cells. Macromolecules 52, 341-353 (2018).
671 | [H]C1=CC2=C(S1)C(C3=CC=C(CCCCCCCC)S3)=C4C(SC(C5=CC=C(C6=C(OCCCCCCCC)C(OCCCCCCCC)=C(C7=CC=C([H])S7)C8=NON=C68)S5)=C4)=C2C9=CC=C(CCCCCCCC)S9 | PBDTTBO-C8 |  |  | 0.71 | 13.33 | 59.3 | 6.2 | [5 empty] | 726 | ** | Chiou GC, et al. Fluorene Conjugated Polymer/Nickel Oxide Nanocomposite Hole Transport Layer Enhances the Efficiency of Organic Photovoltaic Devices. ACS Appl Mater Interfaces 9, 2232-2239 (2017).
672 | [H]C1=CC2=C(S1)C(C3=CC=C(SCC(CCCC)CCCCCC)S3)=C4C(SC(C5=CC=C(C6=C7C(C(C8=C(CC(CC)CCCC)SC(CC(CC)CCCC)=C8C7=O)=O)=C(C9=CC=C(C%10=CC%11=C(S%10)C(C%12=CC=C(SCC(CC)CCCC)S%12)=C%13C(SC(C%14=CC=C(C%15=C%16C(C(C%17=C(CC(CC)CCCC)SC(CC(CC)CCCC)=C%17C%16=O)=O)=C(C%18=CC=C([H])S%18)S%15)S%14)=C%13)=C%11C%19=CC=C(SCC(CC)CCCC)S%19)S9)S6)S5)=C4)=C2C%20=CC=C(SCC(CCCC)CCCCCC)S%20 | PB55 |  |  | 0.93 | 17 | 74.8 | 12.1 | [5 empty] | 728 | ** | Huo L, et al. Subtle Side-Chain Engineering of Random Terpolymers for High-Performance Organic Solar Cells. Chem. Mater. 30, 3294-3300 (2018).
673 | [H]C1=CC=C(S1)C(C2=NSN=C23)=C(F)C(F)=C3C4=CC=C(C5=CC(N(CC(CCCCCCCCCC)CCCCCCCCCCCC)C6=C7N(CC(CCCCCCCCCC)CCCCCCCCCCCC)C8=C6C=CC([H])=C8)=C7C=C5)S4 | PDHIT2FT |  |  | 0.89 | 17.6 | 52.9 | 8.28 | [5 empty] | 730 | ** | Hwang J, et al. Indolo[3,2-b]indole-Containing Donor–Acceptor Copolymers for High-Efficiency Organic Solar Cells. Chem. Mater. 29, 2135-2140 (2017).
674 | [H]C1=CC=C(S1)C(C2=NSN=C23)=C(F)C=C3C4=CC=C(C5=CC(N(CC(CCCCCCCCCC)CCCCCCCCCCCC)C6=C7N(CC(CCCCCCCCCC)CCCCCCCCCCCC)C8=C6C=CC([H])=C8)=C7C=C5)S4 | PDHITFT |  |  | 0.89 | 18.4 | 53.4 | 8.84 | [5 empty] | 730 | ** | Hwang J, et al. Indolo[3,2-b]indole-Containing Donor–Acceptor Copolymers for High-Efficiency Organic Solar Cells. Chem. Mater. 29, 2135-2140 (2017).
675 | [H]C1=CC=C(S1)C(C2=NSN=C23)=CC=C3C4=CC=C(C5=CC(N(CC(CCCCCCCCCC)CCCCCCCCCCCC)C6=C7N(CC(CCCCCCCCCC)CCCCCCCCCCCC)C8=C6C=CC([H])=C8)=C7C=C5)S4 | PDHITHT |  |  | 0.89 | 16.1 | 52.3 | 7.49 | [5 empty] | 730 | ** | Hwang J, et al. Indolo[3,2-b]indole-Containing Donor–Acceptor Copolymers for High-Efficiency Organic Solar Cells. Chem. Mater. 29, 2135-2140 (2017).
676 | FC(C(F)=C(C1=CC(CC(CCCCCC)CCCCCCCC)=C(C2=CC(C(OCC(CCCCCC)CCCCCCCC)=O)=C(C3=CC=C(C4=C(F)C(F)=C(C5=CC=C([H])S5)C6=NSN=C64)S3)S2)S1)C7=NSN=C78)=C8C9=CC(CC(CCCCCC)CCCCCCCC)=C(C%10=CC(C(OCC(CCCCCC)CCCCCCCC)=O)=C([H])S%10)S9 | P3TAE |  |  | 1.2 | 10.47 | 65 | 8.1 | [5 empty] | 733 | ** | Liu J, et al. Carboxylate substitution position influencing polymer properties and enabling non-fullerene organic solar cells with high open circuit voltage and low voltage loss. J. Mater. Chem. A 6, 16874-16881 (2018).
677 | [H]C(S1)=CC2=C1C(C3=CC=C(CC(CC)CCCC)S3)=C(C=C(C4=C(C(OCC)=O)C=C([H])S4)S5)C5=C2C6=CC=C(CC(CC)CCCC)S6 | ran-PThE |  |  | 0.891 | 15.96 | 58.9 | 8.38 | [5 empty] | 734 | ** | Liu Y, et al. Enhancing the Performance of Non-Fullerene Organic Solar Cells Using Regioregular Wide-Bandgap Polymers. Macromolecules 51, 8646-8651 (2018).
678 | CCCCC(CC)CC(S1)=CC=C1C2=C3C(C=C(C4=C(C(OCC)=O)C=C(C5=CC6=C(C(C7=CC=C(CC(CCCC)CC)S7)=C(C=C([H])S8)C8=C6C9=CC=C(CC(CC)CCCC)S9)S5)S4)S3)=C(C%10=CC=C(CC(CC)CCCC)S%10)C%11=C2C=C(C%12=C(C(OCC)=O)C=C([H])S%12)S%11 | reg-PThE |  |  | 0.917 | 18.04 | 67.7 | 11.21 | [5 empty] | 734 | ** | Liu Y, et al. Enhancing the Performance of Non-Fullerene Organic Solar Cells Using Regioregular Wide-Bandgap Polymers. Macromolecules 51, 8646-8651 (2018).
679 | [H]/C(C(S1)=CC=C1C(S2)=CC3=C2C(OCC(CC)CCCC)=C(C=C(C4=CC=C(/C([H])=C5C(C6=CC=CC=C6)=NOC/5=O)S4)S7)C7=C3OCC(CCCC)CC)=C8C(C9=CC=CC=C9)=NOC\8=O | BDT-HTOX |  |  | 0.88 | 3.26 | 27.9 | 0.8 | [5 empty] | 736 | ** | Sylvianti N, et al. New A-D-A type small molecules based on benzodithiophene derivative for organic solar cells. Molecular Crystals and Liquid Crystals 660, 66-71 (2018).
680 | [H]C(S1)=CC2=C1C(OCC(CC)CCCC)=C(C=C(C3=C(CCCCCCCCCCCC)C=C(C4=CC(CCCCCCCCCCCC)=C([H])S4)S3)S5)C5=C2OCC(CC)CCCC | PBDTDT-O |  |  | 0.85 | 1.86 | 34.01 | 0.54 | [5 empty] | 740 | ** | Zhang K, Qin Y, Li F, Yu L, Sun M. Two-Dimensional BDT-Based Wide Band Gap Polymer Donor for Efficient Non-Fullerene Organic Solar Cells. The Journal of Physical Chemistry C 121, 19634-19641 (2017).
681 | [H]C(S1)=CC2=C1C(C3=CC(SC(CC(CC)CCCC)=C4)=C4S3)=C(C=C(C5=C(CCCCCCCCCCCC)C=C(C6=CC(CCCCCCCCCCCC)=C([H])S6)S5)S7)C7=C2C8=CC(SC(CC(CC)CCCC)=C9)=C9S8 | PBDTDT-TT |  |  | 0.82 | 16.17 | 63.4 | 8.43 | [5 empty] | 740 | ** | Zhang K, Qin Y, Li F, Yu L, Sun M. Two-Dimensional BDT-Based Wide Band Gap Polymer Donor for Efficient Non-Fullerene Organic Solar Cells. The Journal of Physical Chemistry C 121, 19634-19641 (2017).
682 | CCCCCCC(S1)=CC=C1C2=CC=C(S2)C3=CN=C(C4=NSN=C43)C5=CC([Si]6(CC(CC)CCCC)CC(CC)CCCC)=C(S5)C7=C6C=C(S7)C8=NC9=C(S8)C(C%10=CC=C(CC(CC)CCCC)S%10)=C%11C(SC(C%12=CC([Si](CC(CC)CCCC)(CC(CC)CCCC)C%13=C%14SC(C%15=NC=C(C%16=CC=C(C%17=CC=C(CCCCCC)S%17)S%16)C%18=NSN=C%18%15)=C%13)=C%14S%12)=N%11)=C9C%19=CC=C(CC(CC)CCCCC)S%19 | BBTz-X |  |  | 0.84 | 12.27 | 69.5 | 7.2 | [5 empty] | 741 | ** | Zhang S, et al. Intermediate-Sized Conjugated Donor Molecules for Organic Solar Cells: Comparison of Benzodithiophene and Benzobisthiazole-Based Cores. Chem. Mater. 29, 7880-7887 (2017).
683 | CCCCCCC(S1)=CC=C1C2=CC=C(S2)C3=CN=C(C4=NSN=C43)C5=CC([Si]6(CC(CC)CCCC)CC(CC)CCCC)=C(S5)C7=C6C=C(S7)C8=CC9=C(S8)C(C%10=CC=C(CC(CC)CCCC)S%10)=C%11C(SC(C%12=CC([Si](CC(CC)CCCC)(CC(CC)CCCC)C%13=C%14SC(C%15=NC=C(C%16=CC=C(C%17=CC=C(CCCCCC)S%17)S%16)C%18=NSN=C%18%15)=C%13)=C%14S%12)=C%11)=C9C%19=CC=C(CC(CC)CCCCC)S%19 | BDT-X |  |  | 0.78 | 13.71 | 73.04 | 7.74 | [5 empty] | 741 | ** | Zhang S, et al. Intermediate-Sized Conjugated Donor Molecules for Organic Solar Cells: Comparison of Benzodithiophene and Benzobisthiazole-Based Cores. Chem. Mater. 29, 7880-7887 (2017).
684 | CCCCCCC(S1)=CC=C1C2=CC=C(S2)C3=CN=C(C4=NSN=C43)C5=CC([Si]6(CC(CC)CCCC)CC(CC)CCCC)=C(S5)C7=C6C=C(S7)C8=CC=C(C9=CC([Si](CC(CC)CCCC)(CC(CC)CCCC)C%10=C%11SC(C%12=CC=C(C%13=CC([Si](CC(CC)CCCC)(CC(CC)CCCC)C%14=C%15SC(C%16=NC=C(C%17=CC=C(C%18=CC=C(CCCCCC)S%18)S%17)C%19=NSN=C%19%16)=C%14)=C%15S%13)C%20=NSN=C%20%12)=C%10)=C%11S9)C%21=NSN=C%218 | X2 |  |  | 0.66 | 15.41 | 69 | 7.01 | [5 empty] | 741 | ** | Zhang S, et al. Intermediate-Sized Conjugated Donor Molecules for Organic Solar Cells: Comparison of Benzodithiophene and Benzobisthiazole-Based Cores. Chem. Mater. 29, 7880-7887 (2017).
685 | [H]C1=CC2=C(OCCCCCCCC)C3=C(C=C(C4=C(C)N(B(F)F)C(/C(C5=CC=C(OCCCCCCCC)C=C5)=C6N=C(C)C([H])=C\6C)=C4C)S3)C(OCCCCCCCC)=C2S1 | BDH1 |  |  | 0.63 | 9.92 | 59.1 | 3.69 | [5 empty] | 743 | ** | He A, Qin Y, Dai W, Luo X. Novel D-A type dyes based on BODIPY for solution processed organic polymer solar cells. Dyes and Pigments 162, 671-679 (2019).
686 | [H]C(C=C1)=CC2=C1C(C=CC(C3=CC=C(C4=C5C(C(N4CC(CCCCCCCCCC)CCCCCCCC)=O)=C(C6=CC=C(C(C=C7)=CC8=C7C(C=CC(C9=CC=C(C%10=C%11C(C(N%10CC(CCCCCCCCCC)CCCCCCCC)=O)=C(C%12=CC=C([H])S%12)N(CC(CCCCCCCCCC)CCCCCCCC)C%11=O)S9)=C%13)=C%13N=C8OCCCCCCCC)S6)N(CC(CCCCCCCCCC)CCCCCCCC)C5=O)S3)=C%14)=C%14N(CCCCCCCC)C2=O | PDPPPTD |  |  | 0.87 | 12.55 | 67.83 | 7.41 | [5 empty] | 744 | ** | Li P, et al. Air-Processed, Stable Organic Solar Cells with High Power Conversion Efficiency of 7.41. Small 15, e1804671 (2019).
687 | [H]C1=CC2=C(S1)C(C3=CC(SCCCCCC)=CC(F)=C3)=C4C(SC(C5=CC=C(C6=C(F)C(OCC(CCCC)CC)=C(C7=CC=C([H])S7)C8=NSN=C86)S5)=C4)=C2C9=CC(SCCCCCC)=CC(F)=C9 | POF |  |  | 0.86 | 14.9 | 57 | 7.28 | [5 empty] | 748 | ** | Gong X, et al. Influence of polymer side chains on the photovoltaic performance of non-fullerene organic solar cells. Journal of Materials Chemistry C 5, 937-942 (2017).
688 | [H]C1=CC2=C(S1)C(C3=CC(SCCCCCC)=CC(F)=C3)=C4C(SC(C5=CC=C(C6=C(F)C(SCC(CCCC)CC)=C(C7=CC=C([H])S7)C8=NSN=C86)S5)=C4)=C2C9=CC(SCCCCCC)=CC(F)=C9 | PSF |  |  | 0.96 | 5.6 | 29 | 1.55 | [5 empty] | 748 | ** | Gong X, et al. Influence of polymer side chains on the photovoltaic performance of non-fullerene organic solar cells. Journal of Materials Chemistry C 5, 937-942 (2017).
689 | FC1=C(C2=NSN=C2C(C3=CC=C(C4=CC=C(CCCCCC)S4)S3)=C1)C(S5)=CC6=C5C(SC(C7=C(F)C=C(C8=CC=C(C9=CC=C(CCCCCC)S9)S8)C%10=NSN=C%107)=C%11)=C%11[Si]6(CC(CC)CCCC)CC(CC)CCCC | p-DTS-(FBTTH2)2 |  |  | 0.79 | 11.86 | 69 | 6.5 | [5 empty] | 752 | ** | Xu G, et al. n-Type conjugated electrolytes cathode interlayer with thickness-insensitivity for highly efficient organic solar cells. Journal of Materials Chemistry A 5, 13807-13816 (2017).
690 | FC1=C([H])C2=NN(CCCCCC)N=C2C(C3=CC4=C(C(SC(C5=CC(F)=C(C6=CC7=C(C(SC([H])=C8)=C8[Si]7(CCCCCCCC)CCCCCCCC)S6)C9=NN(CCCCCC)N=C59)=C%10)=C%10[Si]4(CCCCCCCC)CCCCCCCC)S3)=C1 | P |  |  | 0.9 | 13.78 | 58 | 7.19 | [5 empty] | 755 | ** | Patil Y, Misra R, Keshtov ML, Sharma GD. Small molecule carbazole-based diketopyrrolopyrroles with tetracyanobutadiene acceptor unit as a non-fullerene acceptor for bulk heterojunction organic solar cells. Journal of Materials Chemistry A 5, 3311-3319 (2017).
691 | [H]C1=C(C(N(CC(CCCCCCCCCCCC)CCCCCCCCCC)C2=O)=O)C2=C(C3=C4C(C(N(CC(CCCCCCCCCCCC)CCCCCCCCCC)C4=O)=O)=C(C5=CC=C(C6=CC=C(C7=CC=C([H])S7)C8=NSN=C68)S5)S3)S1 | P1 |  |  | 1.02 | 9.48 | 66.83 | 6.46 | [5 empty] | 756 | ** | Qiao X, Wu Q, Wu H, Zhang J, Li H. Bithienopyrroledione-Based Copolymers, Versatile Semiconductors for Balanced Ambipolar Thin-Film Transistors and Organic Solar Cells withVoc> 1 V. Advanced Functional Materials 27, 1604286 (2017).
692 | [H]C1=C(C(N(CC(CCCCCCCCCCCC)CCCCCCCCCC)C2=O)=O)C2=C(C3=C4C(C(N(CC(CCCCCCCCCCCC)CCCCCCCCCC)C4=O)=O)=C(C5=CC=C(C6=C(F)C(F)=C(C7=CC=C([H])S7)C8=NSN=C68)S5)S3)S1 | P2 |  |  | 0.96 | 2.55 | 63.6 | 1.56 | [5 empty] | 756 | ** | Qiao X, Wu Q, Wu H, Zhang J, Li H. Bithienopyrroledione-Based Copolymers, Versatile Semiconductors for Balanced Ambipolar Thin-Film Transistors and Organic Solar Cells withVoc> 1 V. Advanced Functional Materials 27, 1604286 (2017).
693 | CC(C(C1=CC=C(/C=C2SC(SCCCCCC)=C(SCCCCCC)S/2)O1)=C3C)=C4N3[B-](F)(F)[N+]5=C(C)C(C6=CC=C(/C=C7SC(SCCCCCC)=C(SCCCCCC)S\7)O6)=C(C)C5=C4C8=CC=C(OC)C=C8 | BODIPY-DTF |  |  | 0.768 | 13.79 | 66.5 | 7.2 | [5 empty] | 758 | ** | Srinivasa Rao R, Bagui A, Hanumantha Rao G, Gupta V, Singh SP. Achieving the highest efficiency using a BODIPY core decorated with dithiafulvalene wings for small molecule based solution-processed organic solar cells. Chem Commun (Camb) 53, 6953-6956 (2017).
694 | OC1=C(C2=C([O-])/C(C2=O)=C\C3=[N+](CCCCCC)C(C=CC(C4=CC(SC5=C6C(C7=CC=C(CCCCCC)C=C7)(C8=CC=C(CCCCCC)C=C8)C9=C5C=C(C(C%10=CC=C(CCCCCC)C=C%10)(C%11=CC=C(CCCCCC)C=C%11)C%12=C%13SC%14=C%12SC(C%15=CC=C([N+](CCCCCC)=C(/C=C%16C([O-])=C(C%17=C(O)C=C(N%18C(CCC%19)C%19C%20=C%18C=CC(C#N)=C%20)C=C%17O)C\%16=O)C%21(C)C)C%21=C%15)=C%14)C%13=C9)=C6S4)=C%22)=C%22C3(C)C)C(O)=CC(N%23C%24C(CCC%24)C%25=C%23C=CC([N+]#[C-])=C%25)=C1 | D-IDTT-SQ |  |  | 0.93 | 14.03 | 54 | 7.05 | [5 empty] | 759 | ** | Yang D, Sasabe H, Sano T, Kido J. Low-Band-Gap Small Molecule for Efficient Organic Solar Cells with a Low Energy Loss below 0.6 eV and a High Open-Circuit Voltage of over 0.9 V. ACS Energy Letters 2, 2021-2025 (2017).
695 | O=C1N(CC(CC)CCCC)C(C2=C(C3=CC(OCCCCCCC)=C(C4=C(CCCCCCCC)C=C([H])S4)S3)C5=NSN=C5C([H])=C21)=O | P1 |  |  | 0.69 | 11.11 | 54.15 | 4.15 | [5 empty] | 760 | ** | Yu J, et al. 2,1,3-Benzothiadiazole-5,6-dicarboxylicimide-Based Polymer Semiconductors for Organic Thin-Film Transistors and Polymer Solar Cells. ACS Appl Mater Interfaces 9, 42167-42178 (2017).
696 | O=C1N(CC(CC)CCCC)C(C2=C(C3=CC(OCCCCCCCC)=C(C4=C(OCCCCCCCC)C=C([H])S4)S3)C5=NSN=C5C([H])=C21)=O | P2 |  |  | 0.5 | 7.69 | 55.17 | 2.1 | [5 empty] | 760 | ** | Yu J, et al. 2,1,3-Benzothiadiazole-5,6-dicarboxylicimide-Based Polymer Semiconductors for Organic Thin-Film Transistors and Polymer Solar Cells. ACS Appl Mater Interfaces 9, 42167-42178 (2017).
697 | O=C1N(CC(CC)CCCC)C(C2=C(C3=NC(OCCCCCCCC)=C(C4=C(OCCCCCCCC)N=C([H])S4)S3)C5=NSN=C5C([H])=C21)=O | P3 |  |  | 0.52 | 0.5 | 44.48 | 0.12 | [5 empty] | 760 | ** | Yu J, et al. 2,1,3-Benzothiadiazole-5,6-dicarboxylicimide-Based Polymer Semiconductors for Organic Thin-Film Transistors and Polymer Solar Cells. ACS Appl Mater Interfaces 9, 42167-42178 (2017).
698 | FC(C(F)=C(C1=CC=C([H])S1)C2=NN(CC(CCCCCC)CCCCCCCC)N=C23)=C3C4=CC=C(S4)C5=CC6=C(C7=CC=C(CC(CC)CCCC)S7)C8=C(C=C([H])S8)C(C9=CC=C(CC(CC)CCCC)S9)=C6S5 | J52 |  |  | 0.847 | 19.7 | 66.8 | 11.1 | [5 empty] | 761 | ** | Yu R, et al. Two Well-Miscible Acceptors Work as One for Efficient Fullerene-Free Organic Solar Cells. Adv Mater 29, (2017).
699 | [H]C1=CC=C(S1)C(C2=C3N=C(C4=CC=CC(CCCCCCCCC)=C4)C(C5=CC(CCCCCCCCC)=CC=C5)=N2)=CC=C3C6=CC=C(S6)C7=CC8=C(C9=CC=C(CC(CCCC)CC)S9)C%10=C(C=C([H])S%10)C(C%11=CC=C(CC(CC)CCCC)S%11)=C8S7 | PBQ-0F |  |  | 0.69 | 16.16 | 59.91 | 6.68 | [5 empty] | 762 | ** | Zheng Z, et al. Efficient Charge Transfer and Fine-Tuned Energy Level Alignment in a THF-Processed Fullerene-Free Organic Solar Cell with 11.3% Efficiency. Adv Mater 29, (2017).
700 | [H]C1=CC=C(S1)C(C2=C3N=C(C4=CC=CC(CCCCCCCCC)=C4)C(C5=CC(CCCCCCCCC)=CC=C5)=N2)=C(F)C(F)=C3C6=CC=C(S6)C7=CC8=C(C9=CC(F)=C(CC(CCCC)CC)S9)C%10=C(C=C([H])S%10)C(C%11=CC(F)=C(CC(CC)CCCC)S%11)=C8S7 | PBQ-4F |  |  | 0.95 | 17.87 | 66.8 | 11.34 | [5 empty] | 762 | ** | Zheng Z, et al. Efficient Charge Transfer and Fine-Tuned Energy Level Alignment in a THF-Processed Fullerene-Free Organic Solar Cell with 11.3% Efficiency. Adv Mater 29, (2017).
701 | [H]C1=CC=C(S1)C(C2=C3N=C(C4=CC=CC(CCCCCCCCC)=C4)C(C5=CC(CCCCCCCCC)=CC=C5)=N2)=C(F)C(F)=C3C6=CC=C(S6)C7=CC8=C(C9=CC=C(CC(CCCC)CC)S9)C%10=C(C=C([H])S%10)C(C%11=CC=C(CC(CC)CCCC)S%11)=C8S7 | PBQ-OF |  |  | 0.83 | 17.16 | 8.9 | 8.9 | [5 empty] | 762 | ** | Zheng Z, et al. Efficient Charge Transfer and Fine-Tuned Energy Level Alignment in a THF-Processed Fullerene-Free Organic Solar Cell with 11.3% Efficiency. Adv Mater 29, (2017).
702 | [H]/C=C/C(C(OCCCCCCCC)=C1)=CC(OCCCCCCCC)=C1/C=C/C(C(OCCCCCCCC)=C2)=CC(OCCCCCCCC)=C2C(C3=C4C=CC=C3)=C5C(C=CC=C5)=C4C6=CC(OCCCCCCCC)=C([H])C=C6OCCCCCCCC | AnE-PVstat |  |  | 0.83 | 7.951 | 53 | 3.48 | [5 empty] | 763 | ** | Alam S, et al. Organic solar cells based on anthracene-containing PPE–PPVs and non-fullerene acceptors. Chemical Papers 72, 1769-1778 (2018).
703 | [H]C(S1)=CC2=C1C(C3=CC=C(CC(CCCC)CC)S3)=C(C=C(C4=CC(C(OCC(CCCC)CCCCCC)=O)=C(C5=CC=C([H])S5)S4)S6)C6=C2C7=CC=C(CC(CCCC)CC)S7 | PBDT-2TC |  |  | 0.903 | 16.87 | 61.46 | 9.36 | [5 empty] | 764 | ** | An Y, et al. Nonhalogen Solvent-Processed Asymmetric Wide-Bandgap Polymers for Nonfullerene Organic Solar Cells with Over 10% Efficiency. Advanced Functional Materials 28, 1706517 (2018).
704 | [H]C(S1)=CC2=C1C(C3=CC=C(SC(CCCC)CC)S3)=C(C=C(C4=CC(C(OCC(CCCC)CCCCCC)=O)=C(C5=CC=C([H])S5)S4)S6)C6=C2C7=CC=C(SC(CCCC)CC)S7 | PBDT-S-2TC |  |  | 0.919 | 17.32 | 60.05 | 9.55 | [5 empty] | 764 | ** | An Y, et al. Nonhalogen Solvent-Processed Asymmetric Wide-Bandgap Polymers for Nonfullerene Organic Solar Cells with Over 10% Efficiency. Advanced Functional Materials 28, 1706517 (2018).
705 | S=C(N(CC)C/1=O)SC1=C\C2=CC(CCCCCCCC)=C(C3=CC=C(C4=C(CCCCCCCC)C=C(C5=CC6=C(C(C7=CC=C([Si](CCC)(CCC)CCC)S7)=C(C=C(C8=CC(CCCCCCCC)=C(C9=CC=C(C%10=C(CCCCCCCC)C=C(/C=C%11SC(N(CC)C/%11=O)=S)S%10)S9)S8)S%12)C%12=C6C%13=CC=C([Si](CCC)(CCC)CCC)S%13)S5)S4)S3)S2 | H21 |  |  | 0.895 | 13 | 65.58 | 7.62 | [5 empty] | 765 | ** | Bin H, et al. High-Efficiency All-Small-Molecule Organic Solar Cells Based on an Organic Molecule Donor with Alkylsilyl-Thienyl Conjugated Side Chains. Adv Mater 30, e1706361 (2018).
706 | CCC(CCCC)COC(/C(C#N)=C/C1=CC(CCCCCCCC)=C(C2=CC=C(C3=C(CCCCCCCC)C=C(C4=CC5=C(C(C6=CC=C([Si](CCC)(CCC)CCC)S6)=C(C=C(C7=CC(CCCCCCCC)=C(C8=CC=C(C9=C(CCCCCCCC)C=C(/C=C(C(OC(CCCC)CC)=O)/C#N)S9)S8)S7)S%10)C%10=C5C%11=CC=C([Si](CCC)(CCC)CCC)S%11)S4)S3)S2)S1)=O | H22 |  |  | 0.942 | 15.38 | 71.15 | 10.29 | [5 empty] | 765 | ** | Bin H, et al. High-Efficiency All-Small-Molecule Organic Solar Cells Based on an Organic Molecule Donor with Alkylsilyl-Thienyl Conjugated Side Chains. Adv Mater 30, e1706361 (2018).
707 | FC(C(F)=C([H])C1=NN(CCCCCCCC)N=C12)=C2C3=CC(C=C(C(C=C(C=C([H])S4)C4=C5)=C5N6C(CCCCCCCC)CCCCCCCC)C6=C7)=C7S3 | PBi |  |  | 0.74 | 3.79 | 45.5 | 1.28 | [5 empty] | 766 | ** | Chung CL, et al. S,N-Heteroacene-Based Copolymers for Highly Efficient Organic Field Effect Transistors and Organic Solar Cells: Critical Impact of Aromatic Subunits in the Ladder pi-System. ACS Appl Mater Interfaces 10, 6471-6483 (2018).
708 | FC(C(F)=C([H])C1=NN(CCCCCCCC)N=C12)=C2C3=CC(S4)=C(C=C3)C5=C4C6=C(N5C(CCCCCCCC)CCCCCCCC)C7=CC=C([H])C=C7S6 | PBo |  |  | 0.91 | 5 | 43.1 | 1.96 | [5 empty] | 766 | ** | Chung CL, et al. S,N-Heteroacene-Based Copolymers for Highly Efficient Organic Field Effect Transistors and Organic Solar Cells: Critical Impact of Aromatic Subunits in the Ladder pi-System. ACS Appl Mater Interfaces 10, 6471-6483 (2018).
709 | FC(C(F)=C([H])C1=NN(CCCCCCCC)N=C12)=C2C3=CC(SC4=C5N(C(CCCCCCCC)CCCCCCCC)C6=C4SC7=C6SC([H])=C7)=C5S3 | PT |  |  | 0.63 | 14.28 | 67.1 | 6.04 | [5 empty] | 766 | ** | Chung CL, et al. S,N-Heteroacene-Based Copolymers for Highly Efficient Organic Field Effect Transistors and Organic Solar Cells: Critical Impact of Aromatic Subunits in the Ladder pi-System. ACS Appl Mater Interfaces 10, 6471-6483 (2018).
710 | O=C1N(CC(CCCC)CC)C(C2=CC=C(C#C/C(C3=CC=C(/C(C4=CC=C(OCCCCCCCC)C=C4)=C5N=C6C=C\5)N3[Zn]N7/C(C=C/C7=C6\C#CC8=CC=C(C(N(CC(CC)CCCC)C9=O)=C%10C9=C(C%11=CC=CS%11)N(CC(CCCC)CC)C%10=O)S8)=C%12/C%13=CC=C(OCCCCCCCC)C=C%13)=C%14C=CC%12=N\%14)S2)=C%15C1=C(C%16=CC=CS%16)N(CC(CC)CCCC)C%15=O | 1 |  |  | 0.71 | 15.46 | 56 | 6.13 | [5 empty] | 767 | ** | Hadmojo WT, et al. Near-Infrared Harvesting Fullerene-Free All-Small-Molecule Organic Solar Cells Based on Porphyrin Donors. ACS Sustainable Chemistry & Engineering 6, 5306-5313 (2018).
711 | O=C1N(CC(CCCC)CC)C(C2=CC=C(C#C/C(C3=CC=C(/C(C4=CC=C(OCC(CCCC)CC)C=C4)=C5N=C6C=C\5)N3[Zn]N7/C(C=C/C7=C6\C#CC8=CC=C(C(N(CC(CC)CCCC)C9=O)=C%10C9=C(C%11=CC=CS%11)N(CC(CCCC)CC)C%10=O)S8)=C%12/C%13=CC=C(OCC(CC)CCCC)C=C%13)=C%14C=CC%12=N\%14)S2)=C%15C1=C(C%16=CC=CS%16)N(CC(CC)CCCC)C%15=O | 2 |  |  | 0.71 | 14.03 | 53 | 5.21 | [5 empty] | 767 | ** | Hadmojo WT, et al. Near-Infrared Harvesting Fullerene-Free All-Small-Molecule Organic Solar Cells Based on Porphyrin Donors. ACS Sustainable Chemistry & Engineering 6, 5306-5313 (2018).
712 | O=C1N(CC(CCCC)CC)C(C2=CC=C(C#C/C(C3=CC=C(/C(C4=CC=C(CC(CCCC)CC)S4)=C5N=C6C=C\5)N3[Zn]N7/C(C=C/C7=C6\C#CC8=CC=C(C(N(CC(CC)CCCC)C9=O)=C%10C9=C(C%11=CC=CS%11)N(CC(CCCC)CC)C%10=O)S8)=C%12/C%13=CC=C(CC(CCCC)CC)S%13)=C%14C=CC%12=N\%14)S2)=C%15C1=C(C%16=CC=CS%16)N(CC(CC)CCCC)C%15=O | 3 |  |  | 0.71 | 11.46 | 51 | 4.08 | [5 empty] | 767 | ** | Hadmojo WT, et al. Near-Infrared Harvesting Fullerene-Free All-Small-Molecule Organic Solar Cells Based on Porphyrin Donors. ACS Sustainable Chemistry & Engineering 6, 5306-5313 (2018).
713 | CCC(CCCC)CC1=CC=C(S1)/C(C2=N/C(C=C2)=C3/C#CC4=CC=C(C(N(CC(CCCC)CC)C5=O)=C6C5=C(C7=CC=CS7)N(CC(CCCC)CC)C6=O)S4)=C(C=C/8)/N9C8=C(C#C/C(C%10=CC=C%11N%10[Zn]N%12/C(C=C/C%12=C%13\C%14=CC=C(CC(CCCC)CC)S%14)=C(C#CC%15=CC=C(C%16=C%17C(C(N%16CC(CCCC)CC)=O)=C(C%18=CC=CS%18)N(CC(CC)CCCC)C%17=O)S%15)\C(C=C/%19)=NC%19=C%11\C%20=CC=C(CC(CCCC)CC)S%20)=C%21N=C%13C=C/%21)/C(C=C/%22)=NC%22=C(C%23=CC=C(CC(CCCC)CC)S%23)/C%24=CC=C3N%24[Zn]9 | ZnP2-DPP |  |  | 0.65 | 19.65 | 66.15 | 8.45 | [5 empty] | 768 | ** | Lai T, et al. Dimeric Porphyrin Small Molecules for Efficient Organic Solar Cells with High Photoelectron Response in the Near-Infrared Region. ACS Appl Mater Interfaces 10, 668-675 (2018).
714 | FC1=C(CC(CCCC)CC)SC(C2=C(C=C(C3=CC=C(C4=C5C(C(C6=C(CC(CC)CCCC)SC(CC(CCCC)CC)=C6C5=O)=O)=C(C7=CC=C([H])S7)S4)S3)S8)C8=C(C9=CC(F)=C(CC(CCCC)CC)S9)C%10=C2SC([H])=C%10)=C1 | PM6 |  |  | 0.78 | 22.92 | 75 | 13.32 | [5 empty] | 773 | ** | Wang J-L, Liu K-K, Hong L, Ge G-Y, Zhang C, Hou J. Selenopheno[3,2-b]thiophene-Based Narrow-Bandgap Nonfullerene Acceptor Enabling 13.3% Efficiency for Organic Solar Cells with Thickness-Insensitive Feature. ACS Energy Letters 3, 2967-2976 (2018).
715 | [H]C1=CC(C#C[Si](C(C)C)(C(C)C)C(C)C)=C(C2=C(C#C[Si](C(C)C)(C(C)C)C(C)C)C=C(C3=CC=C(C4=C5C(C(C6=C(CC(CC)CCCC)SC(CC(CC)CCCC)=C6C5=O)=O)=C(C7=CC=C([H])S7)S4)S3)S2)S1 | PT4Si-BDD |  |  | 1.009 | 8.98 | 53.8 | 4.88 | [5 empty] | 774 | ** | Wang L, et al. Incorporating Trialkylsilylethynyl-Substituted Head-to-Head Bithiophene Unit into Copolymers for Efficient Non-Fullerene Organic Solar Cells. ACS Appl Mater Interfaces 10, 7271-7280 (2018).
716 | [H]C1=CC(C#C[Si](C(C)C)(C(C)C)C(C)C)=C(C2=C(C#C[Si](C(C)C)(C(C)C)C(C)C)C=C(C3=CC=C(C4=C(F)C(F)=C(C5=CC=C([H])S5)C6=NN(CC(CCCCCCCC)CCCCCC)N=C64)S3)S2)S1 | PT4Si-FTAZ |  |  | 0.922 | 11.2 | 65.9 | 6.79 | [5 empty] | 774 | ** | Wang L, et al. Incorporating Trialkylsilylethynyl-Substituted Head-to-Head Bithiophene Unit into Copolymers for Efficient Non-Fullerene Organic Solar Cells. ACS Appl Mater Interfaces 10, 7271-7280 (2018).
717 | [H]C(S1)=CC2=C1C(C3=CC=C(SCC(CCCCCC)CCCC)S3)=C(C=C(C4=C(CCCCCCCC)C=C(C5=NN=C(C6=CC(CCCCCCCC)=C([H])S6)S5)S4)S7)C7=C2C8=CC=C(SCC(CCCCCC)CCCC)S8 | PBDTS-TDZ |  |  | 1.1 | 17.78 | 65.4 | 12.8 | [5 empty] | 775 | ** | Xu X, Yu T, Bi Z, Ma W, Li Y, Peng Q. Realizing Over 13% Efficiency in Green-Solvent-Processed Nonfullerene Organic Solar Cells Enabled by 1,3,4-Thiadiazole-Based Wide-Bandgap Copolymers. Adv Mater 30, (2018).
718 | [H]C(S1)=CC2=C1C(C3=CC=C(CC(CCCCCC)CCCC)S3)=C(C=C(C4=C(CCCCCCCC)C=C(C5=NN=C(C6=CC(CCCCCCCC)=C([H])S6)S5)S4)S7)C7=C2C8=CC=C(CC(CCCCCC)CCCC)S8 | PBDT-TDZ |  |  | 1.01 | 17.15 | 67.7 | 11.72 | [5 empty] | 775 | ** | Xu X, Yu T, Bi Z, Ma W, Li Y, Peng Q. Realizing Over 13% Efficiency in Green-Solvent-Processed Nonfullerene Organic Solar Cells Enabled by 1,3,4-Thiadiazole-Based Wide-Bandgap Copolymers. Adv Mater 30, (2018).
719 | [H]C1=C(F)C(F)=C(C2=CC=C(C3=CC=C(C4=CC=C([H])S4)C=C3)S2)C5=C1N=C(C6=CC=C(OCCCCCCCC)C(OCCCCCCCC)=C6)C(C7=CC(OCCCCCCCC)=C(OCCCCCCCC)C=C7)=N5 | P1 |  |  | 0.86 | 8.53 | 66.22 | 4.86 | [5 empty] | 777 | ** | Yang J, et al. Quinoxaline-Based Wide Band Gap Polymers for Efficient Nonfullerene Organic Solar Cells with Large Open-Circuit Voltages. ACS Appl Mater Interfaces 10, 23235-23246 (2018).
720 | [H]C1=C(F)C(F)=C(C2=CC=C(C3=CC=C(C4=CC=C([H])S4)C=C3F)S2)C5=C1N=C(C6=CC=C(OCCCCCCCC)C(OCCCCCCCC)=C6)C(C7=CC(OCCCCCCCC)=C(OCCCCCCCC)C=C7)=N5 | P2 |  |  | 0.91 | 13.15 | 64.84 | 7.75 | [5 empty] | 777 | ** | Yang J, et al. Quinoxaline-Based Wide Band Gap Polymers for Efficient Nonfullerene Organic Solar Cells with Large Open-Circuit Voltages. ACS Appl Mater Interfaces 10, 23235-23246 (2018).
721 | [H]C1=C(F)C(F)=C(C2=CC=C(C3=CC(F)=C(C4=CC=C([H])S4)C=C3F)S2)C5=C1N=C(C6=CC=C(OCCCCCCCC)C(OCCCCCCCC)=C6)C(C7=CC(OCCCCCCCC)=C(OCCCCCCCC)C=C7)=N5 | P3 |  |  | 1 | 15.99 | 60.89 | 9.7 | [5 empty] | 777 | ** | Yang J, et al. Quinoxaline-Based Wide Band Gap Polymers for Efficient Nonfullerene Organic Solar Cells with Large Open-Circuit Voltages. ACS Appl Mater Interfaces 10, 23235-23246 (2018).
722 | [H]C1=C(F)C(F)=C(C2=CC=C(C3=C(F)C(F)=C(C4=CC=C([H])S4)C(F)=C3F)S2)C5=C1N=C(C6=CC=C(OCCCCCCCC)C(OCCCCCCCC)=C6)C(C7=CC(OCCCCCCCC)=C(OCCCCCCCC)C=C7)=N5 | P4 |  |  | 1.06 | 4.82 | 57.43 | 2.93 | [5 empty] | 777 | ** | Yang J, et al. Quinoxaline-Based Wide Band Gap Polymers for Efficient Nonfullerene Organic Solar Cells with Large Open-Circuit Voltages. ACS Appl Mater Interfaces 10, 23235-23246 (2018).
723 | O=C1C(C2=C(C3=CC=C(C#C/C(C4=CC=C5N4[Zn]N6/C(C=C/C6=C7\C8=CC(SC(CCCCCC)=C9)=C9S8)=C(C%10=CC(SC(CCCCCC)=C%11)=C%11S%10)\C(C=C/%12)=NC%12=C5\C%13=CC(SC(CCCCCC)=C%14)=C%14S%13)=C%15N=C7C=C/%15)S3)N1CC(CC)CCCC)=C(C%16=CC=C(C#C/C(C%17=CC=C%18N%17[Zn]N%19/C(C=C/C%19=C%20\C%21=CC(SC(CCCCCC)=C%22)=C%22S%21)=C(C%23=CC(SC(CCCCCC)=C%24)=C%24S%23)\C(C=C/%25)=NC%25=C%18\C%26=CC(SC(CCCCCC)=C%27)=C%27S%26)=C%28N=C%20C=C/%28)S%16)N(CC(CC)CCCC)C2=O | VC4 |  |  | 0.91 | 13.83 | 64 | 8.05 | [5 empty] | 778 | ** | Cuesta V, Singhal R, de la Cruz P, Sharma GD, Langa F. Near-IR Absorbing D-A-D Zn-Porphyrin-Based Small-Molecule Donors for Organic Solar Cells with Low-Voltage Loss. ACS Appl Mater Interfaces 11, 7216-7225 (2019).
724 | O=C1C(C2=C(C3=CC=C(C#C/C(C4=CC=C5N4[Zn]N6/C(C=C/C6=C7\C8=C(OCCCCCCCCCCCC)C=CC=C8OCCCCCCCCCCCC)=C(C9=C(OCCCCCCCCCCCC)C=CC=C9OCCCCCCCCCCCC)\C(C=C/%10)=NC%10=C5\C%11=C(OCCCCCCCCCCCC)C=CC=C%11OCCCCCCCCCCCC)=C%12N=C7C=C/%12)S3)N1CC(CC)CCCC)=C(C%13=CC=C(C#C/C(C%14=CC=C%15N%14[Zn]N%16/C(C=C/C%16=C%17\C%18=C(OCCCCCCCCCCCC)C=CC=C%18OCCCCCCCCCCCC)=C(C%19=C(OCCCCCCCCCCCC)C=CC=C%19OCCCCCCCCCCCC)\C(C=C/%20)=NC%20=C%15\C%21=C(OCCCCCCCCCCCC)C=CC=C%21OCCCCCCCCCCCC)=C%22N=C%17C=C/%22)S%13)N(CC(CC)CCCC)C2=O | VC5 |  |  | 0.79 | 16.98 | 66.3 | 8.89 | [5 empty] | 778 | ** | Cuesta V, Singhal R, de la Cruz P, Sharma GD, Langa F. Near-IR Absorbing D-A-D Zn-Porphyrin-Based Small-Molecule Donors for Organic Solar Cells with Low-Voltage Loss. ACS Appl Mater Interfaces 11, 7216-7225 (2019).
725 | O=C1C2=C(C3=CC=C(C#C/C(C(C=C/4)=NC4=C5\C6=CC=C(CC(CCCCCC)CCCC)S6)=C7C=C/C8=C(C9=CC=C(CC(CCCCCC)CCCC)S9)/C%10=N/C(C=C%10)=C(C#CC%11=C(OCCCCCC)C(/C=C%12SC(N(CC)C\%12=O)=S)=CC(OCCCCCC)=C%11)\C%13=CC=C5N%13[Zn]N\78)S3)N(CC(CCCC)CCCCCC)C(C2=C(C%14=CC=C(C#C/C(C%15=CC=C%16N%15[Zn]N%17/C(C=C/C%17=C%18\C%19=CC=C(CC(CCCCCC)CCCC)S%19)=C(C#CC%20=C(OCCCCCC)C=C(/C=C%21C(N(CC)C(S/%21)=S)=O)C(OCCCCCC)=C%20)\C(C=C/%22)=NC%22=C%16\C%23=CC=C(CC(CCCCCC)CCCC)S%23)=C%24N=C%18C=C/%24)S%14)N1CC(CCCC)CCCCCC)=O.CC | DPP-2TP |  |  | 0.76 | 15.54 | 68.7 | 8 | [5 empty] | 779 | ** | Piradi V, et al. Panchromatic Ternary Organic Solar Cells with Porphyrin Dimers and Absorption-Complementary Benzodithiophene-based Small Molecules. ACS Appl Mater Interfaces 11, 6283-6291 (2019).
726 | O=C1C2=C(C3=CC=C(C#C/C(C(C=C/4)=NC4=C5\C6=CC=C(SCC(CCCC)CCCCCC)S6)=C7C=C/C8=C(C9=CC=C(SCC(CCCC)CCCCCC)S9)/C%10=N/C(C=C%10)=C(C#CC%11=C(OCCCCCC)C(/C=C%12SC(N(CC)C\%12=O)=S)=CC(OCCCCCC)=C%11)\C%13=CC=C5N%13[Zn]N\78)S3)N(CC(CCCC)CCCCCC)C(C2=C(C%14=CC=C(C#C/C(C%15=CC=C%16N%15[Zn]N%17/C(C=C/C%17=C%18\C%19=CC=C(SCC(CCCC)CCCCCC)S%19)=C(C#CC%20=C(OCCCCCC)C=C(/C=C%21C(N(CC)C(S/%21)=S)=O)C(OCCCCCC)=C%20)\C(C=C/%22)=NC%22=C%16\C%23=CC=C(SCC(CCCC)CCCCCC)S%23)=C%24N=C%18C=C/%24)S%14)N1CC(CCCC)CCCCCC)=O | DPP-2TTP |  |  | 0.82 | 17.78 | 76.5 | 11.01 | [5 empty] | 779 | ** | Piradi V, et al. Panchromatic Ternary Organic Solar Cells with Porphyrin Dimers and Absorption-Complementary Benzodithiophene-based Small Molecules. ACS Appl Mater Interfaces 11, 6283-6291 (2019).
727 | CCCCC(CC)CC(S1)=CC=C1C2=C3C(SC(C4=C5C(C(F)=C(C(OCC(CC)CCCC)=O)S5)=C([H])S4)=C3)=C(C6=CC=C(CC(CC)CCCC)S6)C7=C2SC([H])=C7 | PCE10 |  |  | 0.79 | 17.29 | 69 | 9.4 | [5 empty] | 780 | ** | Yan H, Tang Y, Meng X, Xiao T, Lu G, Ma W. Achieving High Doping Concentration by Dopant Vapor Deposition in Organic Solar Cells. ACS Appl Mater Interfaces 11, 4178-4184 (2019).
728 | [H]C1=CC=C(S1)C2=C(C#N)C(C#N)=C(C3=CC=C(C4=CC5=C(C(C6=CC=C(CC(CC)CCCC)S6)=C(C=C([H])S7)C7=C5C8=CC=C(CC(CC)CCCC)S8)S4)S3)C9=NN(CC(CCCC)CCCCCC)N=C92 | P1 |  |  | 0.93 | 5.73 | 30 | 1.58 | [5 empty] | 781 | ** | Casey A, et al. Cyano substituted benzotriazole based polymers for use in organic solar cells. Journal of Materials Chemistry A 5, 6465-6470 (2017).
729 | [H]C1=CC=C(S1)C2=C(C#N)C(C#N)=C(C3=CC=C(C4=CC5=C(C(C6=CC=C(CC(CCCC)CCCCCC)S6)=C(C=C([H])S7)C7=C5C8=CC=C(CC(CCCC)CCCCCC)S8)S4)S3)C9=NN(CC(CCCC)CCCCCC)N=C92 | P2 |  |  | 0.95 | 11.25 | 57 | 6.12 | [5 empty] | 781 | ** | Casey A, et al. Cyano substituted benzotriazole based polymers for use in organic solar cells. Journal of Materials Chemistry A 5, 6465-6470 (2017).
730 | [H]C1=CC2=C(S1)C(C3=CC=C(CC(CC)CCCC)S3)=C4C(SC(C5=CC=C(C6=C7C(C(C8=C(CC(CC)CCCC)SC(CC(CC)CCCC)=C8C7=O)=O)=C(C9=CC=C([H])S9)S6)S5)=C4)=C2C%10=CC=C(CC(CC)CCCC)S%10 | BDDT |  |  | 0.96 | 8.78 | 65 | 5.8 | [5 empty] | 784 | ** | Ding G, Tang A, Chen F, Tajima K, Xiao B, Zhou E. Inside-fused perylenediimide dimers with planar structures for high-performance fullerene-free organic solar cells. RSC Advances 7, 13749-13753 (2017).
731 | [H]C1=CC2=C(C3=CC=C(CC(CC)CCCC)S3)C4=C(C=C(C5=CC=C(C6=NN=C(C7=CC=C([H])S7)C8=C6C(N(CC(CCCCCCCCCC)CCCCCCCCCCCC)C8=O)=O)S5)S4)C(C9=CC=C(CC(CC)CCCC)S9)=C2S1 | PDD-BDT |  |  | 0.86 | 8 | 66 | 4.5 | [5 empty] | 785 | ** | Knall AC, et al. Synthesis of a conjugated pyrrolopyridazinedione-benzodithiophene (PPD-BDT) copolymer and its application in organic and hybrid solar cells. Monatsh Chem 148, 855-862 (2017).
732 | O=C(N1CC(CC)CCCC)C(C2=C1C(S3)=CC=C3C#C/C(C(C=C/4)=NC4=C5\C#CC6=CC=CC=C6)=C7C=C/C8=C(C#CC9=CC=CC=C9)/C%10=N/C(C=C%10)=C(C#CC%11=CC=C(C%12=C%13C(C(N%12CC(CC)CCCC)=O)=C(C%14=CC=CS%14)N(CC(CC)CCCC)C%13=O)S%11)\C%15=CC=C5N%15[Mg]N\78)=C(C%16=CC=CS%16)N(CC(CC)CCCC)C2=O | 2a |  |  | 0.74 | 13.27 | 49 | 4.85 | [5 empty] | 787 | ** | Ogumi K, Nakagawa T, Okada H, Sakai R, Wang H, Matsuo Y. Substituent effects in magnesium tetraethynylporphyrin with two diketopyrrolopyrrole units for bulk heterojunction organic solar cells. Journal of Materials Chemistry A 5, 23067-23077 (2017).
733 | O=C(N1CC(CC)CCCC)C(C2=C1C(S3)=CC=C3C#C/C(C(C=C/4)=NC4=C5\C#CC6=CC=C(CCCCCC)C=C6)=C7C=C/C8=C(C#CC9=CC=C(CCCCCC)C=C9)/C%10=N/C(C=C%10)=C(C#CC%11=CC=C(C%12=C%13C(C(N%12CC(CC)CCCC)=O)=C(C%14=CC=CS%14)N(CC(CC)CCCC)C%13=O)S%11)\C%15=CC=C5N%15[Mg]N\78)=C(C%16=CC=CS%16)N(CC(CC)CCCC)C2=O | 2b |  |  | 0.69 | 14.8 | 56 | 5.73 | [5 empty] | 787 | ** | Ogumi K, Nakagawa T, Okada H, Sakai R, Wang H, Matsuo Y. Substituent effects in magnesium tetraethynylporphyrin with two diketopyrrolopyrrole units for bulk heterojunction organic solar cells. Journal of Materials Chemistry A 5, 23067-23077 (2017).
734 | O=C(N1CC(CC)CCCC)C(C2=C1C(S3)=CC=C3C#C/C(C(C=C/4)=NC4=C5\C#CC6=CC=C(C(F)(F)F)C=C6)=C7C=C/C8=C(C#CC9=CC=C(C(F)(F)F)C=C9)/C%10=N/C(C=C%10)=C(C#CC%11=CC=C(C%12=C%13C(C(N%12CC(CC)CCCC)=O)=C(C%14=CC=CS%14)N(CC(CC)CCCC)C%13=O)S%11)\C%15=CC=C5N%15[Mg]N\78)=C(C%16=CC=CS%16)N(CC(CC)CCCC)C2=O | 2c |  |  | 0.79 | 4.61 | 45 | 1.65 | [5 empty] | 787 | ** | Ogumi K, Nakagawa T, Okada H, Sakai R, Wang H, Matsuo Y. Substituent effects in magnesium tetraethynylporphyrin with two diketopyrrolopyrrole units for bulk heterojunction organic solar cells. Journal of Materials Chemistry A 5, 23067-23077 (2017).
735 | O=C(N1CC(CC)CCCC)C(C2=C1C(S3)=CC=C3C#C/C(C(C=C/4)=NC4=C5\C#CC6=CC=C(N(C)C)C=C6)=C7C=C/C8=C(C#CC9=CC=C(N(C)C)C=C9)/C%10=N/C(C=C%10)=C(C#CC%11=CC=C(C%12=C%13C(C(N%12CC(CC)CCCC)=O)=C(C%14=CC=CS%14)N(CC(CC)CCCC)C%13=O)S%11)\C%15=CC=C5N%15[Mg]N\78)=C(C%16=CC=CS%16)N(CC(CC)CCCC)C2=O | 2d |  |  | 0.53 | 12.63 | 46 | 3.06 | [5 empty] | 787 | ** | Ogumi K, Nakagawa T, Okada H, Sakai R, Wang H, Matsuo Y. Substituent effects in magnesium tetraethynylporphyrin with two diketopyrrolopyrrole units for bulk heterojunction organic solar cells. Journal of Materials Chemistry A 5, 23067-23077 (2017).
736 | O=C(C1=C(C2=CC=C([H])S2)SC(C3=CC=C(C4=CC=C(C5=C6C(C(N5CC(CCCCCC)CCCCCCCC)=O)=C(C7=CC=C([H])S7)N(CC(CCCCCC)CCCCCCCC)C6=O)S4)S3)=C18)C9=C(CC(CC)CCCC)SC(CC(CC)CCCC)=C9C8=O | P266 |  |  | 0.72 | 18.11 | 70.4 | 9.18 | [5 empty] | 791 | ** | Zhang H, et al. Low band-gap conjugated polymer based on diketopyrrolopyrrole units and its application in organic photovoltaic cells. Journal of Materials Chemistry A 5, 10416-10423 (2017).
737 | CCCCC(CC)CC1=CC=C(S1)C2=C3C(SC(C4=C5C(C(F)=C(C(OCC(CC)CCCC)=O)S5)=C(C6=CC7=C(S6)C(C8=CC=C(CC(CC)CCCC)S8)=C9C(SC(C%10=C%11C(C(F)=C(C(OCC(CC)CCCC)=O)S%11)=C([H])S%10)=C9)=C7C%12=CC=C(CC(CC)CCCC)S%12)S4)=C3)=C(C%13=CC=C(CC(CC)CCCC)S%13)C%14=C2SC([H])=C%14 | P1 |  |  | 0.83 | 13.17 | 60 | 6.72 | [5 empty] | 792 | ** | Zhong H, et al. A regioregular conjugated polymer for high performance thick-film organic solar cells without processing additive. Journal of Materials Chemistry A 5, 10517-10525 (2017).
738 | CCCCC(CC)CC1=CC=C(S1)C2=C3C(SC(C4=C5C(SC(C(OCC(CC)CCCC)=O)=C5F)=C(C6=CC7=C(S6)C(C8=CC=C(CC(CC)CCCC)S8)=C9C(SC(C%10=C%11C(C(F)=C(C(OCC(CC)CCCC)=O)S%11)=C([H])S%10)=C9)=C7C%12=CC=C(CC(CC)CCCC)S%12)S4)=C3)=C(C%13=CC=C(CC(CC)CCCC)S%13)C%14=C2SC([H])=C%14 | P2 |  |  | 0.85 | 17 | 65 | 9.66 | [5 empty] | 792 | ** | Zhong H, et al. A regioregular conjugated polymer for high performance thick-film organic solar cells without processing additive. Journal of Materials Chemistry A 5, 10517-10525 (2017).
739 | [H]C1=CC2=C(S1)C(C3=CC=C(CC(CC)CCCC)S3)=C4C(SC(C5=C6C(C(F)=C(C(OCC(CC)CCCC)=O)S6)=C([H])S5)=C4)=C2C7=CC=C(CC(CC)CCCC)S7 | P3 |  |  | 0.82 | 16.06 | 66 | 9.03 | [5 empty] | 792 | ** | Zhong H, et al. A regioregular conjugated polymer for high performance thick-film organic solar cells without processing additive. Journal of Materials Chemistry A 5, 10517-10525 (2017).
740 | O=C1C2=C(C=CC=C2)C(/C1=C/C(S3)=CC4=C3C(CCCCCC)=C(S4)C(S5)=CC6=C5C(SC(C7=C(CCCCCC)C(SC(/C=C8C(C(C=CC=C9)=C9C\8=O)=O)=C%10)=C%10S7)=C%11)=C%11[Si]6(CCCCCCCC)CCCCCCCC)=O | DINTTDTS |  |  | 0.79 | 8.98 | 39.5 | 2.79 | [5 empty] | 793 | ** | Chen X, et al. Dithienosilole-based small molecule donors for efficient all-small-molecule organic solar cells. Dyes and Pigments 158, 445-450 (2018).
741 | CC1(C)C(C=C2C([O-])=C(C3=C(O)C=C(N4CCC5=C4C=CC=C5)C=C3O)C2=O)=[N+](CCCC)C6=C1C7=C(C=C6)C=CC=C7 | ASQ-5 |  |  | 0.81 | 11.03 | 48 | 4.29 | [5 empty] | 794 | ** | Chen Y, et al. Synthesis of 3H-Benzo[e]indoline and Its Application to Small-Molecule Organic Solar Cells. Chemistry 24, 8747-8750 (2018).
742 | CC1(C)C(C=C2C([O-])=C(C3=C(O)C=C(N4CCC5=C4C=CC6=C5C=CC=C6)C=C3O)C2=O)=[N+](CCCC)C7=C1C8=C(C=C7)C=CC=C8 | USQ-BI |  |  | 0.73 | 15.64 | 47 | 5.35 | [5 empty] | 794 | ** | Chen Y, et al. Synthesis of 3H-Benzo[e]indoline and Its Application to Small-Molecule Organic Solar Cells. Chemistry 24, 8747-8750 (2018).
743 | [H]C1=CC2=C(C(C3=CC=C(CC(CC)CCCC)[Se]3)=C(C=C(C4=C(CCCCCCCC)C5=C(C=C(C6=C(F)C(F)=C(C7=CC(SC([H])=C8CCCCCCCC)=C8S7)C(C(N9CC(CCCC)CCCCCC)=O)=C6C9=O)S5)S4)S%10)C%10=C2C%11=CC=C(CC(CC)CCCC)[Se]%11)S1 | PBDT-TTffIDD |  |  | 1.02 | 6.95 | 57.8 | 4.1 | [5 empty] | 796 | ** | Hwang H, Ko H, Park S, Suranagi SR, Sin DH, Cho K. Fluorine-functionalization of an isoindoline-1,3-dione-based conjugated polymer for organic solar cells. Organic Electronics 59, 247-252 (2018).
744 | [H]C1=CC2=C(C(C3=CC=C(CC(CC)CCCC)[Se]3)=C(C=C(C4=C(CCCCCCCC)C5=C(C=C(C6=CC=C(C7=CC(SC([H])=C8CCCCCCCC)=C8S7)C(C(N9CC(CCCC)CCCCCC)=O)=C6C9=O)S5)S4)S%10)C%10=C2C%11=CC=C(CC(CC)CCCC)[Se]%11)S1 | PBDT-TTIDD |  |  | 0.92 | 7.02 | 58.7 | 3.8 | [5 empty] | 796 | ** | Hwang H, Ko H, Park S, Suranagi SR, Sin DH, Cho K. Fluorine-functionalization of an isoindoline-1,3-dione-based conjugated polymer for organic solar cells. Organic Electronics 59, 247-252 (2018).
745 | [H]C1=CC(C(C2=CC(F)=C(SCC(CC)CCCC)S2)=C(SC(C3=CC=C(C4=C5C(C(C6=C(CC(CC)CCCC)SC(CC(CC)CCCC)=C6C5=O)=O)=C(C7=CC=C([H])S7)S4)S3)=C8)C8=C9C%10=CC(F)=C(SCC(CC)CCCC)S%10)=C9S1 | PBDB-T-SF |  |  | 0.851 | 22.35 | 74.3 | 14.1 | [5 empty] | 797 | ** | Kan B, et al. A chlorinated low-bandgap small-molecule acceptor for organic solar cells with 14.1% efficiency and low energy loss. Science China Chemistry 61, 1307-1313 (2018).
746 | [H]C(S1)=CC2=C1C(C3=CC=C(CC(CCCC)CCCCCC)C=C3)=C(C=C(C4=CC=C(C5=C6C(C(C7=C(CC(CC)CCCC)SC(CC(CC)CCCC)=C7C6=O)=O)=C(C8=CC=C([H])S8)S5)S4)S9)C9=C2C%10=CC=C(CC(CCCC)CCCCCC)C=C%10 | PBT1-C |  |  | 0.94 | 17 | 78 | 12.5 | [5 empty] | 798 | ** | Liu T, et al. Optimized Fibril Network Morphology by Precise Side-Chain Engineering to Achieve High-Performance Bulk-Heterojunction Organic Solar Cells. Adv Mater 30, e1707353 (2018).
747 | [H]C(S1)=CC2=C1C(C3=CC=C(OCC(CCCC)CCCCCC)C=C3)=C(C=C(C4=CC=C(C5=C6C(C(C7=C(CC(CC)CCCC)SC(CC(CC)CCCC)=C7C6=O)=O)=C(C8=CC=C([H])S8)S5)S4)S9)C9=C2C%10=CC=C(OCC(CCCC)CCCCCC)C=C%10 | PBT1-O |  |  | 0.91 | 12.6 | 64 | 7.3 | [5 empty] | 798 | ** | Liu T, et al. Optimized Fibril Network Morphology by Precise Side-Chain Engineering to Achieve High-Performance Bulk-Heterojunction Organic Solar Cells. Adv Mater 30, e1707353 (2018).
748 | [H]C(S1)=CC2=C1C(C3=CC=C(SCC(CCCC)CCCCCC)C=C3)=C(C=C(C4=CC=C(C5=C6C(C(C7=C(CC(CC)CCCC)SC(CC(CC)CCCC)=C7C6=O)=O)=C(C8=CC=C([H])S8)S5)S4)S9)C9=C2C%10=CC=C(SCC(CCCC)CCCCCC)C=C%10 | PBT1-S |  |  | 0.94 | 15.2 | 66.7 | 9.5 | [5 empty] | 798 | ** | Liu T, et al. Optimized Fibril Network Morphology by Precise Side-Chain Engineering to Achieve High-Performance Bulk-Heterojunction Organic Solar Cells. Adv Mater 30, e1707353 (2018).
749 | [H]C1=CC=C(C2=CC=C(C(N(CCCCCCCCCCCCCCCCCC)C3=O)=C4C3=C(C5=CC=C([H])O5)N(CCCCCCCCCCCCCCCCCC)C4=O)O2)[Se]1 | FDPPSe |  |  | 0.64 | 16 | 60.4 | 6.16 | [5 empty] | 800 | ** | Oklem G, Song X, Toppare L, Baran D, Gunbas G. A new NIR absorbing DPP-based polymer for thick organic solar cells. Journal of Materials Chemistry C 6, 2957-2961 (2018).
750 | CCCCCCCCCCCCC(S1)=CC=C1C2=C3C(C=C(C4=C(CCCCCCCC)C=C(C5=CC=C(C6=CC(CCCCCCCC)=C([H])S6)C7=NSN=C75)S4)S3)=C(C8=CC=C(CCCCCCCCCCCC)S8)C9=C2C=C([H])S9 | PT-BT |  |  | 0.79 | 7.7 | 45 | 2.7 | [5 empty] | 803 | ** | Sun J, Jin F, Zhao H, Yuan J, Ma W. Enhanced Charge Transfer, Transport and Photovoltaic Efficiency in All-Polymer Organic Solar Cells by Polymer Backbone Fluorination. Chinese Journal of Chemistry 36, 280-286 (2018).
751 | CCCCCCCCCCCCC(S1)=CC=C1C2=C3C(C=C(C4=C(CCCCCCCC)C=C(C5=C(F)C(F)=C(C6=CC(CCCCCCCC)=C([H])S6)C7=NSN=C75)S4)S3)=C(C8=CC=C(CCCCCCCCCCCC)S8)C9=C2C=C([H])S9 | PT-BT2F |  |  | 0.79 | 8.6 | 50 | 3.4 | [5 empty] | 803 | ** | Sun J, Jin F, Zhao H, Yuan J, Ma W. Enhanced Charge Transfer, Transport and Photovoltaic Efficiency in All-Polymer Organic Solar Cells by Polymer Backbone Fluorination. Chinese Journal of Chemistry 36, 280-286 (2018).
752 | [H]C(S1)=CC2=C1C(C3=CC=C(C4=CC=C(CC(CCCCCCCC)CCCCCCCCCC)S4)S3)=C(C=C(C5=C(CCCCCCCCCCCC)C=C(C6=C(Cl)C=C(C7=CC(CCCCCCCCCCCC)=C([H])S7)C8=NSN=C86)S5)S9)C9=C2C%10=CC=C(C%11=CC=C(CC(CCCCCCCC)CCCCCCCCCC)S%11)S%10 | PBBCl1-T2 |  |  | 0.87 | 8.44 | 49.49 | 3.64 | [5 empty] | 804 | ** | Yang Z, et al. The integrated adjustment of chlorine substitution and two-dimensional side chain of low band gap polymers in organic solar cells. Polymer Chemistry 9, 940-947 (2018).
753 | [H]C(S1)=CC2=C1C(C3=CC=C(C4=CC=C(C5=CC=C(CC(CCCCCCCC)CCCCCCCCCC)S5)S4)S3)=C(C=C(C6=C(CCCCCCCCCCCC)C=C(C7=C(Cl)C=C(C8=CC(CCCCCCCCCCCC)=C([H])S8)C9=NSN=C97)S6)S%10)C%10=C2C%11=CC=C(C%12=CC=C(C%13=CC=C(CC(CCCCCCC)CCCCCCCCCC)S%13)S%12)S%11 | PBBCl1-T3 |  |  | 0.73 | 13.75 | 68.59 | 6.87 | [5 empty] | 804 | ** | Yang Z, et al. The integrated adjustment of chlorine substitution and two-dimensional side chain of low band gap polymers in organic solar cells. Polymer Chemistry 9, 940-947 (2018).
754 | [H]C(S1)=CC2=C1C(C3=CC=C(C4=CC=C(C5=CC=C(CC(CCCCCCCC)CCCCCCCCCC)S5)S4)S3)=C(C=C(C6=C(CCCCCCCCCCCC)C=C(C7=C(Cl)C(Cl)=C(C8=CC(CCCCCCCCCCCC)=C([H])S8)C9=NSN=C97)S6)S%10)C%10=C2C%11=CC=C(C%12=CC=C(C%13=CC=C(CC(CCCCCCC)CCCCCCCCCC)S%13)S%12)S%11 | PBBCl2-T3 |  |  | 0.84 | 9.9 | 63.94 | 5.33 | [5 empty] | 804 | ** | Yang Z, et al. The integrated adjustment of chlorine substitution and two-dimensional side chain of low band gap polymers in organic solar cells. Polymer Chemistry 9, 940-947 (2018).
755 | [H]C(S1)=CC2=C1C(C3=CC=C(C4=CC=C(CC(CCCCCCCC)CCCCCCCCCC)S4)S3)=C(C=C(C5=C(CCCCCCCCCCCC)C=C(C6=C(F)C=C(C7=CC(CCCCCCCCCCCC)=C([H])S7)C8=NSN=C86)S5)S9)C9=C2C%10=CC=C(C%11=CC=C(CC(CCCCCCCC)CCCCCCCCCC)S%11)S%10 | PBBF1-T2 |  |  | 0.81 | 9.48 | 45.37 | 3.49 | [5 empty] | 804 | ** | Yang Z, et al. The integrated adjustment of chlorine substitution and two-dimensional side chain of low band gap polymers in organic solar cells. Polymer Chemistry 9, 940-947 (2018).
756 | [H]C(S1)=CC2=C1C(C3=CC=C(C4=CC=C(C5=CC=C(CC(CCCCCCCC)CCCCCCCCCC)S5)S4)S3)=C(C=C(C6=C(CCCCCCCCCCCC)C=C(C7=C(F)C=C(C8=CC(CCCCCCCCCCCC)=C([H])S8)C9=NSN=C97)S6)S%10)C%10=C2C%11=CC=C(C%12=CC=C(C%13=CC=C(CC(CCCCCCC)CCCCCCCCCC)S%13)S%12)S%11 | PBBF1-T3 |  |  | 0.73 | 12.74 | 66.94 | 6.21 | [5 empty] | 804 | ** | Yang Z, et al. The integrated adjustment of chlorine substitution and two-dimensional side chain of low band gap polymers in organic solar cells. Polymer Chemistry 9, 940-947 (2018).
757 | [H]C1=CC=C(/C(C(N2CC(CCCCCCCCCC)CCCCCCCCCCCC)=O)=C3C(N(CC(CCCCCCCCCC)CCCCCCCCCCCC)C4=C\3C=CC(C5=CC(F)=C(C6=C(F)C=C([H])S6)S5)=C4)=O)C2=C1 | PiI2fT |  |  | 1.06 | 12.58 | 66 | 8.8 | [5 empty] | 807 | ** | Jung EH, Ahn H, Jo WH, Jo JW, Jung JW. Isoindigo-based conjugated polymer for high-performance organic solar cell with a high VOC of 1.06 V as processed from non-halogenated solvent. Dyes and Pigments 161, 113-118 (2019).
758 | [H]C1=CC=C(/C(C(N2CC(CCCCCCCCCC)CCCCCCCCCCCC)=O)=C3C(N(CC(CCCCCCCCCC)CCCCCCCCCCCC)C4=C\3C=CC(C5=CC=C(C6=CC=C([H])S6)S5)=C4)=O)C2=C1 | PiI2T |  |  | 0.89 | 9.21 | 60 | 4.92 | [5 empty] | 807 | ** | Jung EH, Ahn H, Jo WH, Jo JW, Jung JW. Isoindigo-based conjugated polymer for high-performance organic solar cell with a high VOC of 1.06 V as processed from non-halogenated solvent. Dyes and Pigments 161, 113-118 (2019).
759 | [H]C1=C(F)C(F)=C(C2=CC=C([H])S2)C3=C1N=C(OCC(CCCCCC)CCCCCCCC)C=N3 | PTQ10 |  |  | 0.94 | 15.99 | 67.96 | 10.42 | [5 empty] | 810 | ** | Li S, et al. Highly Efficient Fullerene-Free Organic Solar Cells Operate at Near Zero Highest Occupied Molecular Orbital Offsets. J Am Chem Soc 141, 3073-3082 (2019).
760 | FC1=C(C2=CC(CC(CCCCCCCC)CCCCCCCCCC)=C(C3=CC=C([H])S3)S2)C4=NSN=C4C(C5=CC(CCC(CCCCCCCC)CCCCCCCCC)=C(C6=CC=C([H])S6)S5)=C1F | PCE-10 |  |  | 0.77 | 16.15 | 47.8 | 6.29 | [5 empty] | 812 | ** | Zhou Y, et al. Poly(sodium 4-styrenseulfonate)-modified monolayer graphene for anode applications of organic photovoltaic cells. Applied Physics Letters 111, 113302 (2017).
761 | [H]C1=CC2=C(S1)C(C3=CC=C(SCC(CC)CCCC)S3)=C4C(SC(C5=CC(C(OCCCCCCCC)=O)=C(C6=CC=C(C7=C(C(OCCCCCCCC)=O)C=C([H])S7)S6)S5)=C4)=C2C8=CC=C(SCC(CC)CCCC)S8 | PB3T |  |  | 0.98 | 17.2 | 68 | 11.5 | [5 empty] | 813 | ** | Kang Q, Yang B, Xu Y, Xu B, Hou J. Printable MoOx Anode Interlayers for Organic Solar Cells. Adv Mater 30, e1801718 (2018).
762 | [H]C(S1)=CC=C1C2=C(OC(COCCOCCOCCO)COCCOCCOCCO)C=C(C3=CC=C(C4=C(F)C(F)=C([H])C5=NSN=C45)S3)C(OC(COCCOCCOCCO)COCCOCCOCCO)=C2 | PPDT2FBT-A |  |  | 0.76 | 5.08 | 53 | 2.05 | [5 empty] | 814 | ** | Lee C, et al. Efficient and Air-Stable Aqueous-Processed Organic Solar Cells and Transistors: Impact of Water Addition on Processability and Thin-Film Morphologies of Electroactive Materials. Advanced Energy Materials 8, 1802674 (2018).
763 | [H]C1=C(CC(CCCCCCCCCC)CCCCCCCCCCCC)C=C(C2=C(F)C(F)=C(C3=CC(CC(CCCCCCCCCC)CCCCCCCCCCCC)=C(C4=CC=C(C5=CC=C(C6=CC=C([H])S6)S5)S4)S3)C7=NN(CCC)N=C72)S1 | PT5T |  |  | 0.813 | 1.39 | 32.7 | 0.37 | [5 empty] | 816 | ** | Liu J, et al. A Donor Polymer Based on a Difluorinated Pentathiophene Unit Enabling Enhanced Performance for Nonfullerene Organic Solar Cells. Small Methods 2, 1700415 (2018).
764 | [H]C1=C(CC(CCCCCCCCCC)CCCCCCCCCCCC)C=C(C2=C(F)C(F)=C(C3=CC(CC(CCCCCCCCCC)CCCCCCCCCCCC)=C(C4=CC=C(C5=C(F)C(F)=C(C6=CC=C([H])S6)S5)S4)S3)C7=NN(CCC)N=C72)S1 | PT5T-2F |  |  | 0.822 | 16.64 | 70.8 | 9.69 | [5 empty] | 816 | ** | Liu J, et al. A Donor Polymer Based on a Difluorinated Pentathiophene Unit Enabling Enhanced Performance for Nonfullerene Organic Solar Cells. Small Methods 2, 1700415 (2018).
765 | [H]C(S1)=CC2=C1C(OCC(CCCCCCCC)CCCCCC)=C(C=C(C3=C(CCCCCCCC)C4=C(C=C(C5=NC(SC(C(S6)=CC7=C6C(CCCCCCCC)=C([H])S7)=N8)=C8S5)S4)S3)S9)C9=C2OCC(CCCCCC)CCCCCCCC | PBDT-ttTZ |  |  | 0.79 | 10.15 | 64.8 | 5.21 | [5 empty] | 818 | ** | Park J, Park JB, Ha J-W, Park HJ, Kang I-N, Hwang D-H. Efficient organic photovoltaic cells based on thiazolothiazole and benzodithiophene copolymers with π-conjugated bridges. Journal of Polymer Science Part A: Polymer Chemistry 56, 1978-1988 (2018).
766 | [H]C(S1)=CC2=C1C(C3=CC=C(CC(CCCC)CCCCCC)S3)=C(C=C(C4=C(CC(CC)CCCC)C=C(C5=NC(SC(C6=CC(CC(CC)CCCC)=C([H])S6)=N7)=C7S5)S4)S8)C8=C2C9=CC=C(CC(CCCC)CCCCCC)S9 | PTZ1 |  |  | 0.96 | 17.5 | 68.8 | 11.6 | [5 empty] | 820 | ** | Su W, et al. Significant enhancement of the photovoltaic performance of organic small molecule acceptors via side-chain engineering. Journal of Materials Chemistry A 6, 7988-7996 (2018).
767 | CC(C=C1C)=CC(C)=[C@@]1/[C@](C2=CC=C(/C(C#CC3=C(CCCCCC)C(CCCCCC)=C(/C=C/C4=C(CCCCCC)C(CCCCCC)=C(/C=C5C(N(CC)/C(S/5)=C(C#N)\C#N)=O)S4)S3)=C6N=C7C=C\6)N2[Zn]N8/C(C=C/C8=C7\C9=C(C)C=C(C)C=C9C)=C%10/C#CC%11=C(CCCCCC)C(CCCCCC)=C(/C=C/C%12=C(CCCCCC)C(CCCCCC)=C(/C=C%13C(N(CC)/C(S/%13)=C(C#N)\C#N)=O)S%12)S%11)=C%14C=CC%10=N\%14 | MV72 |  |  | 0.92 | 11.25 | 39 | 4.03 | [5 empty] | 821 | ** | Vartanian M, de la Cruz P, Biswas S, Sharma GD, Langa F. Panchromatic ternary organic solar cells with 9.44% efficiency incorporating porphyrin-based donors. Nanoscale 10, 12100-12108 (2018).
768 | FC1=C(C2=CC(CC(CCCCCC)CCCCCCCC)=C(C3=CC(CC(CCCCCC)CCCCCCC)=C([H])S3)S2)C4=NSN=C4C(C5=CC(CC(CCCCCC)CCCCCCCC)=C(C6=CC(CC(CCCCCC)CCCCCCC)=C(C7=CC=C(C8=C(F)C(F)=C(C9=CC=C([H])S9)C%10=NSN=C%108)S7)S6)S5)=C1F | P3TA |  |  | 1.02 | 10.9 | 48.8 | 5.44 | [5 empty] | 822 | ** | Yang G, et al. Understanding the influence of carboxylate substitution on the property of high-performance donor polymers in non-fullerene organic solar cells. Materials Chemistry Frontiers 2, 1360-1365 (2018).
769 | FC1=C(C2=CC(CC(CCCCCCCC)CCCCCCCCCC)=C([H])S2)C3=NSN=C3C(C4=CC(CC(CCCCCCCC)CCCCCCCCCC)=C(C5=CC=C(C6=CC=C([H])S6)S5)S4)=C1F | P4TA |  |  | 0.96 | 8.6 | 39.8 | 3.29 | [5 empty] | 822 | ** | Yang G, et al. Understanding the influence of carboxylate substitution on the property of high-performance donor polymers in non-fullerene organic solar cells. Materials Chemistry Frontiers 2, 1360-1365 (2018).
770 | FC1=C(C2=CC(C(OCC(CCCCCCCC)CCCCCCCCCC)=O)=C([H])S2)C3=NSN=C3C(C4=CC(C(OCC(CCCCCCCC)CCCCCCCCCC)=O)=C(C5=CC=C(C6=CC=C([H])S6)S5)S4)=C1F | P4TE |  |  | 1.06 | 9.27 | 54.1 | 5.34 | [5 empty] | 822 | ** | Yang G, et al. Understanding the influence of carboxylate substitution on the property of high-performance donor polymers in non-fullerene organic solar cells. Materials Chemistry Frontiers 2, 1360-1365 (2018).
771 | O=C1N(CCCCCCCCCC)C2=C(SC([H])=C2)C3=C1C=C([H])S3 | BFD |  |  | 0.72 | 7.37 | 42 | 2.25 | [5 empty] | 825 | ** | Zhao Y, et al. Regulating the optoelectronic properties of small molecule donors with multiple alternative electron-donor and acceptor units for organic solar cells. Journal of Materials Chemistry A 6, 8101-8108 (2018).
772 | [H]C1=CC(C(C2=CC=C(CCCCCC)C=C2)(C3=CC=C(CCCCCC)C=C3)C4=C5C=C6C(C(SC([H])=C7)=C7C6(C8=CC=C(CCCCCC)C=C8)C9=CC=C(CCCCCC)C=C9)=C4)=C5S1 | IDTFD |  |  | 0.82 | 13.13 | 52 | 5.58 | [5 empty] | 825 | ** | Zhao Y, et al. Regulating the optoelectronic properties of small molecule donors with multiple alternative electron-donor and acceptor units for organic solar cells. Journal of Materials Chemistry A 6, 8101-8108 (2018).
773 | CCCCCCC(C=C1)=CC=C1C(C2=C3C=C4C(C(SC5=C6SC([H])=C5)=C6C4(C7=CC=C(CCCCCC)C=C7)C8=CC=C(CCCCCC)C=C8)=C2)(C9=CC=C(CCCCCC)C=C9)C%10=C3SC%11=C%10SC([H])=C%11 | IDTTFD |  |  | 0.86 | 14.08 | 58 | 7.06 | [5 empty] | 825 | ** | Zhao Y, et al. Regulating the optoelectronic properties of small molecule donors with multiple alternative electron-donor and acceptor units for organic solar cells. Journal of Materials Chemistry A 6, 8101-8108 (2018).
774 | [H]C1=CC=C([H])S1 | TFD |  |  | 0.76 | 10.96 | 46 | 3.81 | [5 empty] | 825 | ** | Zhao Y, et al. Regulating the optoelectronic properties of small molecule donors with multiple alternative electron-donor and acceptor units for organic solar cells. Journal of Materials Chemistry A 6, 8101-8108 (2018).
775 | [H]C(S1)=CC2=C1C(OCC(CC)CCCC)=C(C=C(C3=CC=C(C4=C(N=C(C5=CC(OCCCCCCCC)=CC=C5)C(C6=CC=CC(OCCCCCCCC)=C6)=N7)C7=C(C8=CC=C([H])S8)C(F)=C4F)S3)S9)C9=C2OCC(CC)CCCC | BDT-A-TQT |  |  | 0.704 | 11.3 | 69 | 5.5 | [5 empty] | 826 | ** | Zimmermann D, et al. Synthesis of D-π
776 | [H]C(S1)=CC2=C1C(C3=CC=C(CC(CC)CCCC)S3)=C(C=C(C4=CC=C(C5=C(N=C(C6=CC(OCCCCCCCC)=CC=C6)C(C7=CC=CC(OCCCCCCCC)=C7)=N8)C8=C(C9=CC=C([H])S9)C(F)=C5F)S4)S%10)C%10=C2C%11=CC=C(CC(CC)CCCC)S%11 | BDT-B-TQT |  |  | 0.784 | 12.9 | 70 | 7.1 | [5 empty] | 826 | ** | Zimmermann D, et al. Synthesis of D-π
777 | [H]C1=C2C(C3=CC=C2)=C4C5=C6C3=CC=CC6=C(C7=CC=C(C8=C(C(N(CCCCCCCC)C9=O)=O)C9=C(C%10=CC=C([H])S%10)S8)S7)C=C5N(CC(CCCCCCCCCC)CCCCCCCCCCCC)C4=C1 | PP-TPD |  |  | 0.78 | 8.71 | 46 | 3.12 | [5 empty] | 831 | ** | Jang W, et al. Interface engineering on phenanthrocarbazole/thienopyrroledione-based conjugated polymer for efficient organic photovoltaic devices with ideal nano-morphology and improved charge carrier dynamics. Dyes and Pigments 145, 29-36 (2017).
778 | O=C1N(CC(CCCCCCCC)CCCCCCCCCC)C(C2=C(C3=CC(CCCCCCCC)=C([H])S3)SC(C4=CC(CCCCCCCC)=C(C5=CC6=C(C(C7=CC=C(CC(CC)CCCC)S7)=C(C=C([H])S8)C8=C6C9=CC=C(CC(CCCC)CCC)S9)S5)S4)=C21)=O | PC8TPD |  |  | 0.9 | 8.57 | 55.2 | 4.26 | [5 empty] | 832 | ** | Kim J, Lee W-H, Park JB, Hwang D-H, Kang I-N. Synthesis and characterization of the fluorinated thieno[3,4-c]pyrrole-4,6-dione-based donor-acceptor polymers for organic solar cells. Dyes and Pigments 160, 403-409 (2019).
779 | O=C1N(CC(CCCCCCCC)CCCCCCCCCC)C(C2=C(C3=CC(CCCCCCCC)=C([H])S3)SC(C4=C(F)C(CCCCCCCC)=C(C5=CC6=C(C(C7=CC=C(CC(CC)CCCC)S7)=C(C=C([H])S8)C8=C6C9=CC=C(CC(CCCC)CCC)S9)S5)S4)=C21)=O | PC8TPD-F |  |  | 0.95 | 10.19 | 70.2 | 6.8 | [5 empty] | 832 | ** | Kim J, Lee W-H, Park JB, Hwang D-H, Kang I-N. Synthesis and characterization of the fluorinated thieno[3,4-c]pyrrole-4,6-dione-based donor-acceptor polymers for organic solar cells. Dyes and Pigments 160, 403-409 (2019).
780 | [H]C1=CC=C(C(N(CC(CC)CCCC)C2=O)=C3C2=C(C4=CC=C(C5=CC=C([H])S5)O4)N(CC(CC)CCCC)C3=O)O1 | PDPP2FT |  |  | 0.73 | 7.52 | 58 | 3.2 | [5 empty] | 833 | ** | Cowart JS, et al. Donor-fullerene dyads for energy cascade organic solar cells. Inorganica Chimica Acta 468, 192-202 (2017).
781 | [H]C1=CC(OC(CCCCCCCC)CCCCCCCC)=C2C(N(C(CCCCCCCC)CCCCCCCC)C3=C2C=CC(C4=CC=C(C5=C(F)C(F)=C(C6=CC=C([H])S6)C7=NSN=C75)S4)=C3)=C1 | P1 |  |  | 0.92 | 10.9 | 47 | 5 | [5 empty] | 834 | ** | Shibasaki K, Yasuda T, Yamamoto Y, Kijima M. Dual substitution at 4,9-positions of carbazole in donor-π-acceptor copolymer enhances performance of bulk-heterojunction organic solar cells. Polymer 108, 305-312 (2017).
782 | [H]C1=CC(OCC(CCCCCCCC)CCCCCCCC)=C2C(N(C(CCCCCCCCCC)CCCCCCCCCC)C3=C2C=CC(C4=CC=C(C5=C(F)C(F)=C(C6=CC=C([H])S6)C7=NSN=C75)S4)=C3)=C1 | P2 |  |  | 0.75 | 12.33 | 57 | 5.46 | [5 empty] | 834 | ** | Shibasaki K, Yasuda T, Yamamoto Y, Kijima M. Dual substitution at 4,9-positions of carbazole in donor-π-acceptor copolymer enhances performance of bulk-heterojunction organic solar cells. Polymer 108, 305-312 (2017).
783 | [H]C1=CC(OCCCCCCCC)=C2C(N(C(CCCCCCCCCCCC)CCCCCCCCCCCC)C3=C2C=CC(C4=CC=C(C5=C(F)C(F)=C(C6=CC=C([H])S6)C7=NSN=C75)S4)=C3)=C1 | P3 |  |  | 0.55 | 7.16 | 55 | 2.26 | [5 empty] | 834 | ** | Shibasaki K, Yasuda T, Yamamoto Y, Kijima M. Dual substitution at 4,9-positions of carbazole in donor-π-acceptor copolymer enhances performance of bulk-heterojunction organic solar cells. Polymer 108, 305-312 (2017).
784 | [H]C1=CC=C2C(N(C(CCCCCCCC)CCCCCCCC)C3=C2C=CC(C4=CC=C(C5=C(F)C(F)=C(C6=CC=C([H])S6)C7=NSN=C75)S4)=C3)=C1 | PCDT2FBT |  |  | 0.88 | 6.94 | 34 | 2.07 | [5 empty] | 834 | ** | Shibasaki K, Yasuda T, Yamamoto Y, Kijima M. Dual substitution at 4,9-positions of carbazole in donor-π-acceptor copolymer enhances performance of bulk-heterojunction organic solar cells. Polymer 108, 305-312 (2017).
785 | [H]C1=CC2=C(S1)C(OCC(CC)CCCC)=C3C(SC(C4=CC=C(C5=CC(C(OCC(CC)CCCC)=C(SC(C6=C7C(C(N(CC(CC)CCCC)C7=O)=O)=C([H])C6)=C8)C8=C9OCC(CC)CCCC)=C9S5)C%10=NN(CC(CCCCCCCC)CCCCCCCCCC)N=C%104)=C3)=C2OCC(CC)CCCC | P1 |  |  | 0.84 | 4.75 | 64 | 2.55 | [5 empty] | 835 | ** | Azeri Ö, et al. Efficient benzodithiophene and thienopyrroledione containing random polymers as components for organic solar cells. Polymer 133, 60-67 (2017).
786 | [H]C1=CC2=C(S1)C(OCC(CC)CCCC)=C3C(SC(C4=CC=C(C5=CC(C(OCC(CC)CCCC)=C(SC(C6=C7C(C(N(CC(CC)CCCC)C7=O)=O)=C([H])C6)=C8)C8=C9OCC(CC)CCCC)=C9S5)C%10=NSN=C%104)=C3)=C2OCC(CC)CCCC | P2 |  |  | 0.8 | 14.02 | 52 | 5.83 | [5 empty] | 835 | ** | Azeri Ö, et al. Efficient benzodithiophene and thienopyrroledione containing random polymers as components for organic solar cells. Polymer 133, 60-67 (2017).
787 | O=C(C(/C1=C(C#N)/C#N)=C\C2=CC(CC(CCCC)CC)=C(C3=CC4=C(C(SC(C(S5)=C(CC(CCCC)CC)C=C5/C=C(/C6=C(C#N)\C#N)C(C7=C6C=CC=C7)=O)=C8)=C8[Si]4(CCCCCCCC)CCCCCCCC)S3)S2)C9=C1C=CC=C9 | DINCNDTS |  |  | 0.857 | 1.82 | 37.3 | 0.58 | [5 empty] | 838 | ** | Chen X, et al. Impact of end-capped groups on the properties of dithienosilole-based small molecules for solution-processed organic solar cells. Dyes and Pigments 147, 183-189 (2017).
788 | O=C(C1=C(C/2=O)C=CC=C1)C2=C\C3=CC(CC(CCCC)CC)=C(C4=CC5=C(C(SC(C(S6)=C(CC(CCCC)CC)C=C6/C=C(C7=O)\C(C8=C7C=CC=C8)=O)=C9)=C9[Si]5(CCCCCCCC)CCCCCCCC)S4)S3 | DINDTS |  |  | 0.799 | 13.5 | 61.2 | 6.6 | [5 empty] | 838 | ** | Chen X, et al. Impact of end-capped groups on the properties of dithienosilole-based small molecules for solution-processed organic solar cells. Dyes and Pigments 147, 183-189 (2017).
789 | CCCCC(CC)CSC(S1)=CC=C1C2=C3C(SC(C4=CC=C(C5=C6C(C(C7=C(CC(CCCCCC)CCCC)SC(CC(CCCC)CCCCCC)=C7C6=O)=O)=C(C8=CC=C([H])S8)S5)S4)=C3)=C(C9=CC=C(SCC(CC)CCCC)S9)C%10=C2SC([H])=C%10 | PBT1-EH |  |  | 0.932 | 13.35 | 71 | 8.664 | [5 empty] | 839 | ** | Xie D, et al. A new small molecule acceptor based on indaceno[2,1-b:6,5-b’]dithiophene and thiophene-fused ending group for fullerene-free organic solar cells. Dyes and Pigments 148, 263-269 (2018).
790 | O=C(C(C1=CC=C(C2=CC(CCCCCC)=C(C3=C(CCCCCC)C=C([H])S3)S2)S1)=C4C5=C6C=CC=C5)N7C8=C4N6C(C(C9=CC=C(C%10=CC(CCCCCC)=C(C%11=C(CCCCCC)C=C(C%12=CC(N(CC(CCCCCCCCCC)CCCCCCCC)C%13=C%14SC([H])=C%13)=C%14S%12)S%11)S%10)S9)=C8C%15=C7C=CC=C%15)=O | P1 |  |  | 0.64 | 5.37 | 36 | 1.24 | [5 empty] | 845 | ** | Brebels J, et al. Low bandgap polymers based on bay-annulated indigo for organic photovoltaics: Enhanced sustainability in material design and solar cell fabrication. Organic Electronics 50, 264-272 (2017).
791 | O=C(C(C1=CC=C(C2=CC(CCCCCC)=C(C3=C(CCCCCC)C=C([H])S3)S2)S1)=C4C5=C6C=CC=C5)N7C8=C4N6C(C(C9=CC=C(C%10=CC(CCCCCC)=C(C%11=C(CCCCCC)C=C(C%12=CC(N(CC(CCCCCCCC)CCCCCC)C%13=C%14SC([H])=C%13)=C%14S%12)S%11)S%10)S9)=C8C%15=C7C=CC=C%15)=O | P2 |  |  | 0.82 | 6.67 | 44 | 2.41 | [5 empty] | 845 | ** | Brebels J, et al. Low bandgap polymers based on bay-annulated indigo for organic photovoltaics: Enhanced sustainability in material design and solar cell fabrication. Organic Electronics 50, 264-272 (2017).
792 | O=C(C(C1=CC=C(C2=CC(CCCCCC)=C(C3=C(CCCCCC)C=C([H])S3)S2)S1)=C4C5=C6C=CC=C5)N7C8=C4N6C(C(C9=CC=C(C%10=CC(CCCCCC)=C(C%11=C(CCCCCC)C=C(C%12=CC(N(C(C(CCCCCC)CCCC)=O)C%13=C%14SC([H])=C%13)=C%14S%12)S%11)S%10)S9)=C8C%15=C7C=CC=C%15)=O | P3 |  |  | 0.8 | 6.83 | 41 | 2.22 | [5 empty] | 845 | ** | Brebels J, et al. Low bandgap polymers based on bay-annulated indigo for organic photovoltaics: Enhanced sustainability in material design and solar cell fabrication. Organic Electronics 50, 264-272 (2017).
793 | N#CC(C1=NSN=C12)=CC=C2C3=CC4=C(C5=C([Si]4(CCCCCCCC)CCCCCCCC)C=C(C6=CC=C(C#N)C7=NSN=C67)S5)S3 | BCNDTS |  |  | 1.01 | 8.26 | 47 | 3.92 | [5 empty] | 846 | ** | Chen K-W, et al. Fluorination effects of A-D-A-type small molecules on physical property and the performance of organic solar cell. Organic Electronics 52, 342-349 (2018).
794 | CCCCCCC(OC1=C2SC([H])=C1)(CCCCCC)C3=C2C=C(C(CCCCCC)(CCCCCC)OC4=C5SC(C6=C7C(C(N(CCCCCCCC)C7=O)=O)=C([H])S6)=C4)C5=C3 | PCO5PD |  |  | 0.88 | 11.03 | 66.9 | 6.48 | [5 empty] | 848 | ** | Xiao Z, et al. A carbon-oxygen-bridged ladder-type building block for efficient donor and acceptor materials used in organic solar cells. Science Bulletin 62, 1331-1336 (2017).
795 | CCCCCCC(OC1=C2SC([H])=C1)(CCCCCC)C3=C2C=C(C(C4=C5SC(C6=C7C(C(N(CCCCCCCC)C7=O)=O)=C([H])S6)=C4)(CCCCCC)CCCCCC)C5=C3 | PIDTTPD |  |  | 0.9 | 10.12 | 45.8 | 4.15 | [5 empty] | 848 | ** | Xiao Z, et al. A carbon-oxygen-bridged ladder-type building block for efficient donor and acceptor materials used in organic solar cells. Science Bulletin 62, 1331-1336 (2017).
796 | [H]C(S1)=CC2=C1C(C3=CC(CCCCCCCC)=C(CCCCCCCC)S3)=C(C=C(C4=CC=C(C5=C(N=C(C6=CC(OCCCCCCCC)=CC=C6)C(C7=CC=CC(OCCCCCCCC)=C7)=N8)C8=C(C9=CC=C([H])S9)C=C5F)S4)S%10)C%10=C2C%11=CC(CCCCCCCC)=C(CCCCCCCC)S%11 | PBDTTFTQ-DO |  |  | 0.9 | 10.66 | 75.55 | 7.25 | [5 empty] | 849 | ** | Xiao B, et al. High efficiency organic solar cells based on amorphous electron-donating polymer and modified fullerene acceptor. Nano Energy 39, 478-488 (2017).
797 | CCC(CCCC)CC(S1)=CC=C1C2=C3C(C=C(C4=C5C(C(F)=C(C(OCC(CCCC)CC)=O)S5)=C(C(S6)=CC7=C6C(C8=CC=C(CC(CC)CCC)S8)=C(C=C(C9=C%10C(SC(C(OCC(CCCC)CC)=O)=C%10F)=C([H])S9)S%11)C%11=C7C%12=CC=C(CC(CC)CCCC)S%12)S4)S3)=C(C%13=CC=C(CC(CC)CCC)S%13)C%14=C2C=C([H])S%14 | r-PTB7-Th |  |  | 0.83 | 17.91 | 74.1 | 11.17 | [5 empty] | 850 | ** | Yu J, et al. Boosting performance of inverted organic solar cells by using a planar coronene based electron-transporting layer. Nano Energy 39, 454-460 (2017).
798 | CCCCC(CC)CC(S1)=CC=C1C2=C3C(C=C(C4=C5C(C(F)=C(C(OCC(CC)CCCC)=O)S5)=C([H])S4)S3)=C(C6=CC=C(CC(CCCC)CC)S6)C7=C2C=C([H])S7 | PTB7-Th |  |  | 0.669 | 27.73 | 73 | 13.54 | [5 empty] | 750 | ** | Gao HH, et al. A New Nonfullerene Acceptor with Near Infrared Absorption for High Performance Ternary-Blend Organic Solar Cells with Efficiency over 13. Adv Sci (Weinh) 5, 1800307 (2018).
799 | CC1=CC(CCCCCCCCCCCCCC)=C(C2=CC3=C(S2)C=C(C4=C(CCCCCCCCCCCCCC)C=C(C)S4)S3)S1 | PBTTT-C14 | 5.1 | 3.1 | 0.53 | 9.37 | 0.48 | 2.34 | 1.88 | 46.2 | 22 | 2.1 | 724 | S1 |  | Parmer, J. E.; Mayer, A. C.; Hardin, B. E.; Scully, S. R.; McGehee, M. D.; Heeney, M.; McCulloch, I. Organic Bulk Heterojunction Solar Cells Using poly(2,5-bis(3-Tetradecyllthiophen-2-ylthieno[3,2,-b] Thiophene. Appl. Phys. Lett. 2008, 92, 113309/1-3.
800 | O=C(C1=C2C(C3=C(C=C(C4=CC=C(C)S4)S5)C5=C26)=C(C(N(CC(CCCCCCCCCC)CCCCCCCCCCCC)C3=O)=O)C7=C1C=C(C)S7)N(CC(CCCCCCCCCCCC)CCCCCCCCCC)C6=O | PNDTI-T | 5.8 | 4 | 0.56 | 4.8 | 0.46 | 1.23 | 1.4 | 26.1 | 13.8 | 1.9 | 1161 | S100 |  | Nakano, K.; Nakano, M.; Xiao, B.; Zhou, E.; Suzuki, K.; Osaka, I.; Takimiya, K.; Tajima, K. Naphthodithiophene Diimide-Based Copolymers: Ambipolar Semiconductors in Field-Effect Transistors and Electron Acceptors with Near-Infrared Response in Polymer Blend Solar Cells. Macromolecules 2016, 49, 1752–1760.
801 | O=C(C1=C2C(C3=C(C=C(C4=CC5=C(C=C(C)S5)S4)S6)C6=C27)=C(C(N(CC(CCCCCCCCCC)CCCCCCCCCCCC)C3=O)=O)C8=C1C=C(C)S8)N(CC(CCCCCCCCCCCC)CCCCCCCCCC)C7=O | PNDTI-TT | 5.7 | 4.1 | 0.62 | 6.4 | 0.5 | 2.07 | 1.3 | 48.9 | 19 | 2.6 | 1217 | S100 |  | Nakano, K.; Nakano, M.; Xiao, B.; Zhou, E.; Suzuki, K.; Osaka, I.; Takimiya, K.; Tajima, K. Naphthodithiophene Diimide-Based Copolymers: Ambipolar Semiconductors in Field-Effect Transistors and Electron Acceptors with Near-Infrared Response in Polymer Blend Solar Cells. Macromolecules 2016, 49, 1752–1760.
802 | O=C(C1=C2C(C3=C(C=C(C4=CC5=C(C(SC(C)=C6)=C6S5)S4)S7)C7=C28)=C(C(N(CC(CCCCCCCCCC)CCCCCCCCCCCC)C3=O)=O)C9=C1C=C(C)S9)N(CC(CCCCCCCCCCCC)CCCCCCCCCC)C8=O | PNDTI-DTT | 5.6 | 4 | 0.66 | 9.6 | 0.51 | 3.28 | 1.3 | 68.5 | 28.7 | 2.4 | 1273 | S100 |  | Nakano, K.; Nakano, M.; Xiao, B.; Zhou, E.; Suzuki, K.; Osaka, I.; Takimiya, K.; Tajima, K. Naphthodithiophene Diimide-Based Copolymers: Ambipolar Semiconductors in Field-Effect Transistors and Electron Acceptors with Near-Infrared Response in Polymer Blend Solar Cells. Macromolecules 2016, 49, 1752–1760.
803 | O=C(C1=C2C(C3=C(C=C(C4=CC=C(C5=CC=C(C)S5)S4)S6)C6=C27)=C(C(N(CC(CCCCCCCCCC)CCCCCCCCCCCC)C3=O)=O)C8=C1C=C(C)S8)N(CC(CCCCCCCCCCCC)CCCCCCCCCC)C7=O | PNDTI-BT | 5.6 | 4.1 | 0.66 | 8.1 | 0.49 | 2.6 | 1.3 | 90.4 | 27.4 | 3.3 | 1243 | S100 |  | Nakano, K.; Nakano, M.; Xiao, B.; Zhou, E.; Suzuki, K.; Osaka, I.; Takimiya, K.; Tajima, K. Naphthodithiophene Diimide-Based Copolymers: Ambipolar Semiconductors in Field-Effect Transistors and Electron Acceptors with Near-Infrared Response in Polymer Blend Solar Cells. Macromolecules 2016, 49, 1752–1760.
804 | CC(S1)=CC2=C1C(C3=CC=C(CC(CC)CCCC)S3)=C(C=C(C4=C5C(C(F)=C(C(OCC(CC)CCCC)=O)S5)=C(C)S4)S6)C6=C2C7=CC=C(CC(CCCC)CC)S7 | PBDTT-TT | 5.3 | 3.17 | 0.77 | 14.99 | 0.639 | 7.42 | 1.58 | 132.1 | 95 | 1.39 | 918 | S101 |  | Cui, C.; Wong, W.-Y.; Li, Y. Improvement of Open-Circuit Voltage and Photovoltaic Properties of 2D-Conjugated Polymers by Alkylthio Substitution. Energy Environ. Sci. 2014, 7, 2276–2284.
805 | CC(S1)=CC2=C1C(C3=CC=C(OCC(CC)CCCC)S3)=C(C=C(C4=C5C(C(F)=C(C(OCC(CC)CCCC)=O)S5)=C(C)S4)S6)C6=C2C7=CC=C(OCC(CCCC)CC)S7 | PBDTT-O-TT | 5.18 | 3.15 | 0.73 | 15.17 | 0.644 | 7.1 | 1.53 | 118.6 | 78 | 1.52 | 950 | S101 |  | Cui, C.; Wong, W.-Y.; Li, Y. Improvement of Open-Circuit Voltage and Photovoltaic Properties of 2D-Conjugated Polymers by Alkylthio Substitution. Energy Environ. Sci. 2014, 7, 2276–2284.
806 | CC(S1)=CC2=C1C(C3=CC=C(SCC(CC)CCCC)S3)=C(C=C(C4=C5C(C(F)=C(C(OCC(CC)CCCC)=O)S5)=C(C)S4)S6)C6=C2C7=CC=C(SCC(CCCC)CC)S7 | PBDTT-S-TT | 5.41 | 3.27 | 0.84 | 15.32 | 0.655 | 8.42 | 1.57 | 172.3 | 118 | 1.46 | 982 | S101 |  | Cui, C.; Wong, W.-Y.; Li, Y. Improvement of Open-Circuit Voltage and Photovoltaic Properties of 2D-Conjugated Polymers by Alkylthio Substitution. Energy Environ. Sci. 2014, 7, 2276–2284.
807 | CC(S1)=CC2=C1C(C3=CC=C(SCCCCCCCC)S3)=C(C=C(C4=C5C(C(F)=C(C(OCC(CC)CCCC)=O)S5)=C(C)S4)S6)C6=C2C7=CC=C(SCCCCCCCC)S7 | PBDT-TS1 | 5.33 | 3.52 | 0.8 | 17.37 | 0.661 | 9.48 | 1.51 | 64.9 | 29.4 | 2.21 | 982 | S102 |  | Ye, L.; Zhang, S.; Zhao, W.; Yao, H.; Hou, J. Highly Efficient 2D-Conjugated Benzodithiophene-Based Photovoltaic Polymer with Linear Alkylthio Side Chain. Chem. Mater. 2014, 26, 3603–3605.
808 | CC1=CC=C(C2=C(CC(CCCCCCCC)CCCCCCCCCC)C=C(C3=CC=C(C4=CC(CC(CCCCCCCCCC)CCCCCCCC)=C(C5=CC=C(C)S5)S4)C6=NSN=C63)S2)S1 | PBTz4T | 5.07 | 3.53 | 0.74 | 5.6 | 0.63 | 2.6 | 1.65 | 114 | 36.1 | 3.2 | 1053 | S103 |  | Osaka, I.; Shimawaki, M.; Mori, H.; Doi, I.; Miyazaki, E.; Koganezawa, T.; Takimiya, K. Synthesis, Characterization, and Transistor and Solar Cell Applications of a Naphthobisthiadiazole-Based Semiconducting Polymer. J. Am. Chem. Soc. 2012, 134, 3498–3507.
809 | CC(S1)=C(CC(CCCCCCCC)CCCCCC)C=C1C2=CC(C3=NSN=C34)=C(C5=NSN=C52)C=C4C6=CC(CC(CCCCCC)CCCCCCCC)=C(S6)C7=CC8=C(C9=CC(CCCCCCCCCCCC)=C(C=C(C)S%10)C%10=C9C=C8CCCCCCCCCCCC)S7 | PNNT12HD | 5.22 | 3.54 | 0.82 | 15.6 | 0.64 | 8.2 | 1.68 | 88.9 | 36 | 2.47 | 1459 | S104 |  | Osaka, I.; Kakara, T.; Takemura, N.; Koganezawa, T.; Takimiya, K. Naphthodithiophene-Naphthobisthiadiazole Copolymers for Solar Cells: Alkylation Drives the Polymer Backbone Flat and Promotes Efficiency. J. Am. Chem. Soc. 2013, 135, 8834–8837.
810 | CC(S1)=C(CC(CCCCCCCCCCCC)CCCCCCCCCC)C=C1C2=CC(C3=NSN=C34)=C(C5=NSN=C52)C=C4C6=CC(CC(CCCCCCCCCC)CCCCCCCCCCCC)=C(S6)C7=CC8=C(C9=CC(CCCCCCCCCCCC)=C(C=C(C)S%10)C%10=C9C=C8CCCCCCCCCCCC)S7 | PNNT12DT | 5.22 | 3.54 | 0.86 | 7.3 | 0.65 | 4.1 | 1.69 | 139 | 46.1 | 3.02 | 1683 | S104 |  | Osaka, I.; Kakara, T.; Takemura, N.; Koganezawa, T.; Takimiya, K. Naphthodithiophene-Naphthobisthiadiazole Copolymers for Solar Cells: Alkylation Drives the Polymer Backbone Flat and Promotes Efficiency. J. Am. Chem. Soc. 2013, 135, 8834–8837.
811 | CC(S1)=C(CC(CCCCCCCCCCCC)CCCCCCCCCC)C=C1C2=CC(C3=NSN=C34)=C(C5=NSN=C52)C=C4C6=CC(CC(CCCCCCCCCC)CCCCCCCCCCCC)=C(S6)C7=CC8=C(C9=CC=C(C=C(C)S%10)C%10=C9C=C8)S7 | PNNTDT | 5.25 | 3.54 | 0.83 | 12.3 | 0.54 | 5.5 | 1.64 | 310 | 31 | 10 | 1347 | S104 |  | Osaka, I.; Kakara, T.; Takemura, N.; Koganezawa, T.; Takimiya, K. Naphthodithiophene-Naphthobisthiadiazole Copolymers for Solar Cells: Alkylation Drives the Polymer Backbone Flat and Promotes Efficiency. J. Am. Chem. Soc. 2013, 135, 8834–8837.
812 | CC1=CC2=CC=C(C(C=C3)=C2S1)C4=C3C=C(S4)C5=C(CC(CCCCCCCCCC)CCCCCCCCCCCC)C=C(C6=CC=C(C7=CC(CC(CCCCCCCCCCCC)CCCCCCCCCC)=C(C)S7)C8=NSN=C68)S5 | PNDT3BTz-DT | 5.15 | 3.45 | 0.7 | 8.4 | 0.64 | 3.8 | 1.7 | 54.5 | 30.3 | 1.8 | 1239 | S105 |  | Osaka, I.; Abe, T.; Shimawaki, M.; Koganezawa, T.; Takimiya, K.Naphthodithiophene-Based Donor-Acceptor Polymers: Versatile Semiconductors for OFETs and OPVs. ACS Macro Lett. 2012, 1, 437–440.
813 | CC1=CC2=CC=C(C(C=C3)=C2S1)C4=C3C=C(S4)C5=C(CC(CCCCCCCCCC)CCCCCCCCCCCC)C=C(C6=CC(C7=NSN=C7C(C8=CC(CC(CCCCCCCCCCCC)CCCCCCCCCC)=C(C)S8)=C9)=C9C%10=NSN=C6%10)S5 | PNDT3NTz-DT | 5.25 | 3.65 | 0.83 | 11.3 | 0.52 | 4.9 | 1.6 | 310 | 31 | 10 | 1347 | S105 |  | Osaka, I.; Abe, T.; Shimawaki, M.; Koganezawa, T.; Takimiya, K.Naphthodithiophene-Based Donor-Acceptor Polymers: Versatile Semiconductors for OFETs and OPVs. ACS Macro Lett. 2012, 1, 437–440.
814 | CC1=C(CC(CCCCCCCCCC)CCCCCCCCCCCC)C=C(C2=CC(C3=NSN=C3C(C4=CC(CC(CCCCCCCCCCCC)CCCCCCCCCC)=C(C5=CC(F)=C(C6=C(F)C=C(C)S6)S5)S4)=C7)=C7C8=NSN=C82)S1 | PNTz4TF2 | 5.38 | 3.53 | 0.82 | 19.3 | 0.67 | 10.5 | 1.6 | 1520 | 66.5 | 22.9 | 1309 | S106 |  | Kawashima, K.; Fukuhara, T.; Suda, Y.; Suzuki, Y.; Koganezawa, T.; Yoshida, H.; Ohkita, H.; Osaka, I.; Takimiya, K. Implication of Fluorine Atom on Electronic Properties, Ordering Structures, and Photovoltaic Performance in Naphthobisthiadiazole-Based Semiconducting Polymers. J. Am. Chem. Soc. 2016, 138, 10265–10275.
815 | CC1=C(CC(CCCCCCCCCC)CCCCCCCCCCCC)C=C(C2=CC(C3=NSN=C3C(C4=CC(CC(CCCCCCCCCCCC)CCCCCCCCCC)=C(C5=C(F)C(F)=C(C6=C(F)C(F)=C(C)S6)S5)S4)=C7)=C7C8=NSN=C82)S1 | PNTz4TF4 | 5.49 | 3.56 | 0.93 | 10.5 | 0.66 | 6.5 | 1.62 | 34.1 | 15.8 | 2.16 | 1345 | S106 |  | Kawashima, K.; Fukuhara, T.; Suda, Y.; Suzuki, Y.; Koganezawa, T.; Yoshida, H.; Ohkita, H.; Osaka, I.; Takimiya, K. Implication of Fluorine Atom on Electronic Properties, Ordering Structures, and Photovoltaic Performance in Naphthobisthiadiazole-Based Semiconducting Polymers. J. Am. Chem. Soc. 2016, 138, 10265–10275.
816 | CC(S1)=CC2=C1C(C3=CC(CCCCCCCCCC)=C(CCCCCCCCCC)S3)=C(C=C(C4=C(CCCCCC)C=C(C5=CC=C(C6=CC(CCCCCC)=C(C)S6)C7=NSN=C57)S4)S8)C8=C2C9=CC(CCCCCCCCCC)=C(CCCCCCCCCC)S9 | PBDT-DTBT | 5.26 | 3.1 | 1 | 5.8 | 0.346 | 2.11 | 1.73 | 130 | 40.5 | 3.2 | 1409 | S107 |  | Wang, M.; Hu, X.; Liu, P.; Li, W.; Gong, X.; Huang, F.; Cao, Y. Donor-Acceptor Conjugated Polymer Based on naphtho[1,2-c:5,6-c]bis[1,2,5]thiadiazole for HighPerformance Polymer Solar Cells. J. Am. Chem. Soc. 2011, 133, 9638–9641.
817 | CC(S1)=CC2=C1C(C3=CC(CCCCCCCCCC)=C(CCCCCCCCCC)S3)=C(C=C(C4=C(CCCCCC)C=C(C5=CC6=C(C=C(C7=CC(CCCCCC)=C(C)S7)C8=NSN=C86)C9=NSN=C59)S4)S%10)C%10=C2C%11=CC(CCCCCCCCCC)=C(CCCCCCCCCC)S%11 | PBDT-DTNT | 5.19 | 3.26 | 0.8 | 11.71 | 0.61 | 6 | 1.58 | 59.3 | 24.1 | 2.46 | 1517 | S107 |  | Wang, M.; Hu, X.; Liu, P.; Li, W.; Gong, X.; Huang, F.; Cao, Y. Donor-Acceptor Conjugated Polymer Based on naphtho[1,2-c:5,6-c]bis[1,2,5]thiadiazole for HighPerformance Polymer Solar Cells. J. Am. Chem. Soc. 2011, 133, 9638–9641.
818 | CC1=CC(CC(CCCC)CC)=C(C2=NC(SC(C3=C(CC(CCCC)CC)C=C(C4=C(CC(CCCCCC)CCCC)C=C(C5=CC(C6=NSN=C6C(C7=CC(CC(CCCCCC)CCCC)=C(C)S7)=C8)=C8C9=NSN=C95)S4)S3)=N%10)=C%10S2)S1 | PTzNTz-EHBO | 5.41 | 3.45 | 0.84 | 16 | 0.67 | 9 | 1.58 | 64.3 | 32.7 | 2 | 1301 | S108 |  | Saito, M.; Osaka, I.; Suzuki, Y.; Takimiya, K.; Okabe, T.; Ikeda, S.; Asano, T. Highly Efficient and Stable Solar Cells Based on Thiazolothiazole and Naphthobisthiadiazole Copolymers. Sci. Rep. 2015, 5, 14202/1–9.
819 | CC1=CC(CC(CCCC)CC)=C(C2=NC(SC(C3=C(CC(CCCC)CC)C=C(C4=C(CC(CCCCCC)CCCCCCCC)C=C(C5=CC(C6=NSN=C6C(C7=CC(CC(CCCCCC)CCCCCCCC)=C(C)S7)=C8)=C8C9=NSN=C95)S4)S3)=N%10)=C%10S2)S1 | PTzNTz-EHHD | 5.4 | 3.46 | 0.84 | 15.6 | 0.67 | 8.8 | 1.58 | 91.8 | 47 | 2 | 1413 | S108 |  | Saito, M.; Osaka, I.; Suzuki, Y.; Takimiya, K.; Okabe, T.; Ikeda, S.; Asano, T. Highly Efficient and Stable Solar Cells Based on Thiazolothiazole and Naphthobisthiadiazole Copolymers. Sci. Rep. 2015, 5, 14202/1–9.
820 | CC1=CC(CC(CCCC)CCCCCC)=C(C2=NC(SC(C3=C(CC(CCCC)CCCCCC)C=C(C4=C(CC(CCCCCC)CCCC)C=C(C5=CC(C6=NSN=C6C(C7=CC(CC(CCCCCC)CCCC)=C(C)S7)=C8)=C8C9=NSN=C95)S4)S3)=N%10)=C%10S2)S1 | PTzNTz-BOBO | 5.4 | 3.46 | 0.84 | 16.6 | 0.63 | 8.8 | 1.57 | 113.2 | 51.6 | 2.2 | 1413 | S108 |  | Saito, M.; Osaka, I.; Suzuki, Y.; Takimiya, K.; Okabe, T.; Ikeda, S.; Asano, T. Highly Efficient and Stable Solar Cells Based on Thiazolothiazole and Naphthobisthiadiazole Copolymers. Sci. Rep. 2015, 5, 14202/1–9.
821 | CC1=CC(CC(CCCC)CCCCCC)=C(C2=NC(SC(C3=C(CC(CCCC)CCCCCC)C=C(C4=C(CC(CCCCCC)CCCCCCCC)C=C(C5=CC(C6=NSN=C6C(C7=CC(CC(CCCCCC)CCCCCCCC)=C(C)S7)=C8)=C8C9=NSN=C95)S4)S3)=N%10)=C%10S2)S1 | PTzNTz-BOHD | 5.41 | 3.44 | 0.84 | 9.8 | 0.63 | 5.2 | 1.57 | 59.2 | 29.1 | 2.2 | 1525 | S108 |  | Saito, M.; Osaka, I.; Suzuki, Y.; Takimiya, K.; Okabe, T.; Ikeda, S.; Asano, T. Highly Efficient and Stable Solar Cells Based on Thiazolothiazole and Naphthobisthiadiazole Copolymers. Sci. Rep. 2015, 5, 14202/1–9.
822 | CC1=CC=C(C(C=CC(C2=CC(CCCCCCCCCCCC)=C(C3=CC=C(C4=CC(C5=NSN=C5C(C6=CC=C(C7=C(CCCCCCCCCCCC)C=C(C)S7)S6)=C8)=C8C9=NSN=C94)S3)S2)=C%10)=C%10C%11(CCCCCCCC)CCCCCCCC)C%11=C1 | PF-C12NT | 5.47 | 3.79 | 0.87 | 12.19 | 0.614 | 6.51 | 1.68 | 69.3 | 23.4 | 2.95 | 1325 | S109 |  | Liu, L. Q.; Zhang, G. C.; Liu, P.; Zhang, J.; Dong, S.; Wang, M.; Ma, Y. G.; Yip, H. L.; Huang, F. Donor-Acceptor-Type Copolymers Based on a naphtho[1,2-c:5,6-c]bis(1,2,5-Thiadiazole Scaffold for High-Efficiency Polymer Solar Cells. Chem. -Asian J. 2014, 9, 2104–2112.
823 | CC1=CC=C(C(C=CC(C2=CC(CCCCCCCCCCCC)=C(C3=CC=C(C4=CC(C5=NSN=C5C(C6=CC=C(C7=C(CCCCCCCCCCCC)C=C(C)S7)S6)=C8)=C8C9=NSN=C94)S3)S2)=C%10)=C%10/C%11=C(CC(CCCCCCCC)CCCCCC)/CCCCCCCCCCCC)C%11=C1 | PAF-C12NT | 5.4 | 3.85 | 0.69 | 8.45 | 0.625 | 3.64 | 1.55 | 59.9 | 16.6 | 3.6 | 1505 | S109 |  | Liu, L. Q.; Zhang, G. C.; Liu, P.; Zhang, J.; Dong, S.; Wang, M.; Ma, Y. G.; Yip, H. L.; Huang, F. Donor-Acceptor-Type Copolymers Based on a naphtho[1,2-c:5,6-c]bis(1,2,5-Thiadiazole Scaffold for High-Efficiency Polymer Solar Cells. Chem. -Asian J. 2014, 9, 2104–2112.
824 | CC1=CC=C(C(C=CC(C2=CC(CCCCCCCCCCCC)=C(C3=CC=C(C4=CC(C5=NSN=C5C(C6=CC=C(C7=C(CCCCCCCCCCCC)C=C(C)S7)S6)=C8)=C8C9=NSN=C94)S3)S2)=C%10)=C%10N%11C(CCCCCCCC)CCCCCCCC)C%11=C1 | PCz-C12NT | 5.35 | 3.72 | 0.76 | 11.31 | 0.564 | 4.85 | 1.63 | 84.3 | 21.6 | 3.89 | 1340 | S109 |  | Liu, L. Q.; Zhang, G. C.; Liu, P.; Zhang, J.; Dong, S.; Wang, M.; Ma, Y. G.; Yip, H. L.; Huang, F. Donor-Acceptor-Type Copolymers Based on a naphtho[1,2-c:5,6-c]bis(1,2,5-Thiadiazole Scaffold for High-Efficiency Polymer Solar Cells. Chem. -Asian J. 2014, 9, 2104–2112.
825 | CC1=CC(CCCCCCCCCCCC)=C(S1)C(S2)=CC=C2C3=CC(C4=NSN=C45)=C(C6=NSN=C63)C=C5C7=CC=C(S7)C(S8)=C(CCCCCCCCCCCC)C=C8C9=CC(C(C%10=CC(CCCCCCCCCC)=C(CCCCCCCCCC)S%10)=C(SC(C)=C%11)C%11=C%12C%13=CC(CCCCCCCCCC)=C(CCCCCCCCCC)S%13)=C%12S9 | PBDT-C12NT | 5.19 | 3.68 | 0.68 | 10.74 | 0.685 | 5 | 1.51 | 69.4 | 22.3 | 3.1 | 1849 | S109 |  | Liu, L. Q.; Zhang, G. C.; Liu, P.; Zhang, J.; Dong, S.; Wang, M.; Ma, Y. G.; Yip, H. L.; Huang, F. Donor-Acceptor-Type Copolymers Based on a naphtho[1,2-c:5,6-c]bis(1,2,5-Thiadiazole Scaffold for High-Efficiency Polymer Solar Cells. Chem. -Asian J. 2014, 9, 2104–2112.
826 | CC1=CC(CCCCCCCCCCCC)=C(C2=CC=C(C3=CC=C(C4=C(CCCCCCCCCCCC)C=C(C)S4)S3)S2)S1 | PQT-12 | 5.1 | 3.1 | 0.61 | 4.31 | 0.44 | 1.15 | 1.93 | 11.2 | 9.5 | 1.18 | 694 | S11 |  | Moulé, a J.; Allard, S.; Moulé, A. J.; Kronenberg, N. M.; Allard, S.; Tsami, A.; Kronenberg, N. M.; Tsami, A.; Scherf, U.; Scherf, U.; Meerholz, K.; Meerholz, K. Effect of Polymer Nanoparticle Formation on the Efficiency of Polythiophene Based “BulkHeterojunction” Solar Cells. J. Phys. Chem. C 2008, 112, 12583–12589.
827 | CC1=CC2=C(C(C3=CC(OCC(CCCC)CC)=CC=C3)=C(C=C(C4=C(CC(CC)CCCC)C=C(C5=CC6=C(C=C(C7=CC(CC(CC)CCCC)=C(C)S7)C8=NSN=C86)C9=NSN=C59)S4)S%10)C%10=C2C%11=CC(OCC(CC)CCCC)=CC=C%11)S1 | PN1 | 5.39 | 3.75 | 0.85 | 8.65 | 0.378 | 2.78 | 1.64 | 32.7 | 14.2 | 2.3 | 1257 | S110 |  | Liu, L.; Zhang, G.; He, B.; Huang, F. Polymer Solar Cells Based on the Copolymers of Naphtho[1,2-c:5,6-c]bis(1,2,5-Thiadiazole and Alkoxylphenyl Substituted Benzodithiophene with High Open-Circuit Voltages. Chinese J. Chem. 2015, 33, 902–908.
828 | CC1=CC(C(C2=CC=C(CCCCCCCC)C=C2)(C3=CC=C(CCCCCCCC)C=C3)C4=CC(C(SC(C5=C(C[C@H](CCCC)CC)C=C(C6=CC7=C(C=C(C8=CC(C[C@H](CC)CCCC)=C(C)S8)C9=NSN=C97)C%10=NSN=C6%10)S5)=C%11)=C%11C%12(C%13=CC=C(CCCCCCCC)C=C%13)C%14=CC=C(CCCCCCCC)C=C%14)=C%12C=C4%15)=C%15S1 | PIDT-EHNT | 5.48 | 3.79 | 0.86 | 4.33 | 0.4 | 1.49 | 1.69 | 42.1 | 19.4 | 2.17 | 1677 | S111 |  | Wang, M.; Hu, X.; Liu, P.; Li, W.; Gong, X.; Huang, F.; Cao, Y. Design and Synthesis of Copolymers of Indacenodithiophene and Naphtho[1,2‑c:5,6‑c]bis(1,2,5-thiadiazole for Polymer Solar Cells. Macromolecules 2013, 46, 3950−3958.
829 | CC1=CC(C(C2=CC=C(CCCCCCCC)C=C2)(C3=CC=C(CCCCCCCC)C=C3)C4=CC(C(SC(C5=C(CCCCCC)C=C(C6=CC7=C(C=C(C8=CC(CCCCCC)=C(C)S8)C9=NSN=C97)C%10=NSN=C6%10)S5)=C%11)=C%11C%12(C%13=CC=C(CCCCCCCC)C=C%13)C%14=CC=C(CCCCCCCC)C=C%14)=C%12C=C4%15)=C%15S1 | PIDT-DTNT | 5.48 | 3.83 | 0.8 | 8.26 | 0.45 | 2.97 | 1.65 | 35.6 | 17.6 | 2.02 | 1621 | S111 |  | Wang, M.; Hu, X.; Liu, P.; Li, W.; Gong, X.; Huang, F.; Cao, Y. Design and Synthesis of Copolymers of Indacenodithiophene and Naphtho[1,2‑c:5,6‑c]bis(1,2,5-thiadiazole for Polymer Solar Cells. Macromolecules 2013, 46, 3950−3958.
830 | CC1=CC(C(C2=CC=C(CCCCCCCC)C=C2)(C3=CC=C(CCCCCCCC)C=C3)C4=CC(C(SC(C5=CC(CCCCCCCCCCCC)=C(C6=CC=C(C7=CC8=C(C=C(C9=CC=C(C%10=C(CCCCCCCCCCCC)C=C(C)S%10)S9)C%11=NSN=C%118)C%12=NSN=C7%12)S6)S5)=C%13)=C%13C%14(C%15=CC=C(CCCCCCCC)C=C%15)C%16=CC=C(CCCCCCCC)C=C%16)=C%14C=C4%17)=C%17S1 | PIDT-C12NT | 5.52 | 3.88 | 0.9 | 10.21 | 0.55 | 5.05 | 1.64 | 43.6 | 17.5 | 2.49 | 1953 | S111 |  | Wang, M.; Hu, X.; Liu, P.; Li, W.; Gong, X.; Huang, F.; Cao, Y. Design and Synthesis of Copolymers of Indacenodithiophene and Naphtho[1,2‑c:5,6‑c]bis(1,2,5-thiadiazole for Polymer Solar Cells. Macromolecules 2013, 46, 3950−3958.
831 | CC1=CC(CC(CCCCCCCCCC)CCCCCCCC)=C(C2=CC(SC(C3=C(CC(CCCCCCCCCC)CCCCCCCC)C=C(C4=CC5=C(C=C(C)C6=NSN=C65)C7=NSN=C47)S3)=C8)=C8S2)S1 | NT812 | 5.29 | 3.4 | 0.72 | 19.09 | 0.729 | 10.33 | 1.4 | 118.9 | 56.6 | 2.1 | 1135 | S112 |  | Jin, Y.; Chen, Z.; Dong, S.; Zheng, N.; Ying, L.; Jiang, X. F.; Liu, F.; Huang, F.; Cao, Y. A Novel Naphtho[1,2-c:5,6-c′]Bis([1,2,5]Thiadiazole-Based Narrow-Bandgap π-Conjugated Polymer with Power Conversion Efficiency Over 10%. Adv. Mater. 2016, 28, 9811–9818.
832 | CC1=CC(CC(CCCCCCCCCC)CCCCCCCCCCCC)=C(C2=CC(SC(C3=C(CC(CCCCCCCCCC)CCCCCCCCCCCC)C=C(C4=CC5=C(C=C(C)C6=NSN=C65)C7=NSN=C47)S3)=C8)=C8S2)S1 | NT1014 | 5.29 | 3.4 | 0.77 | 7.25 | 0.529 | 3.03 | 1.4 | 165.5 | 59.1 | 2.8 | 1247 | S112 |  | Jin, Y.; Chen, Z.; Dong, S.; Zheng, N.; Ying, L.; Jiang, X. F.; Liu, F.; Huang, F.; Cao, Y. A Novel Naphtho[1,2-c:5,6-c′]Bis([1,2,5]Thiadiazole-Based Narrow-Bandgap π-Conjugated Polymer with Power Conversion Efficiency Over 10%. Adv. Mater. 2016, 28, 9811–9818.
833 | CC(S1)=C(CC(CCCCCCCC)CCCCCC)C=C1C(C2=NSN=C23)=CC4=C3C=C(C5=CC(C[C@H](CCCCCC)CCCCCCCC)=C(C6=CC7=C(C(C(CCCCCCCCCCCC)=CC8=C9SC(C)=C8)=C9C(CCCCCCCCCCCC)=C7)S6)S5)C%10=NSN=C%104 | P兛NDTDTNT | 5.4 | 3.64 | 0.8 | 15.55 | 0.644 | 8.01 | 1.58 | 86.4 | 67.3 | 1.3 | 1459 | S113 |  | Cheng, S. W.; Chiou, D. Y.; Tsai, C. E.; Liang, W. W.; Lai, Y. Y.; Hsu, J. Y.; Hsu, C. S.; Osaka, I.; Takimiya, K.; Cheng, Y. J. Angular-Shaped 4,9-Dialkyl α- and β-Naphthodithiophene-Based Donor-Acceptor Copolymers: Investigation of Isomeric Structural Effects on Molecular Properties and Performance of Field-Effect Transistors and Photovoltaics. Adv. Funct. Mater. 2015, 25, 6131–6143.
834 | CC(S1)=C(CC(CCCCCCCC)CCCCCC)C=C1C(C2=NSN=C23)=CC4=C3C=C(C5=CC(C[C@H](CCCCCC)CCCCCCCC)=C(C6=CC7=C(C=C(CCCCCCCCCCCC)C8=C7C(CCCCCCCCCCCC)=CC9=C8C=C(C)S9)S6)S5)C%10=NSN=C%104 | P兝NDTDTNT | 5.46 | 3.64 | 0.8 | 8.41 | 0.535 | 3.6 | 1.65 | 60.5 | 28.3 | 2.1 | 1459 | S113 |  | Cheng, S. W.; Chiou, D. Y.; Tsai, C. E.; Liang, W. W.; Lai, Y. Y.; Hsu, J. Y.; Hsu, C. S.; Osaka, I.; Takimiya, K.; Cheng, Y. J. Angular-Shaped 4,9-Dialkyl α- and β-Naphthodithiophene-Based Donor-Acceptor Copolymers: Investigation of Isomeric Structural Effects on Molecular Properties and Performance of Field-Effect Transistors and Photovoltaics. Adv. Funct. Mater. 2015, 25, 6131–6143.
835 | CC1=CC=C(N(C2=CC=C(C3=CC(C4=NSN=C4C(C)=C5)=C5C6=NSN=C63)C=C2)C7=CC=C(CCCCCCCC)C=C7)C=C1 | poly(CR-TPA) | 5.55 | 2.6 | 0.79 | 6.87 | 0.4 | 2.15 | 1.8 | 15.6 | 9.8 | 1.6 | 611 | S114 |  | Yasuda, T.; Shinohara, Y.; Kusagaki, Y.; Matsuda, T.; Han, L.; Ishi-I, T. Synthesis and Photovoltaic Properties of Naphthobisthiadiazole-Triphenylamine-Based DonorAcceptor π-Conjugated Polymer. Polymer 2015, 58, 139–145.
836 | CC1=CC=C(N(C2=CC=C(C3=CC(C(C=CC=C4)=C4C(C)=C5)=C5C6=C3C=CC=C6)C=C2)C7=CC=C(CCCCCCCC)C=C7)C=C1 | poly(NTD-TPA) | 5.4 | 3.37 | 0.76 | 6.02 | 0.33 | 1.52 | 2.03 | 8.2 | 5.9 | 1.5 | 627 | S114 |  | Yasuda, T.; Shinohara, Y.; Kusagaki, Y.; Matsuda, T.; Han, L.; Ishi-I, T. Synthesis and Photovoltaic Properties of Naphthobisthiadiazole-Triphenylamine-Based DonorAcceptor π-Conjugated Polymer. Polymer 2015, 58, 139–145.
837 | CC1=CC2=C(C(SC(C3=C(CC(CCCCCCCC)CCCCCCCCCC)C=C(C4=CN=C(C5=CC(CC(CCCCCCCC)CCCCCCCCCC)=C(C)S5)C6=NSN=C64)S3)=C7)=C7C8=C2SC(C(CCCCCCCC)CCCCCCCC)=C8)S1 | BTT-TP | 5.6 | 3.85 | 0.993 | 0.764 | 0.468 | 0.35 | 1.75 | 16.4 | 10.3 | 1.59 | 1372 | S115 |  | Al-Naamani, E.; Ide, M.; Gopal, A.; Saeki, A.; Osaka, I.; Seki, S. Study of Photoelectric Conversion in Benzotrithiophene-Based Conjugated Semiconducting Polymers. J. Photopolym. Sci. Technol. 2015, 28, 605–610.
838 | CC1=CC2=C(C(SC(C3=C(CC(CCCCCCCC)CCCCCCCCCC)C=C(C4=C(F)C(F)=C(C5=CC(CC(CCCCCCCC)CCCCCCCCCC)=C(C)S5)C6=NSN=C64)S3)=C7)=C7C8=C2SC(C(CCCCCCCC)CCCCCCCC)=C8)S1 | BTT-FT | 5.52 | 3.74 | 0.919 | 2.04 | 0.54 | 1.01 | 1.78 | 24.8 | 20 | 1.24 | 1407 | S115 |  | Al-Naamani, E.; Ide, M.; Gopal, A.; Saeki, A.; Osaka, I.; Seki, S. Study of Photoelectric Conversion in Benzotrithiophene-Based Conjugated Semiconducting Polymers. J. Photopolym. Sci. Technol. 2015, 28, 605–610.
839 | CC1=C(CC(CCCCCCCCCCCC)CCCCCCCCCC)C=C(S1)C(C2=NSN=C23)=CC4=C3C=C(C5=NSN=C54)C(S6)=CC(CC(CCCCCCCCCC)CCCCCCCCCCCC)=C6C7=CC(CCCCCCCCCCCC)=C(S7)C8=CC(C9=C%10SC(C(CCCCCCCC)CCCCCCCC)=C9)=C(S8)C%11=C%10C=C(C%12=C(CCCCCCCCCCCC)C=C(C)S%12)S%11 | BTT-NTz | 5.41 | 3.73 | 0.755 | 5.98 | 0.605 | 2.73 | 1.68 | 62.7 | 39.9 | 1.57 | 2091 | S115 |  | Al-Naamani, E.; Ide, M.; Gopal, A.; Saeki, A.; Osaka, I.; Seki, S. Study of Photoelectric Conversion in Benzotrithiophene-Based Conjugated Semiconducting Polymers. J. Photopolym. Sci. Technol. 2015, 28, 605–610.
840 | CC1=CC=C(C2=C(C(OCC(CCCCCC)CCCC)=O)C=C(C3=CC(C(OCC(CCCC)CCCCCC)=O)=C(C4=CC=C(C)S4)S3)S2)S1 | PDCBT | 4.9 | 3 | 0.91 | 11 | 0.72 | 7.2 | 1.9 | 40.2 | 24.8 | 1.62 | 782 | S116 |  | Zhang, M.; Guo, X.; Ma, W.; Ade, H.; Hou, J. A Polythiophene Derivative with Superior Properties for Practical Application in Polymer Solar Cells. Adv. Mater. 2014, 26, 5880–5885.
841 | CC1=C(C(F)=C(C(OCC(CC)CCCC)=O)S2)C2=C(C3=CC4=C(C(C5=CC=C(CC(CC)CCCC)S5)=C(C=C(C6=C7C(C(F)=C(C(OCC(CCCC)CC)=O)S7)=C(C8=CC9=C(C(C%10=CC=C(CC(CCCC)CC)S%10)=C(C=C(C)S%11)C%11=C9C%12=CC=C(CC(CCCC)CC)S%12)S8)S6)S%13)C%13=C4C%14=CC=C(CC(CC)CCCC)S%14)S3)S1 | rr-PTB7-Th | 5.2 | 3.68 | 0.78 | 15.35 | 0.583 | 7.04 | 1.61 | 89.1 | 35.8 | 2.49 | 1807 | S117 |  | Kim, H.; Lim, B.; Heo, H.; Nam, G.; Lee, H.; Lee, J. Y.; Lee, J.; Lee, Y. High-Efficiency Organic Photovoltaics with Two-Dimensional Conjugated BenzodithiopheneBased Regioregular Polymers. Chem. Mater. 2017, 29, 4301–4310.
842 | CC1=C(C(F)=C(C(OCC(CC)CCCC)=O)S2)C2=C(C3=CC4=C(C(C5=CC=C(CC(CC)CCCC)S5)=C(C=C(C6=C7C(C(F)=C(C(OCC(CCCC)CC)=O)S7)=C(C8=CC9=C(C(C%10=CC=C(SCC(CCCC)CC)S%10)=C(C=C(C)S%11)C%11=C9C%12=CC=C(SCC(CCCC)CC)S%12)S8)S6)S%13)C%13=C4C%14=CC=C(CC(CC)CCCC)S%14)S3)S1 | rr-PTBS | 5.22 | 3.84 | 0.82 | 19.63 | 0.633 | 10.31 | 1.58 | 103 | 40.7 | 2.53 | 1871 | S117 |  | Kim, H.; Lim, B.; Heo, H.; Nam, G.; Lee, H.; Lee, J. Y.; Lee, J.; Lee, Y. High-Efficiency Organic Photovoltaics with Two-Dimensional Conjugated BenzodithiopheneBased Regioregular Polymers. Chem. Mater. 2017, 29, 4301–4310.
843 | CC1=CC(CCCCCCCC)=C(C2=CC=C(C3=C(CCCCCCCC)C=C(C4=CC=C(/C(C(N5CC(CCCCCCCC)CCCCCC)=O)=C6C(N(CC(CCCCCCCC)CCCCCC)C7=C\6C=CC(C)=C7)=O)C5=C4)S3)S2)S1 | P3TI | 5.82 | 3.83 | 0.7 | 13.1 | 0.69 | 6.3 | 1.5 | 211.7 | 73 | 2.9 | 1209 | S118 |  | Wang, E.; Ma, Z.; Zhang, Z.; Vandewal, K.; Henriksson, P.; Inganäs, O.; Zhang, F.; Andersson, M. R. An Easily Accessible Isoindigo-Based Polymer for High-Performance Polymer Solar Cells. J. Am. Chem. Soc. 2011, 133, 14244–14247.
844 | CC1=CC2=C(C(OCC(CCCC)CC)=C(C=C(C)S3)C3=C2OCC(CCCC)CC)S1 | O-PBDT | 5.31 | 2.94 | 0.83 | 4.18 | 0.45 | 1.56 | 2.21 | 32.3 | 10.9 | 2.96 | 474 | S119 |  | Lee, D.; Hubijar, E.; Kalaw, G. J. D.; Ferraris, J. P. Enhanced and Tunable OpenCircuit Voltage Using Dialkylthio benzo[1,2-b:4,5-b′]dithiophene in Polymer Solar Cells. Chem. Mater. 2012, 24, 2534–2540.
845 | CC(S1)=CC2=C1C(SCC(CCCC)CC)=C(C=C(C3=CC4=C(C(OCC(CC)CCCC)=C(C=C(C)S5)C5=C4OCC(CCCC)CC)S3)S6)C6=C2SCC(CCCC)CC | SO-PBDT | 5.36 | 3.11 | 0.91 | 4.4 | 0.43 | 1.73 | 2.03 | 27.7 | 9.3 | 2.98 | 950 | S119 |  | Lee, D.; Hubijar, E.; Kalaw, G. J. D.; Ferraris, J. P. Enhanced and Tunable OpenCircuit Voltage Using Dialkylthio benzo[1,2-b:4,5-b′]dithiophene in Polymer Solar Cells. Chem. Mater. 2012, 24, 2534–2540.
846 | CC1=CC2=C(C(SCC(CCCC)CC)=C(C=C(C)S3)C3=C2SCC(CCCC)CC)S1 | S-PBDT | 5.41 | 3.26 | 0.99 | 7.66 | 0.53 | 4 | 2.07 | 61.3 | 16.1 | 3.81 | 506 | S119 |  | Lee, D.; Hubijar, E.; Kalaw, G. J. D.; Ferraris, J. P. Enhanced and Tunable OpenCircuit Voltage Using Dialkylthio benzo[1,2-b:4,5-b′]dithiophene in Polymer Solar Cells. Chem. Mater. 2012, 24, 2534–2540.
847 | CC1=CC2=C(C(C3=CC=C(CC(CCCC)CC)S3)=C(C=C(C)S4)C4=C2C5=CC=C(CC(CCCC)CC)S5)S1 | PBDTT | 5.44 | 3.46 | 0.93 | 11.95 | 0.55 | 6.12 | 2.13 | 49.7 | 18.7 | 2.7 | 606 | S120 |  | Kang, T. E.; Kim, T.; Wang, C.; Yoo, S.; Kim, B. J. Poly(benzodithiophene Homopolymer for High-Performance Polymer Solar Cells with Open-Circuit Voltage of near 1 V: A Superior Candidate to Substitute for poly(3-Hexylthiophene as Wide Bandgap Polymer. Chem. Mater. 2015, 27, 2653–2658.
848 | CC1=CC(CC(CCCCCCCC)CCCCCC)=C(C2=CC=C(C3=CC=C(C)S3)S2)S1 | P3HDTTT | 5.3 | 3.4 | 0.82 | 6.33 | 0.66 | 3.4 | 1.9 | 18.9 | 10.5 | 1.8 | 500 | S121 |  | Hou, J.; Chen, T. L.; Zhang, S.; Huo, L.; Sista, S.; Yang, Y. An Easy and Effective Method to Modulate Molecular Energy Level of poly(3-Alkylthiophene for High-Voc Polymer Solar Cells. Macromolecules 2009, 42, 9217–9219.
849 | CC1=CC(C(OCC(CCCC)CC)=O)=C(C2=CC=C(C)S2)S1 | PT-C1 | 5.15 | 2.96 | 0.81 | 5.31 | 0.392 | 1.69 | 1.92 | 6.9 | 4.3 | 1.62 | 350 | S122 |  | Zhang, M.; Guo, X.; Yang, Y.; Zhang, J.; Zhang, Z.-G.; Li, Y. Downwards Tuning the HOMO Level of Polythiophene by Carboxylate Substitution for High Open-CircuitVoltage Polymer Solar Cells. Polym. Chem. 2011, 2, 2900–2906.
850 | CC1=CC(C(OCC(CCCC)CC)=O)=C(C2=CC=C(S2)C3=CC=C(C)S3)S1 | PT-C2 | 5.11 | 2.95 | 0.81 | 5.44 | 0.484 | 2.14 | 1.89 | 5.6 | 3.2 | 1.75 | 432 | S122 |  | Zhang, M.; Guo, X.; Yang, Y.; Zhang, J.; Zhang, Z.-G.; Li, Y. Downwards Tuning the HOMO Level of Polythiophene by Carboxylate Substitution for High Open-CircuitVoltage Polymer Solar Cells. Polym. Chem. 2011, 2, 2900–2906.
851 | CC1=CC(C(OCC(CCCCCCCC)CCCCCC)=O)=C(C2=CC=C(C3=CC=C(C)S3)S2)S1 | PT-C3 | 5.1 | 2.98 | 0.77 | 7.22 | 0.584 | 3.25 | 1.91 | 113.4 | 69.4 | 1.63 | 544 | S122 |  | Zhang, M.; Guo, X.; Yang, Y.; Zhang, J.; Zhang, Z.-G.; Li, Y. Downwards Tuning the HOMO Level of Polythiophene by Carboxylate Substitution for High Open-CircuitVoltage Polymer Solar Cells. Polym. Chem. 2011, 2, 2900–2906.
852 | CC1=CC(SCCCCCC)=C(C)S1 | P3HST | 4.9 | 3.08 | 0.63 | 1.27 | 0.34 | 0.34 | 1.82 | 28.5 | 15 | 1.9 | 228 | S123 |  | Huo, L.; Zhou, Y.; Li, Y. Alkylthio-Substituted Polythiophene: Absorption and Photovoltaic Properties. Macromol. Rapid Commun. 2009, 30, 925–931.
853 | CC1=CC(CCCCCC)=C(C2=CC=C(C3=C(CCCCCC)C=C(C)S3)S2)S1 | P3HST-co-Th | 5.02 | 3.19 | 0.63 | 2.32 | 0.34 | 0.5 | 1.83 | 81.9 | 39 | 2.1 | 310 | S123 |  | Huo, L.; Zhou, Y.; Li, Y. Alkylthio-Substituted Polythiophene: Absorption and Photovoltaic Properties. Macromol. Rapid Commun. 2009, 30, 925–931.
854 | CC1=CC(CCCCCC)=C(C2=CC=C(C3=C(CCCCCC)C=C(C)S3)S2)S1 | C6-TT | 5.25 | 3.05 | 0.75 | 2.5 | 0.34 | 0.6 | 1.9 | 42 | 20 | 2.1 | 444 | S124 |  | Koppe, M.; Scharber, M.; Brabec, C.; Duffy, W.; Heeney, M.; McCulloch, I. Polyterthiophenes as Donors for Polymer Solar Cells. Adv. Funct. Mater. 2007, 17, 1371–1376.
855 | CC1=CC=C(/C=C/C2=CC=C(C3=CC=C4C(C=CC(C)=C4OCCCCCCCCCC)=C3OCCCCCCCCCC)S2)S1 | PBTDN | 5.12 | 2.9 | 0.83 | 9.2 | 0.41 | 3.2 | 2.22 | 9.9 | 7.7 | 1.29 | 658 | S125 |  | Cha, H.; Kim, H. N.; An, T. K.; Kang, M. S.; Kwon, S. K.; Kim, Y. H.; Park, C. E. Effects of Cyano-Substituents on the Molecular Packing Structures of Conjugated Polymers for Bulk-Heterojunction Solar Cells. ACS Appl. Mater. Interfaces 2014, 6, 15774–15782.
856 | CC1=CC=C(/C(C#N)=C/C2=CC=C(C3=CC=C4C(C=CC(C)=C4OCCCCCCCCCC)=C3OCCCCCCCCCC)S2)S1 | PBTADN | 5.36 | 3.34 | 0.89 | 7.4 | 0.514 | 3.4 | 2.02 | 65.4 | 44.8 | 1.46 | 683 | S125 |  | Cha, H.; Kim, H. N.; An, T. K.; Kang, M. S.; Kwon, S. K.; Kim, Y. H.; Park, C. E. Effects of Cyano-Substituents on the Molecular Packing Structures of Conjugated Polymers for Bulk-Heterojunction Solar Cells. ACS Appl. Mater. Interfaces 2014, 6, 15774–15782.
857 | CC1=CC(C2=CC=C(CCCCCCCC)C=C2)=C(C)S1 | POPT | 5.34 | 3.58 | 0.56 | 5.16 | 0.6 | 1.71 | 1.76 | 17.6 | 16 | 1.1 | 300 | S126 |  | Cho, C.-H.; Kang, H.; Kang, T. E.; Cho, H.-H.; Yoon, S. C.; Jeon, M.-K.; Kim, B. J. Controlling Side-Chain Density of Electron Donating Polymers for Improving Their Packing Structure and Photovoltaic Performance. Chem. Commun. 2011, 47, 3577–3579.
858 | CC1=CC(C2=CC=C(CCCCCCCC)C=C2)=C(C3=CC=C(C4=CC=C(C)S4)S3)S1 | POPTT | 5.43 | 3.5 | 0.63 | 6.83 | 0.4 | 1.73 | 1.93 | 19.6 | 14 | 1.4 | 464 | S126 |  | Cho, C.-H.; Kang, H.; Kang, T. E.; Cho, H.-H.; Yoon, S. C.; Jeon, M.-K.; Kim, B. J. Controlling Side-Chain Density of Electron Donating Polymers for Improving Their Packing Structure and Photovoltaic Performance. Chem. Commun. 2011, 47, 3577–3579.
859 | CC1=CC(C2=CC=C(CCCCCCCC)C=C2)=C(C3=CC=C(C4=CC=C(C5=CC=C(C)S5)S4)S3)S1 | POPQT | 5.49 | 3.52 | 0.71 | 8.67 | 0.56 | 3.44 | 1.97 | 9.3 | 6.2 | 1.5 | 546 | S126 |  | Cho, C.-H.; Kang, H.; Kang, T. E.; Cho, H.-H.; Yoon, S. C.; Jeon, M.-K.; Kim, B. J. Controlling Side-Chain Density of Electron Donating Polymers for Improving Their Packing Structure and Photovoltaic Performance. Chem. Commun. 2011, 47, 3577–3579.
860 | CC1=CC=C(S1)C(S2)=CC3=C2C(OCC(CCCC)CC)=C(C=C(C)S4)C4=C3OCC(CCCC)CC | P1 | 5.22 | 3.21 | 0.62 | 6.92 | 0.66 | 2.85 | 2.01 | 17 | 9.7 | 1.75 | 556 | S127 |  | Tan, Z.; Imae, I.; Komaguchi, K.; Ooyama, Y.; Ohshita, J.; Harima, Y. Effects of ??- Conjugated Side Chains on Properties and Performances of Photovoltaic Copolymers. Synth. Met. 2014, 187, 30–36.
861 | CC1=C(/C=C/C2=CC=CS2)C=C(S1)C(S3)=CC4=C3C(OCC(CCCC)CC)=C(C=C(C)S5)C5=C4OCC(CCCC)CC | P2 | 5.22 | 3.26 | 0.64 | 9.3 | 0.58 | 3.44 | 1.96 | 150 | 44 | 3.4 | 664 | S127 |  | Tan, Z.; Imae, I.; Komaguchi, K.; Ooyama, Y.; Ohshita, J.; Harima, Y. Effects of ??- Conjugated Side Chains on Properties and Performances of Photovoltaic Copolymers. Synth. Met. 2014, 187, 30–36.
862 | CC1=C(/C=C(C#N)/C2=CC=CS2)C=C(S1)C(S3)=CC4=C3C(OCC(CCCC)CC)=C(C=C(C)S5)C5=C4OCC(CCCC)CC | P3 | 5.37 | 3.47 | 0.73 | 11.49 | 0.53 | 4.49 | 1.9 | 23 | 16 | 1.44 | 689 | S127 |  | Tan, Z.; Imae, I.; Komaguchi, K.; Ooyama, Y.; Ohshita, J.; Harima, Y. Effects of ??- Conjugated Side Chains on Properties and Performances of Photovoltaic Copolymers. Synth. Met. 2014, 187, 30–36.
863 | CC1=C(C(OC)=O)C=C(S1)C(S2)=CC3=C2C(OCC(CCCC)CC)=C(C=C(C)S4)C4=C3OCC(CCCC)CC | PBDT-3MT | 5.43 | 3.36 | 0.86 | 10.5 | 0.5 | 4.52 | 2.07 | 92 | 26.4 | 3.9 | 614 | S128 |  | Cho, M. J.; Seo, J.; Kim, K. H.; Choi, D. H.; Prasad, P. N. Enhanced Performance of Organic Photovoltaic Cells Fabricated with a Methyl Thiophene- 3-CarboxylateContaining Alternating Conjugated Copolymer. Macromol. Rapid Commun. 2012, 33, 146−151.
864 | CC1=CC2=C(OCC(CCCC)CC)C3=C(C=C(C4=C(CCCCCCCCCCCC)C=C(C5=CC(CCCCCCCCCCCC)=C(C)S5)S4)S3)C(OCC(CCCC)CC)=C2S1 | PBDT-BT | 5.37 | 3.25 | 0.82 | 5.86 | 0.458 | 2.2 | 2.1 | 28.7 | 14.9 | 1.93 | 975 | S129 |  | Kim, H. G.; Kim, M.; Clement, J. A.; Lee, J.; Shin, J.; Hwang, H.; Sin, D. H.; Cho, K. Energy Level Engineering of Donor Polymers via Inductive and Resonance Effects for Polymer Solar Cells: Effects of Cyano and Alkoxy Substituents. Chem. Mater. 2015, 27, 6858–6868.
865 | CC1=CC2=C(OCC(CCCC)CC)C3=C(C=C(C4=C(CCCCCCCCCCCC)C(C#N)=C(C5=C(C#N)C(CCCCCCCCCCCC)=C(C)S5)S4)S3)C(OCC(CCCC)CC)=C2S1 | PBDT-BTC | 5.58 | 3.53 | 0.98 | 1.27 | 0.414 | 0.55 | 1.96 | 39.8 | 11.8 | 3.37 | 1025 | S129 |  | Kim, H. G.; Kim, M.; Clement, J. A.; Lee, J.; Shin, J.; Hwang, H.; Sin, D. H.; Cho, K. Energy Level Engineering of Donor Polymers via Inductive and Resonance Effects for Polymer Solar Cells: Effects of Cyano and Alkoxy Substituents. Chem. Mater. 2015, 27, 6858–6868.
866 | CC(S1)=CC2=C1C(OCC(CC)CCCC)=C(C=C(C3=C(OCCCCCCCCCCCC)C(C#N)=C(C4=C(C#N)C(OCCCCCCCCCCCC)=C(C)S4)S3)S5)C5=C2OCC(CC)CCCC | PBDT-BTCox | 5.5 | 3.51 | 0.86 | 10.1 | 0.584 | 5.06 | 1.74 | 66.5 | 37.6 | 1.77 | 1057 | S129 |  | Kim, H. G.; Kim, M.; Clement, J. A.; Lee, J.; Shin, J.; Hwang, H.; Sin, D. H.; Cho, K. Energy Level Engineering of Donor Polymers via Inductive and Resonance Effects for Polymer Solar Cells: Effects of Cyano and Alkoxy Substituents. Chem. Mater. 2015, 27, 6858–6868.
867 | CC1=C(C(F)=C(C(OCC(CC)CCCC)=O)S2)C2=C(C3=CC4=C(OCC(CCCC)CC)C(SC(C)=C5)=C5C(OCC(CCCC)CC)=C4S3)S1 | PTB7 | 5.15 | 3.31 | 0.74 | 14.5 | 0.69 | 7.4 | 1.72 | 97.5 | 46.4 | 2.1 | 786 | S13 |  | Liang, Y.; Xu, Z.; Xia, J.; Tsai, S. T.; Wu, Y.; Li, G.; Ray, C.; Yu, L. For the Bright Future-Bulk Heterojunction Polymer Solar Cells with Power Conversion Efficiency of 7.4%. Adv. Mater. 2010, 22, 135–138.
868 | CC1=C(F)C(F)=C(S1)C(S2)=CC3=C2C(OCC(CCCC)CC)=C(C=C(C)S4)C4=C3OCC(CCCC)CC | PBDT[2F]T | 5.05 | 2.95 | 0.9 | 10.7 | 0.72 | 7 | 2.1 | 25.8 | 12.6 | 2 | 592 | S130 |  | Wolf, J.; Cruciani, F.; El Labban, A.; Beaujuge, P. M. Wide Band-Gap 3,4- Difluorothiophene-Based Polymer with 7% Solar Cell Efficiency: An Alternative to P3HT. Chem. Mater. 2015, 27, 4184–4187.
869 | CC1=CC=C(S1)C(S2)=CC3=C2C(OCC(CCCC)CC)=C(C=C(C)S4)C4=C3OCC(CCCC)CC | PBDT[2H]T | 5.32 | 3.24 | 0.8 | 6.3 | 0.58 | 2.9 | 2.1 | 33.2 | 15.5 | 2.1 | 556 | S130 |  | Wolf, J.; Cruciani, F.; El Labban, A.; Beaujuge, P. M. Wide Band-Gap 3,4- Difluorothiophene-Based Polymer with 7% Solar Cell Efficiency: An Alternative to P3HT. Chem. Mater. 2015, 27, 4184–4187.
870 | CC1=C(CCCCCCCCCCCC)C=C(S1)C(S2)=CC(CCCCCCCCCCCC)=C2C3=C(C(N(CC(CC)CCCC)C4=O)=O)C4=C(C)S3 | PBTTPD | 5.56 | 3.1 | 0.95 | 8.02 | 0.62 | 4.7 | 1.82 | 13.6 | 9.7 | 1.4 | 793 | S131 |  | Yuan, M. C.; Chiu, M. Y.; Liu, S. P.; Chen, C. M.; Wei, K. H. A thieno[3,4- c ]Pyrrole-4,6-Dione-Based Donor-Acceptor Polymer Exhibiting High Crystallinity for Photovoltaic Applications. Macromolecules 2010, 43, 6936–6938.
871 | CC1=C2C(C(N(CC(CCCCCCCC)CCCCCC)C2=O)=O)=C(C3=CC=C(C4=C(CCCCCCCC)C(SC(C5=CC=C(C)S5)=C6CCCCCCCC)=C6S4)S3)S1 | PDTTTPD | 5.54 | 3 | 0.85 | 8.99 | 0.67 | 5.1 | 1.84 | 11 | 9.2 | 1.2 | 931 | S132 |  | Chen, G.-Y.; Cheng, Y.-H.; Chou, Y.-J.; Su, M.-S.; Chen, C.-M.; Wei, K.-H. Crystalline Conjugated Polymer Containing Fused 2,5-Di(thiophen-2-ylthieno[2,3- b]thiophene and thieno[3,4-c]pyrrole-4,6-Dione Units for Bulk Heterojunction Solar Cells. Chem. Commun. 2011, 47, 5064–5066.
872 | CC1=C(CCCCCCCCCCCC)C=C(C2=CC(CCCCCCCCCCCC)=C(C3=C(C(N(C(CCCCCCCC)CCCCCCCC)C4=O)=O)C4=C(C)S3)S2)S1 | PBTTPD | 5.66 | 3.86 | 0.9 | 5.01 | 0.42 | 1.9 | 1.8 | 103 | 50 | 2 | 920 | S133 |  | Jo, J.; Pron, A.; Berrouard, P.; Leong, W. L.; Yuen, J. D.; Moon, J. S.; Leclerc, M.; Heeger, A. J. A New Terthiophene-Thienopyrrolodione Copolymer-Based Bulk Heterojunction Solar Cell with High Open-Circuit Voltage. Adv. Energy Mater. 2012, 2, 1397–1403.
873 | CC1=C2C(C(N(C(CCCCCCCC)CCCCCCCC)C2=O)=O)=C(C3=C(CCCCCCCCCCCC)C=C(C4=CC=C(C5=CC(CCCCCCCCCCCC)=C(C)S5)S4)S3)S1 | PTTTPD | 5.66 | 3.86 | 0.92 | 10.51 | 0.63 | 6.1 | 1.8 | 95 | 41 | 2.3 | 1002 | S133 |  | Jo, J.; Pron, A.; Berrouard, P.; Leong, W. L.; Yuen, J. D.; Moon, J. S.; Leclerc, M.; Heeger, A. J. A New Terthiophene-Thienopyrrolodione Copolymer-Based Bulk Heterojunction Solar Cell with High Open-Circuit Voltage. Adv. Energy Mater. 2012, 2, 1397–1403.
874 | CC1=C2C(C(N(C(CCCCCCCC)CCCCCCCC)C2=O)=O)=C(C3=C(CCCCCCCCCCCC)C=C(C4=CC=C(C5=CC(CCCCCCCCCCCC)=C(C)S5)S4)S3)S1 | PTTTPD-C8C8 (P1) | 5.66 | 3.86 | 0.87 | 9.5 | 0.6 | 4.96 | 1.81 | 110 | 44 | 2.5 | 1002 | S134 |  | Najari, A.; Beaupré, S.; Allard, N.; Ouattara, M.; Pouliot, J. R.; Charest, P.; Besner, S.; Simoneau, M.; Leclerc, M. Thieno, Furo, and Selenopheno[3,4-C]pyrrole-4,6-Dione Copolymers: Air-Processed Polymer Solar Cells with Power Conversion Efficiency up to 7.1%. Adv. Energy Mater. 2015, 5, 1501213/1–9.
875 | CC1=C2C(C(N(CCCCCCCC)C2=O)=O)=C(C3=C(CCCCCCCCCCCC)C=C(C4=CC=C(C5=CC(CCCCCCCCCCCC)=C(C)S5)S4)S3)S1 | PTTTPD-C8 (P2) | 5.56 | 3.73 | 0.81 | 6.7 | 0.59 | 3.2 | 1.87 | 52 | 27 | 1.9 | 875 | S134 |  | Najari, A.; Beaupré, S.; Allard, N.; Ouattara, M.; Pouliot, J. R.; Charest, P.; Besner, S.; Simoneau, M.; Leclerc, M. Thieno, Furo, and Selenopheno[3,4-C]pyrrole-4,6-Dione Copolymers: Air-Processed Polymer Solar Cells with Power Conversion Efficiency up to 7.1%. Adv. Energy Mater. 2015, 5, 1501213/1–9.
876 | CC1=C2C(C(N(COCCOC)C2=O)=O)=C(C3=C(CCCCCCCCCCCC)C=C(C4=CC=C(C5=CC(CCCCCCCCCCCC)=C(C)S5)S4)S3)S1 | PTTTPD-EG (P3) | 5.31 | 3.54 | 0.76 | 4.91 | 0.56 | 2.09 | 1.8 | 20 | 11 | 1.8 | 851 | S134 |  | Najari, A.; Beaupré, S.; Allard, N.; Ouattara, M.; Pouliot, J. R.; Charest, P.; Besner, S.; Simoneau, M.; Leclerc, M. Thieno, Furo, and Selenopheno[3,4-C]pyrrole-4,6-Dione Copolymers: Air-Processed Polymer Solar Cells with Power Conversion Efficiency up to 7.1%. Adv. Energy Mater. 2015, 5, 1501213/1–9.
877 | CC1=C2C(C(N(C(CCCCCCCC)CCCCCCCC)C2=O)=O)=C(C3=C(CCCCCCCCCCCC)C=C(C4=CC=C(C5=CC(CCCCCCCCCCCC)=C(C)S5)S4)S3)[Se]1 | PTTSPD-C8C8 (P4) | 5.57 | 3.69 | 0.88 | 8.8 | 0.66 | 5.11 | 1.79 | 81 | 42 | 1.9 | 1050 | S134 |  | Najari, A.; Beaupré, S.; Allard, N.; Ouattara, M.; Pouliot, J. R.; Charest, P.; Besner, S.; Simoneau, M.; Leclerc, M. Thieno, Furo, and Selenopheno[3,4-C]pyrrole-4,6-Dione Copolymers: Air-Processed Polymer Solar Cells with Power Conversion Efficiency up to 7.1%. Adv. Energy Mater. 2015, 5, 1501213/1–9.
878 | CC1=C2C(C(N(C(CCCCCCCC)CCCCCCCC)C2=O)=O)=C(C3=C(CCCCCCCCCCCC)C=C(C4=CC=C(C5=CC(CCCCCCCCCCCC)=C(C)S5)S4)S3)O1 | PTTFPD-C8C8 (P5) | 5.65 | 3.8 | 0.81 | 1.57 | 0.39 | 0.5 | 1.93 | 55 | 20 | 2.7 | 986 | S134 |  | Najari, A.; Beaupré, S.; Allard, N.; Ouattara, M.; Pouliot, J. R.; Charest, P.; Besner, S.; Simoneau, M.; Leclerc, M. Thieno, Furo, and Selenopheno[3,4-C]pyrrole-4,6-Dione Copolymers: Air-Processed Polymer Solar Cells with Power Conversion Efficiency up to 7.1%. Adv. Energy Mater. 2015, 5, 1501213/1–9.
879 | CC1=C2C(C(N(CCCCCCCC)C2=O)=O)=C(C3=C(CCCCCCCCCCCC)C=C(C4=CC=C(C5=CC(CCCCCCCCCCCC)=C(C)S5)S4)S3)O1 | PTTFPD-C8 (P6) | 5.54 | 3.75 | 0.8 | 6.76 | 0.63 | 3.4 | 1.87 | 70 | 41 | 1.7 | 860 | S134 |  | Najari, A.; Beaupré, S.; Allard, N.; Ouattara, M.; Pouliot, J. R.; Charest, P.; Besner, S.; Simoneau, M.; Leclerc, M. Thieno, Furo, and Selenopheno[3,4-C]pyrrole-4,6-Dione Copolymers: Air-Processed Polymer Solar Cells with Power Conversion Efficiency up to 7.1%. Adv. Energy Mater. 2015, 5, 1501213/1–9.
880 | CC1=C2C(C(N(C(CCCCCCCC)CCCCCCCC)C2=O)=O)=C(C3=C(CCCCCCCCCCCC)C=C(C4=CC=C(C5=CC(CCCCCCCCCCCC)=C(C)S5)[Se]4)S3)S1 | PTSTPD-C8C8 (P7) | 5.49 | 3.82 | 0.88 | 8.14 | 0.61 | 4.37 | 1.78 | 71 | 36 | 2 | 1050 | S134 |  | Najari, A.; Beaupré, S.; Allard, N.; Ouattara, M.; Pouliot, J. R.; Charest, P.; Besner, S.; Simoneau, M.; Leclerc, M. Thieno, Furo, and Selenopheno[3,4-C]pyrrole-4,6-Dione Copolymers: Air-Processed Polymer Solar Cells with Power Conversion Efficiency up to 7.1%. Adv. Energy Mater. 2015, 5, 1501213/1–9.
881 | CC1=C2C(C(N(C(CCCCCCCC)CCCCCCCC)C2=O)=O)=C(C3=C(CCCCCCCCCCCC)C=C(C4=CC=C(C5=CC(CCCCCCCCCCCC)=C(C)S5)[Se]4)S3)[Se]1 | PTSTPD-C8C8 (P8) | 5.48 | 3.69 | 0.87 | 7.75 | 0.68 | 4.59 | 1.76 | 85 | 41 | 2.1 | 1098 | S134 |  | Najari, A.; Beaupré, S.; Allard, N.; Ouattara, M.; Pouliot, J. R.; Charest, P.; Besner, S.; Simoneau, M.; Leclerc, M. Thieno, Furo, and Selenopheno[3,4-C]pyrrole-4,6-Dione Copolymers: Air-Processed Polymer Solar Cells with Power Conversion Efficiency up to 7.1%. Adv. Energy Mater. 2015, 5, 1501213/1–9.
882 | CC1=C2C(C(N(CCCCCCCC)C2=O)=O)=C(C3=CC4=C(C(SC(C)=C5)=C5[Si]4(CC(CC)CCCC)CC(CC)CCCC)S3)[Se]1 | PSBTSPD-C8 (P9) | 5.55 | 3.82 | 0.85 | 13.17 | 0.64 | 7.13 | 1.68 | 45 | 29 | 1.6 | 757 | S134 |  | Najari, A.; Beaupré, S.; Allard, N.; Ouattara, M.; Pouliot, J. R.; Charest, P.; Besner, S.; Simoneau, M.; Leclerc, M. Thieno, Furo, and Selenopheno[3,4-C]pyrrole-4,6-Dione Copolymers: Air-Processed Polymer Solar Cells with Power Conversion Efficiency up to 7.1%. Adv. Energy Mater. 2015, 5, 1501213/1–9.
883 | CC1=CC=C(S1)C(S2)=CC3=C2C(N=C(C(N(CC(CCCCCCCCCC)CCCCCCCC)C4=O)=O)C4=N5)=C5C6=C3C=C(C)S6 | P(PTQD-Th) | 5.73 | 3.76 | 0.92 | 10.76 | 0.56 | 5.54 | 1.84 | 37.2 | 19.4 | 1.92 | 701 | S135 |  | Keshtov, M. L.; Kuklin, S. A.; Chen, F. C.; Khokhlov, A. R.; Peregudov, A. S.; Siddiqui, S. A.; Sharma, G. D. Two New D-A Conjugated Polymers P(PTQD-Th and P(PTQD-2Th with Same 9-(2-Octyldodecyl-8H-pyrrolo[3,4-b]bisthieno[2,3-f:3′,2′-h]quinoxaline-8,10(9H-Dione Acceptor and Different Donor Units for BHJ Polymer Solar Cells Application. Org. Electron. 2015, 24, 137–146.
884 | CC1=CC(C(C=C(C2=CC=C(C3=CC=C(C)S3)S2)S4)=C4C5=C6N=C7C(C(N(CC(CCCCCCCCCC)CCCCCCCC)C7=O)=O)=N5)=C6S1 | P(PTQD-2Th) | 5.54 | 3.8 | 0.8 | 11.82 | 0.6 | 5.67 | 1.7 | 38.9 | 18.5 | 2.1 | 783 | S135 |  | Keshtov, M. L.; Kuklin, S. A.; Chen, F. C.; Khokhlov, A. R.; Peregudov, A. S.; Siddiqui, S. A.; Sharma, G. D. Two New D-A Conjugated Polymers P(PTQD-Th and P(PTQD-2Th with Same 9-(2-Octyldodecyl-8H-pyrrolo[3,4-b]bisthieno[2,3-f:3′,2′-h]quinoxaline-8,10(9H-Dione Acceptor and Different Donor Units for BHJ Polymer Solar Cells Application. Org. Electron. 2015, 24, 137–146.
885 | CC1=CC(N(CC(CCCCCC)CCCC)C(C2=C3SC(C4=CC(C(OCC(CCCC)CC)=C(SC(C)=C5)C5=C6OCC(CCCC)CC)=C6S4)=C2)=O)=C3S1 | PPDT1 | 5.27 | 2.68 | 0.87 | 8.3 | 0.453 | 3.28 | 2 | 89.3 | 49.6 | 1.8 | 847 | S136 |  | Schneider, A. M.; Lu, L.; Manley, E. F.; Zheng, T.; Sharapov, V.; Xu, T.; Marks, T. J.; Chen, L. X.; Yu, L. Wide Bandgap OPV Polymers Based on Pyridinonedithiophene Unit with Efficiency >5%. Chem. Sci. 2015, 6, 4860–4866.
886 | CC1=CC(N(CC(CCCCCC)CCCC)C(C2=C3SC(C4=CC(C(CCC(CCCC)CC)=C(SC(C)=C5)C5=C6CCC(CCCC)CC)=C6S4)=C2)=O)=C3S1 | PPDT2 | 5.47 | 2.68 | 0.85 | 9.26 | 0.521 | 4.08 | 1.97 | 75.2 | 41.8 | 1.8 | 843 | S136 |  | Schneider, A. M.; Lu, L.; Manley, E. F.; Zheng, T.; Sharapov, V.; Xu, T.; Marks, T. J.; Chen, L. X.; Yu, L. Wide Bandgap OPV Polymers Based on Pyridinonedithiophene Unit with Efficiency >5%. Chem. Sci. 2015, 6, 4860–4866.
887 | CC1=CC(N(CC(CCCCCC)CCCC)C(C2=C3SC(C4=CC(C(C5=CC=C(CC(CC)CCCC)S5)=C(SC(C)=C6)C6=C7C8=CC=C(CC(CC)CCCC)S8)=C7S4)=C2)=O)=C3S1 | PPDT3 | 5.36 | 2.83 | 0.89 | 8.5 | 0.706 | 5.33 | 1.9 | 55.1 | 32.4 | 1.7 | 979 | S136 |  | Schneider, A. M.; Lu, L.; Manley, E. F.; Zheng, T.; Sharapov, V.; Xu, T.; Marks, T. J.; Chen, L. X.; Yu, L. Wide Bandgap OPV Polymers Based on Pyridinonedithiophene Unit with Efficiency >5%. Chem. Sci. 2015, 6, 4860–4866.
888 | CC1=CC(N(CC(CCCCCC)CCCC)C(C2=C3SC(C4=CC(CCCCCC)=C(C5=C(CCCCCC)C=C(C)S5)S4)=C2)=O)=C3S1 | PPDT4 | 5.59 | 2.77 | 0.86 | 3.5 | 0.316 | 0.95 | 2.03 | 45.6 | 30.4 | 1.5 | 735 | S136 |  | Schneider, A. M.; Lu, L.; Manley, E. F.; Zheng, T.; Sharapov, V.; Xu, T.; Marks, T. J.; Chen, L. X.; Yu, L. Wide Bandgap OPV Polymers Based on Pyridinonedithiophene Unit with Efficiency >5%. Chem. Sci. 2015, 6, 4860–4866.
889 | O=C(C1=C2SC(C3=CC(C(N(C[C@H](CCCCCCCCCC)CCCCCCCC)C4=C5SC(C6=CC7=C(C(OC[C@@H](CC)CCCC)=C(C=C(C)S8)C8=C7OC[C@@H](CCCC)CC)S6)=C4)=O)=C5S3)=C1)N(C[C@@H](CCCCCCCCCC)CCCCCCCC)C9=C2SC(C)=C9 | PBDT-BDTP (P1) | 5.53 | 2.68 | 0.89 | 10.37 | 0.547 | 5.05 | 1.98 | 156.8 | 49 | 3.2 | 1445 | S138 |  | Ding, L.; Lu, F.; Qian, L.; Cao, J.; Feng, Y.; Du, B. D-A Copolymers Containing Lactam Moieties for Polymer Solar Cells. Polym. Chem. 2015, 6, 7373–7376.
890 | O=C(C1=C2SC(C3=CC(C(N(C[C@H](CCCCCCCCCC)CCCCCCCC)C4=C5SC=C4C6=CC=C(C)[Se]6)=O)=C5S3)=C1)N(C[C@@H](CCCCCCCCCC)CCCCCCCC)C7=C2SC(C)=C7 | PS-BDTP (P2) | 5.51 | 2.8 | 0.91 | 9.96 | 0.745 | 6.76 | 1.8 | 180.1 | 62.1 | 2.9 | 1131 | S138 |  | Ding, L.; Lu, F.; Qian, L.; Cao, J.; Feng, Y.; Du, B. D-A Copolymers Containing Lactam Moieties for Polymer Solar Cells. Polym. Chem. 2015, 6, 7373–7376.
891 | CC1=CC(N(C[C@@H](CCCCCCCCCC)CCCCCCCC)C(C2=C3SC(C4=CC5=C(C(OC[C@H](CC)CCCC)=C(C=C(C)S6)C6=C5OC[C@@H](CCCC)CC)S4)=C2)=O)=C3S1 | PDTPO-BDTO | 5.38 | 3.37 | 0.93 | 10.4 | 0.706 | 6.84 | 2.02 | 291.1 | 97.7 | 2.98 | 960 | S139 |  | Hao, M.; Luo, G.; Shi, K.; Xie, G.; Wu, K.; Wu, H.; Yu, G.; Cao, Y.; Yang, C. Dithieno[3,2-b:2’,3’-d]pyridin-5(4H-One-Based Polymers with Bandgap up to 2.02 eV for High Performance Field-Effect Transistors and Polymer Solar Cells with OpenCircuit Voltage up to 0.98 V and Efficiency up to 6.84%. J. Mater. Chem. A 2015, 3, 20516–20526.
892 | CC1=CC(N(C[C@@H](CCCCCCCCCC)CCCCCCCC)C(C2=C3SC(C4=CC5=C(C(C6=CC=C(CC(CCCC)CC)S6)=C(C=C(C)S7)C7=C5C8=CC=C(C[C@@H](CCCC)CC)S8)S4)=C2)=O)=C3S1 | PDTPO-BDTT | 5.44 | 3.55 | 0.96 | 10.1 | 0.705 | 6.84 | 1.98 | 188.5 | 75.4 | 2.5 | 1092 | S139 |  | Hao, M.; Luo, G.; Shi, K.; Xie, G.; Wu, K.; Wu, H.; Yu, G.; Cao, Y.; Yang, C. Dithieno[3,2-b:2’,3’-d]pyridin-5(4H-One-Based Polymers with Bandgap up to 2.02 eV for High Performance Field-Effect Transistors and Polymer Solar Cells with OpenCircuit Voltage up to 0.98 V and Efficiency up to 6.84%. J. Mater. Chem. A 2015, 3, 20516–20526.
893 | CC(S1)=CC=C1C2=C(OCC(CCCCCC)CCCCCCCC)C=C(C3=CC=C(C4=CC=C(C)C5=NSN=C45)S3)C(OCC(CCCCCCCC)CCCCCC)=C2 | PPDTBT | 5.29 | 3.57 | 0.81 | 10.4 | 0.61 | 5.08 | 1.72 | 42.7 | 17.8 | 2.4 | 885 | S14 |  | Nguyen, T. L.; Choi, H.; Ko, S.-J.; Uddin, M. A.; Walker, B.; Yum, S.; Jeong, J.-E.; Yun, M. H.; Shin, T. J.; Hwang, S.; Kim, J. Y.; Woo, H. Y. Semi-Crystalline Photovoltaic Polymers with Efficiency Exceeding 9% in a ~300 nm Thick Conventional Single-Cell Device. Energy Environ. Sci. 2014, 7, 3040–3051.
894 | CC(S1)=CC=C1C2=C(OCC(CCCCCC)CCCCCCCC)C=C(C3=CC=C(C4=C(F)C=C(C)C5=NSN=C45)S3)C(OCC(CCCCCCCC)CCCCCC)=C2 | PPDTFBT | 5.35 | 3.63 | 0.81 | 10.2 | 0.62 | 5.11 | 1.72 | 71.5 | 29.8 | 2.4 | 903 | S14 |  | Nguyen, T. L.; Choi, H.; Ko, S.-J.; Uddin, M. A.; Walker, B.; Yum, S.; Jeong, J.-E.; Yun, M. H.; Shin, T. J.; Hwang, S.; Kim, J. Y.; Woo, H. Y. Semi-Crystalline Photovoltaic Polymers with Efficiency Exceeding 9% in a ~300 nm Thick Conventional Single-Cell Device. Energy Environ. Sci. 2014, 7, 3040–3051.
895 | CC(S1)=CC=C1C2=C(OCC(CCCCCC)CCCCCCCC)C=C(C3=CC=C(C4=C(F)C(F)=C(C)C5=NSN=C45)S3)C(OCC(CCCCCCCC)CCCCCC)=C2 | PPDT2FBT | 5.45 | 3.69 | 0.86 | 11.4 | 0.74 | 7.26 | 1.76 | 119.3 | 42.6 | 2.8 | 921 | S14 |  | Nguyen, T. L.; Choi, H.; Ko, S.-J.; Uddin, M. A.; Walker, B.; Yum, S.; Jeong, J.-E.; Yun, M. H.; Shin, T. J.; Hwang, S.; Kim, J. Y.; Woo, H. Y. Semi-Crystalline Photovoltaic Polymers with Efficiency Exceeding 9% in a ~300 nm Thick Conventional Single-Cell Device. Energy Environ. Sci. 2014, 7, 3040–3051.
896 | O=C(C1=C2SC(C3=CC(C(N(C[C@H](CCCCCCCCCC)CCCCCCCC)C4=C5SC=C4C6=CC=C(C)S6)=O)=C5S3)=C1)N(C[C@@H](CCCCCCCCCC)CCCCCCCC)C7=C2SC(C)=C7 | PThBDTP | 5.52 | 2.74 | 0.96 | 12.59 | 0.755 | 9.13 | 1.86 | 264 | 89.8 | 2.94 | 1083 | S140 |  | Cao, J.; Qian, L.; Lu, F.; Zhang, J.; Feng, Y.; Qiu, X.; Yip, H.-L.; Ding, L. A Lactam Building Block for Efficient Polymer Solar Cells. Chem. Commun. 2015, 51, 11830–11833.
897 | CC1=C2C(N=C(CCCCCCCC)S2)=C(C3=CC=C(C4=CC=C(C)C=C4C5(CCCCCC)CCCCCC)C5=C3)S1 | PFTTz | 5.58 | 3.55 | 0.91 | 7.2 | 0.4 | 2.64 | 2.17 | 93.6 | 36 | 2.6 | 613 | S141 |  | Jo, J. W.; Kim, S. S.; Jo, W. H. Synthesis of thieno[3,4-d]thiazole-Based Conjugated Polymers and HOMO Level Tuning for High V OC Photovoltaic Cell. Org. Electron.2012, 13, 1322–1328.
898 | CC1=C2C(N=C(CCCCCCCC)S2)=C(C3=CC=C(C4=CC=C(C)C=C4N5C(CCCCCC)CCCCCC)C5=C3)S1 | PCTTz | 5.46 | 3.56 | 0.76 | 2.27 | 0.41 | 0.71 | 2.11 | 111.8 | 43 | 2.6 | 628 | S141 |  | Jo, J. W.; Kim, S. S.; Jo, W. H. Synthesis of thieno[3,4-d]thiazole-Based Conjugated Polymers and HOMO Level Tuning for High V OC Photovoltaic Cell. Org. Electron.2012, 13, 1322–1328.
899 | CC1=C2C(N=C(CCCCCCCC)S2)=C(C3=CC4=C(C(OCC(CCCC)CC)=C(C=C(C)S5)C5=C4OCC(CC)CCCC)S3)S1 | PBTTz | 5.24 | 3.57 | 0.52 | 4.64 | 0.58 | 1.41 | 1.73 | 12 | 10 | 1.2 | 725 | S141 |  | Jo, J. W.; Kim, S. S.; Jo, W. H. Synthesis of thieno[3,4-d]thiazole-Based Conjugated Polymers and HOMO Level Tuning for High V OC Photovoltaic Cell. Org. Electron.2012, 13, 1322–1328.
900 | CC1=CC=C(C(C2(CCCCCC)CCCCCC)=C1)C3=C2C=C(C4=CC=C(C5=CC=C(C6=CC=C(C7=CC=C(C)S7)C8=NSN=C86)S5)C=C4C9(CCCCCC)CCCCCC)C9=C3 | PIFTBT6 | 5.49 | 3.46 | 0.98 | 3.25 | 0.31 | 0.97 | 1.97 | 63.5 | 26.3 | 2.42 | 916 | S142 |  | Zheng, Q.; Jung, B. J.; Sun, J.; Katz, H. E. Ladder-Type Oligo- P -PhenyleneContaining Copolymers with High Open-Circuit Voltages and Ambient Photovoltaic Activity. J. Am. Chem. Soc. 2010, 132, 5394–5404.
901 | CC1=CC=C(C(C2(CCCCCCCCCC)CCCCCCCCCC)=C1)C3=C2C=C(C4=CC=C(C5=CC=C(C6=CC=C(C7=CC=C(C)S7)C8=NSN=C86)S5)C=C4C9(CCCCCCCCCC)CCCCCCCCCC)C9=C3 | PIFTBT10 | 5.45 | 3.36 | 1 | 6.1 | 0.4 | 2.44 | 2 | 21 | 7.8 | 2.65 | 1141 | S142 |  | Zheng, Q.; Jung, B. J.; Sun, J.; Katz, H. E. Ladder-Type Oligo- P -PhenyleneContaining Copolymers with High Open-Circuit Voltages and Ambient Photovoltaic Activity. J. Am. Chem. Soc. 2010, 132, 5394–5404.
902 | CC1=CC=C(C(C2(CCCCCCCCCC)CCCCCCCCCC)=C1)C3=C2C=C(C4=CC=C(C5=CC=C(C6=CC=C(C7=CC=C(C)S7)C8=NC(C9=CC=CC=C9)C(C%10=CC=CC=C%10)N=C86)S5)C=C4C%11(CCCCCCCCCC)CCCCCCCCCC)C%11=C3 | PIFDTQ10 | 5.47 | 3.44 | 1 | 7.57 | 0.4 | 3.04 | 1.97 | 45.9 | 22.5 | 2.03 | 1289 | S142 |  | Zheng, Q.; Jung, B. J.; Sun, J.; Katz, H. E. Ladder-Type Oligo- P -PhenyleneContaining Copolymers with High Open-Circuit Voltages and Ambient Photovoltaic Activity. J. Am. Chem. Soc. 2010, 132, 5394–5404.
903 | CC1=CC=C(S1)C(C2=NSN=C23)=CC=C3C4=CC=C(C5=CC=C6C7=CC8=C(C=C7C(CCCCCC)(CCCCCC)C6=C5)C9=CC%10=C(C(C=CC(C%11=CC=C(C)C=C%11)=C%12)=C%12C%10(CCCCCC)CCCCCC)C=C9C8(CCCCCC)CCCCCC)S4 | P3FTBT6 | 5.45 | 3.45 | 1.04 | 10.3 | 0.42 | 4.5 | 1.96 | 24.9 | 14.2 | 1.75 | 1249 | S142 |  | Zheng, Q.; Jung, B. J.; Sun, J.; Katz, H. E. Ladder-Type Oligo- P -PhenyleneContaining Copolymers with High Open-Circuit Voltages and Ambient Photovoltaic Activity. J. Am. Chem. Soc. 2010, 132, 5394–5404.
904 | CC1=CC=C(C2=CC=C(C(SC(C3=CC=C(C)C4=NSN=C43)=C5)=C5C6(CC(CC)CCCC)CC(CCCC)CC)C6=C2)S1 | PITBT | 5.48 | 3.66 | 0.94 | 12.51 | 0.502 | 5.92 | 1.82 | 25.6 | 12.6 | 2.03 | 640 | S143 |  | Wang, M.; Cai, D.; Yin, Z.; Chen, S. C.; Du, C. F.; Zheng, Q. AsymmetricIndenothiophene-Based Copolymers for Bulk Heterojunction Solar Cells with 9.14% Efficiency. Adv. Mater. 2016, 28, 3359–3365.
905 | CC1=CC=C(C2=CC=C(C(SC(C3=C(F)C=C(C)C4=NSN=C43)=C5)=C5C6(CC(CC)CCCC)CC(CCCC)CC)C6=C2)S1 | PITFBT | 5.5 | 3.68 | 0.9 | 15.36 | 0.659 | 9.14 | 1.8 | 43.6 | 27.8 | 1.57 | 658 | S143 |  | Wang, M.; Cai, D.; Yin, Z.; Chen, S. C.; Du, C. F.; Zheng, Q. AsymmetricIndenothiophene-Based Copolymers for Bulk Heterojunction Solar Cells with 9.14% Efficiency. Adv. Mater. 2016, 28, 3359–3365.
906 | CC1=CC=C(S1)C(C2=NSN=C23)=C(OCCCCCCCC)C(OCCCCCCCC)=C3C4=CC=C(C5=CC(N(CCCCCCCC)C6=CC(C)=CC=C67)=C7C=C5)S4 | HXS-1 | 5.21 | 3.35 | 0.81 | 9.8 | 0.69 | 5.4 | 1.95 | 51.4 | 16.6 | 3.1 | 861 | S144 |  | Ruiping, Q.; Weiwei, L.; Cuihong, L.; Chun, D.; Veit, C.; Schleiermacher, H.-F.; Andersson, M.; Zhishan, B.; Zhengping, L.; Inganäs, O.; Wuerfel, U.; Fengling, Z. A Planar Copolymer for High Efficiency Polymer Solar Cells. J. Am. Chem. Soc. 2009, 131, 14612–14613.
907 | CC1=C([H])C=C(C(S2)=C3C(C(N(CCCCCCCC)C3=O)=O)=C2C4=CC([H])=C(C5=CC(N(C(CCCCCCCC)CCCCCCCC)C6=CC(C)=CC=C67)=C7C=C5)S4)S1 | PCDTTPD | 5.71 | 3.74 | 1.07 | 4.72 | 0.36 | 1.82 | 2.05 | 24 | 13 | 1.8 | 860 | S145 |  | Najari, A.; Berrouard, P.; Ottone, C.; Boivin, M.; Zou, Y.; Gendron, D.; Caron, W.; Legros, P.; Allen, C. N.; Leclerc, M. High Open-Circuit Voltage Solar Cells Based on New Thieno[3,4-c]pyrrole-4,6-dione and 2,7-Carbazole Copolymers. Macromolecules2012, 45, 1833–1838.
908 | CC1=C(CCCCCCCC)C=C(C(S2)=C3C(C(N(CCCCCCCC)C3=O)=O)=C2C4=CC(CCCCCCCC)=C(C5=CC(N(C(CCCCCCCC)CCCCCCCC)C6=CC(C)=CC=C67)=C7C=C5)S4)S1 | PCDTTPD-ic | 5.47 | 3.39 | 1.01 | 0.56 | 0.25 | 0.14 | 2.21 | 24 | 18 | 1.3 | 1085 | S145 |  | Najari, A.; Berrouard, P.; Ottone, C.; Boivin, M.; Zou, Y.; Gendron, D.; Caron, W.; Legros, P.; Allen, C. N.; Leclerc, M. High Open-Circuit Voltage Solar Cells Based on New Thieno[3,4-c]pyrrole-4,6-dione and 2,7-Carbazole Copolymers. Macromolecules2012, 45, 1833–1838.
909 | CC1=C([H])C=C(C(S2)=C3C(C(N(CC(CCCCCCCC)CCCCCC)C3=O)=O)=C2C4=CC([H])=C(C5=CC(N(C(CCCCCCCC)CCCCCCCC)C6=CC(C)=CC=C67)=C7C=C5)S4)S1 | PCDTTPD-C6C8 | 5.5 | 3.5 | 1 | 0.35 | 0.39 | 0.13 | 2.06 | 10 | 6 | 1.7 | 973 | S145 |  | Najari, A.; Berrouard, P.; Ottone, C.; Boivin, M.; Zou, Y.; Gendron, D.; Caron, W.; Legros, P.; Allen, C. N.; Leclerc, M. High Open-Circuit Voltage Solar Cells Based on New Thieno[3,4-c]pyrrole-4,6-dione and 2,7-Carbazole Copolymers. Macromolecules2012, 45, 1833–1838.
910 | CC1=CC=C(C(S2)=C3C(C(N(CC(CCCCCCCC)CCCCCC)C3=O)=O)=C2C4=CC=C(C5=CC(N(C(CCCCCCCC)CCCCCCCC)C6=CC(C)=CC=C67)=C7C=C5)S4)S1 | PCTTPD | 5.72 | 3.69 | 0.94 | 2.7 | 0.45 | 1.14 | 2.03 | 36.2 | 20 | 1.81 | 973 | S146 |  | Uddin, M. A.; Kim, T.; Yum, S.; Choi, H.; Hwang, S.; Kim, J. Y.; Woo, H. Y. 2,7-Carbazole and thieno[3,4-c]pyrrole-4,6-Dione Based Copolymers with Deep Highest Occupied Molecular Orbital for Photovoltaic Cells. Curr. Appl. Phys. 2015, 15, 654–661.
911 | CC1=CC=C(C(C=C2)=C(N3C(CCCCCCCC)CCCCCCCC)C=C2C4=CC5=C(C=C(C6=C(C(N(CC(CCCCCCCC)CCCCCC)C7=O)=O)C7=C(C8=CC9=C(C=C(C)S9)S8)S6)S5)S4)C3=C1 | PCTTTPD | 5.67 | 3.65 | 0.9 | 3.86 | 0.36 | 1.25 | 2.02 | 40.9 | 12.5 | 3.27 | 1085 | S146 |  | Uddin, M. A.; Kim, T.; Yum, S.; Choi, H.; Hwang, S.; Kim, J. Y.; Woo, H. Y. 2,7-Carbazole and thieno[3,4-c]pyrrole-4,6-Dione Based Copolymers with Deep Highest Occupied Molecular Orbital for Photovoltaic Cells. Curr. Appl. Phys. 2015, 15, 654–661.
912 | CC1=CC=C(C(C=C2)=C(N3C(CCCCCCCC)CCCCCCCC)C=C2C4=CC=C(C5=CC=C(C6=C(C(N(CC(CCCCCCCC)CCCCCC)C7=O)=O)C7=C(C8=CC=C(C9=CC=C(C)S9)S8)S6)S5)S4)C3=C1 | PCBTTPD | 5.57 | 3.66 | 0.86 | 7.79 | 0.51 | 3.42 | 1.91 | 65.2 | 20.2 | 3.23 | 1137 | S146 |  | Uddin, M. A.; Kim, T.; Yum, S.; Choi, H.; Hwang, S.; Kim, J. Y.; Woo, H. Y. 2,7-Carbazole and thieno[3,4-c]pyrrole-4,6-Dione Based Copolymers with Deep Highest Occupied Molecular Orbital for Photovoltaic Cells. Curr. Appl. Phys. 2015, 15, 654–661.
913 | CC1=C2C(N=C(C3=CC(OCC(CCCC)CC)=CC=C3)C(C4=CC=CC(OCC(CCCC)CC)=C4)=N2)=C(C5=CSC6=C5C(C=C(CCCCCC)S7)=C7C8=CC9=C(C=C86)N(CCCCCC)C(C9=C%10)=CC%11=C%10C(SC(CCCCCC)=C%12)=C%12C%13=C%11SC(C)=C%13)C=C1 | PTTDBC-PhQC8 | 5.31 | 3.42 | 0.88 | 7.13 | 0.42 | 2.63 | 1.89 | 8.6 | 5.5 | 1.56 | 1308 | S147 |  | Li, Z.; Zang, Y.; Chueh, C.; Cho, N.; Lu, J.; Wang, X.; Huang, J.; Li, C.; Yu, J.; Jen, A. K. Tetrathienodibenzocarbazole Based Donor − Acceptor Type Wide Band-Gap Copolymers for Polymer Solar Cell Applications. Macromolecules 2014, 47, 7407–7415.
914 | CC1=C(OCCCCCCCCCCCC)C(OCCCCCCCCCCCC)=C(C2=CSC3=C2C(C=C(CCCCCC)S4)=C4C5=CC6=C(C=C53)N(CCCCCC)C(C6=C7)=CC8=C7C(SC(CCCCCC)=C9)=C9C%10=C8SC(C)=C%10)C%11=NSN=C1%11 | PTTDBC-BTC12 | 5.35 | 3.41 | 0.93 | 8.78 | 0.55 | 4.5 | 1.94 | 29.1 | 14.6 | 2 | 1274 | S147 |  | Li, Z.; Zang, Y.; Chueh, C.; Cho, N.; Lu, J.; Wang, X.; Huang, J.; Li, C.; Yu, J.; Jen, A. K. Tetrathienodibenzocarbazole Based Donor − Acceptor Type Wide Band-Gap Copolymers for Polymer Solar Cell Applications. Macromolecules 2014, 47, 7407–7415.
915 | CC1=CC(C2(CCCCCC)CCCCCC)=C(C=C1)C3=C2C=C(C(C=C4C(C5=CC=C(C6=CC=C(C7=CC=C(C8=CC=C(C)S8)C9=NSN=C97)S6)C=C5C4(CCCCCC)CCCCCC)=C%10)=C%10N%11CC(CC)CCCC)C%11=C3 | PC1 | 5.41 | 3.67 | 0.88 | 5.77 | 0.441 | 2.45 | 1.9 | 16.8 | 13.8 | 1.2 | 1118 | S148 |  | Wang, L.; Cai, D.; Yin, Z.; Tang, C.; Chen, S.-C.; Zheng, Q. DiindenocarbazoleBased Large Bandgap Copolymers for High-Performance Organic Solar Cells with Large Open Circuit Voltages. Polym. Chem. 2014, 5, 6847–6856.
916 | CC1=CC(C2(CCCCCC)CCCCCC)=C(C=C1)C3=C2C=C(C(C=C4C(C5=CC=C(C6=CC=C(C7=C(OCCCC)C(OCCCC)=C(C8=CC=C(C)S8)C9=NSN=C97)S6)C=C5C4(CCCCCC)CCCCCC)=C%10)=C%10N%11CC)C%11=C3 | PC2 | 5.43 | 3.56 | 0.94 | 12.84 | 0.587 | 7.26 | 2.01 | 44.8 | 23.3 | 1.9 | 1178 | S148 |  | Wang, L.; Cai, D.; Yin, Z.; Tang, C.; Chen, S.-C.; Zheng, Q. DiindenocarbazoleBased Large Bandgap Copolymers for High-Performance Organic Solar Cells with Large Open Circuit Voltages. Polym. Chem. 2014, 5, 6847–6856.
917 | CC1=CC(C2(CCCCCC)CCCCCC)=C(C=C1)C3=C2C=C(C(C=C4C(C5=CC=C(C6=CC=C(C7=C(OCCCC)C(OCCCC)=C(C8=CC=C(C)S8)C9=NSN=C97)S6)C=C5C4(CCCCCC)CCCCCC)=C%10)=C%10N%11CC(CC)CCCC)C%11=C3 | PC3 | 5.44 | 3.65 | 0.93 | 11.18 | 0.633 | 6.68 | 1.97 | 23.1 | 14.7 | 1.6 | 1262 | S148 |  | Wang, L.; Cai, D.; Yin, Z.; Tang, C.; Chen, S.-C.; Zheng, Q. DiindenocarbazoleBased Large Bandgap Copolymers for High-Performance Organic Solar Cells with Large Open Circuit Voltages. Polym. Chem. 2014, 5, 6847–6856.
918 | CC1=C(F)C=C(C2=CC(F)=C(C3=CC=C(C4=C(OCCCCCCCC)C(OCCCCCCCC)=C(C5=CC=C(C)S5)C6=NSN=C64)S3)C=C2N7CC(CCCCCC)CCCCCCCC)C7=C1 | HD-PDFC-DTBT | 5.32 | 3.3 | 0.93 | 14.11 | 0.563 | 7.39 | 1.96 | 98.1 | 38.3 | 2.56 | 1010 | S149 |  | Wei, H.; Chao, Y.; Kang, C.; Li, C.; Lu, H.; Gong, X.; Dong, H.; Hu, W.; Hsu, C.; Bo, Z. High-Effi Ciency Large-Bandgap Material for Polymer Solar Cells. Macromol. Rapid Commun. 2015, 36, 84–89.
919 | CC1=CC(N(CC(CCCCCCCCCCCC)CCCCCCCCCC)C2=C3C=CC(C)=C2)=C3C=C1 | PCz | 5.6 | 3.6 | 0.71 | 0.26 | 0.37 | 0.07 | 2 | 75.5 | 39.1 | 1.93 | 531 | S15 |  | Li, J.; Dierschke, F.; Wu, J.; Grimsdale, A. C.; Müllen, K. Poly(2,7-Carbazole and Perylene Tetracarboxydiimide: A Promising Donor/acceptor Pair for Polymer Solar Cells. J. Mater. Chem. 2006, 16, 96–100.
920 | CC(C=C1)=CC=C1C2=C3C=C(OCCCCCCCC)C(OCCCCCCCC)=CC3=C(C4=CC=C(C5=CC=C(C6=C(OCCCCCCCC)C(OCCCCCCCC)=C(C7=CC=C(C)S7)C8=NSN=C86)S5)C=C4)C9=C2C=C(OCCCCCCCC)C(OCCCCCCCC)=C9 | PAn-BTBT (P1) | 5.4 | 3.28 | 0.96 | 4.4 | 0.53 | 2.23 | 2.12 | 185 | 57 | 3.24 | 1425 | S150 |  | Gong, X.; Li, C.; Lu, Z.; Li, G.; Mei, Q.; Fang, T.; Bo, Z. Anthracene-Containing Wide-Band-Gap Conjugated Polymers for High-Open-Circuit-Voltage Polymer Solar Cells. Macromol. Rapid Commun. 2013, 34, 1163–1168.
921 | CC(C=C1)=CC=C1C2=C3C=C(OCCCCCCCC)C(OCCCCCCCC)=CC3=C(C4=CC=C(C5=CC=C(C6=C(N=C(C7=CC(OCCCCCCCC)=CC=C7)C(C8=CC=CC(OCCCCCCCC)=C8)=N9)C9=C(C%10=CC=C(C)S%10)C=C6)S5)C=C4)C%11=C2C=C(OCCCCCCCC)C(OCCCCCCCC)=C%11 | PAn-BTBT (P2) | 5.3 | 3.19 | 0.89 | 3 | 0.53 | 1.42 | 2.11 | 152 | 75 | 2.03 | 1571 | S150 |  | Gong, X.; Li, C.; Lu, Z.; Li, G.; Mei, Q.; Fang, T.; Bo, Z. Anthracene-Containing Wide-Band-Gap Conjugated Polymers for High-Open-Circuit-Voltage Polymer Solar Cells. Macromol. Rapid Commun. 2013, 34, 1163–1168.
922 | CC1=CC=C(C(C=C(C2=CC=C(C3=C(OCCCCCCCC)C(OCCCCCCCC)=C(C4=CC=C(C)S4)C5=NSN=C35)S2)C=C6)=C6C7=C(C(OCC(CCCC)CC)=O)SC(C(OCC(CCCC)CC)=O)=C78)C8=C1 | PTP27-DBT | 5.4 | 2.91 | 0.82 | 10.2 | 0.41 | 3.5 | 1.85 | 14 | 7 | 2 | 1129 | S151 |  | Huang, J.; Xiao, B.; Wang, J.; Wang, Y.; Peng, X.; Miao, X.; Pan, Q.; Mo, Y.; Deng, W.; Wu, H.; Cao, Y. Synthesis and Characterizations of poly(3,6-Thienophenanthrene and poly(2,7-Thienophenanthrene and Their Applications in Polymer Light-Emitting Devices and Solar Cells. Org. Electron. 2014, 15, 2311–2321.
923 | CC1=CC=C(C(C=CC(C2=CC=C(C3=C(OCCCCCCCC)C(OCCCCCCCC)=C(C4=CC=C(C)S4)C5=NSN=C35)S2)=C6)=C6C7=C(C(OCC(CCCC)CC)=O)SC(C(OCC(CCCC)CC)=O)=C78)C8=C1 | PTP36-DBT | 5.7 | 3.18 | 0.79 | 4.4 | 0.268 | 0.9 | 1.85 | 14 | 7 | 2 | 1129 | S151 |  | Huang, J.; Xiao, B.; Wang, J.; Wang, Y.; Peng, X.; Miao, X.; Pan, Q.; Mo, Y.; Deng, W.; Wu, H.; Cao, Y. Synthesis and Characterizations of poly(3,6-Thienophenanthrene and poly(2,7-Thienophenanthrene and Their Applications in Polymer Light-Emitting Devices and Solar Cells. Org. Electron. 2014, 15, 2311–2321.
924 | CC1=CC=C(C2=C(C(N(CC(CC)CCCC)C3=O)=O)C3=C(C4=CC=C(C5=CC(C(OCCCCCCCCCCCC)=C(SC(C)=C6)C6=C7OCCCCCCCCCCCC)=C7S5)S4)C=C2)S1 | PPhIBDT-C12 (P2) | 5.36 | 3.02 | 0.8 | 3.43 | 0.547 | 1.5 | 2.1 | 28.9 | 8.5 | 3.4 | 1008 | S152 |  | Huang, J.; Wang, X.; Zhan, C.; Zhao, Y.; Sun, Y.; Pei, Q.; Liu, Y.; Yao, J. Wide Band Gap Copolymers Based on Phthalimide: Synthesis, Characterization, and Photovoltaic Properties with 3.70% Efficiency. Polym. Chem. 2013, 4, 2174–2182.
925 | CC1=CC=C(C2=C(C(N(CC(CC)CCCC)C3=O)=O)C3=C(C4=CC=C(C5=CC(C(C6=CC=C(CC(CCCC)CC)S6)=C(SC(C)=C7)C7=C8C9=CC=C(CC(CCCC)CC)S9)=C8S5)S4)C=C2)S1 | PPhIBDT-ThEH (P3) | 5.57 | 3.07 | 0.89 | 7.01 | 0.586 | 3.7 | 2.07 | 43.4 | 15.5 | 2.8 | 1027 | S152 |  | Huang, J.; Wang, X.; Zhan, C.; Zhao, Y.; Sun, Y.; Pei, Q.; Liu, Y.; Yao, J. Wide Band Gap Copolymers Based on Phthalimide: Synthesis, Characterization, and Photovoltaic Properties with 3.70% Efficiency. Polym. Chem. 2013, 4, 2174–2182.
926 | CC(S1)=CC(CC(CCCC)CC)=C1C2=NC(S3)=C(S2)N=C3C4=C(C[C@@H](CCCC)CC)C=C(/C=C/C)S4 | PTTEHV | 5.4 | 3.53 | 0.53 | 5.02 | 0.39 | 1.19 | 1.8 | 4.2 | 2.5 | 1.65 | 584 | S153 |  | Subramaniyan, S.; Xin, H.; Kim, F. S.; Murari, N. M.; Courtright, B. A. E.; Jenekhe, S. A. Thiazolothiazole Donor-Acceptor Conjugated Polymer Semiconductors for Photovoltaic Applications. Macromolecules 2014, 47, 4199–4209.
927 | CC(S1)=CC(CC(CCCC)CC)=C1C2=NC(S3)=C(S2)N=C3C4=C(C[C@@H](CCCC)CC)C=C(C5=CC(N(C(CC(CC)CCCC)CC(CCCC)CC)C6=C7C=CC(C)=C6)=C7C=C5)S4 | PCEHTT | 5.32 | 3.44 | 0.69 | 5 | 0.25 | 0.87 | 1.84 | 4.5 | 2.8 | 1.62 | 962 | S153 |  | Subramaniyan, S.; Xin, H.; Kim, F. S.; Murari, N. M.; Courtright, B. A. E.; Jenekhe, S. A. Thiazolothiazole Donor-Acceptor Conjugated Polymer Semiconductors for Photovoltaic Applications. Macromolecules 2014, 47, 4199–4209.
928 | CC(S1)=CC(CCCCCCCC)=C1C2=NC(S3)=C(S2)N=C3C4=C(CCCCCCCC)C=C(C5=C(CCCCCCCC)C=C(C6=CC(CCCCCCCC)=C(C)S6)S5)S4 | PBTOTT | 5.16 | 3.34 | 0.75 | 5.3 | 0.25 | 1.03 | 1.82 | 284.6 | 103 | 2.76 | 946 | S153 |  | Subramaniyan, S.; Xin, H.; Kim, F. S.; Murari, N. M.; Courtright, B. A. E.; Jenekhe, S. A. Thiazolothiazole Donor-Acceptor Conjugated Polymer Semiconductors for Photovoltaic Applications. Macromolecules 2014, 47, 4199–4209.
929 | CC(S1)=CC(CC(CC)CCCC)=C1C2=NC(S3)=C(S2)N=C3C4=C(C[C@@H](CC)CCCC)C=C(C5=CC6=C(C(SC(C)=C7)=C7C6(C[C@H](CC)CCCC)CC(CC)CCCC)S5)S4 | PCPEHTT | 5.01 | 3.3 | 0.73 | 9.68 | 0.34 | 2.41 | 1.85 | 11.7 | 8 | 1.46 | 958 | S153 |  | Subramaniyan, S.; Xin, H.; Kim, F. S.; Murari, N. M.; Courtright, B. A. E.; Jenekhe, S. A. Thiazolothiazole Donor-Acceptor Conjugated Polymer Semiconductors for Photovoltaic Applications. Macromolecules 2014, 47, 4199–4209.
930 | CC(S1)=CC(OCCCCCCCC)=C1C2=NC(S3)=C(S2)N=C3C4=C(OCCCCCCCC)C=C(C5=C(CCCCCCCC)C=C(C6=CC(CCCCCCCC)=C(C)S6)S5)S4 | PBTOxTT | 4.91 | 2.77 | 0.53 | 5.54 | 0.31 | 0.94 | 1.8 | 150.8 | 56.6 | 2.66 | 978 | S153 |  | Subramaniyan, S.; Xin, H.; Kim, F. S.; Murari, N. M.; Courtright, B. A. E.; Jenekhe, S. A. Thiazolothiazole Donor-Acceptor Conjugated Polymer Semiconductors for Photovoltaic Applications. Macromolecules 2014, 47, 4199–4209.
931 | CC(S1)=CC(CC(CCCC)CC)=C1C2=NC(S3)=C(S2)N=C3C4=C(C[C@@H](CCCC)CC)C=C(S4)C5=CC6=C(C(SC(C)=C7)=C7N6CC(CCCCCCCC)CCCCCC)S5 | PPEHTT | 4.91 | 3.18 | 0.5 | 4.41 | 0.36 | 0.82 | 1.73 | 13.5 | 8.4 | 1.6 | 959 | S153 |  | Subramaniyan, S.; Xin, H.; Kim, F. S.; Murari, N. M.; Courtright, B. A. E.; Jenekhe, S. A. Thiazolothiazole Donor-Acceptor Conjugated Polymer Semiconductors for Photovoltaic Applications. Macromolecules 2014, 47, 4199–4209.
932 | CC(S1)=CC(CC(CCCC)CC)=C1C2=NC(S3)=C(S2)N=C3C4=C(C[C@@H](CCCC)CC)C=C(S4)C5=CC6=C(OC[C@@H](CCCCCC)CCCC)C7=C(C=C(C)S7)C(OCC(CCCCCC)CCCC)=C6S5 | PDEHTT | 5.65 | 3.68 | 0.74 | 10.8 | 0.7 | 5.71 | 1.97 | 44.5 | 19.7 | 2.26 | 1115 | S153 |  | Subramaniyan, S.; Xin, H.; Kim, F. S.; Murari, N. M.; Courtright, B. A. E.; Jenekhe, S. A. Thiazolothiazole Donor-Acceptor Conjugated Polymer Semiconductors for Photovoltaic Applications. Macromolecules 2014, 47, 4199–4209.
933 | CC(S1)=CC=C1C2=CC(N3C[C@@H](CCCC)CCCCCC)=C(C(C(N(CC(CCCC)CCCCCC)C4=O)=CC(C5=CC=C(S5)C6=CC7=C(OC[C@@H](CCCCCC)CCCC)C8=C(C=C(C)S8)C(OCC(CCCCCC)CCCC)=C7S6)=C9)=C9C3=O)C4=C2 | POAPPO-BDT (Pa) | 5.41 | 3.28 | 0.92 | 8.19 | 0.602 | 4.54 | 2.13 | 76.1 | 31.7 | 2.4 | 1321 | S154 |  | Liu, M.; Liang, Y.; Chen, P.; Chen, D.; Liu, K.; Li, Y.; Liu, S.; Gong, X.; Huang, F.; Su, S.-J.; Cao, Y. Three Pyrido[2,3,4,5-lmn]phenanthridine Derivatives and Their Large Band Gap Copolymers for Organic Solar Cells. J. Mater. Chem. A 2014, 2, 321–325.
934 | CC(S1)=CC=C1C2=CC3=C(C(C(N(CC(CCCC)CCCCCC)C4=O)=CC(C5=CC=C(S5)C6=CC7=C(OC[C@@H](CCCCCC)CCCC)C8=C(C=C(C)S8)C(OCC(CCCCCC)CCCC)=C7S6)=C9)=C9C(OCC(CCCCCC)CCCC)=N3)C4=C2 | POAPPO-BDT (Pb) | 5.34 | 3.15 | 0.66 | 1.51 | 0.462 | 0.46 | 2.19 | 52.3 | 24.9 | 2.1 | 1321 | S154 |  | Liu, M.; Liang, Y.; Chen, P.; Chen, D.; Liu, K.; Li, Y.; Liu, S.; Gong, X.; Huang, F.; Su, S.-J.; Cao, Y. Three Pyrido[2,3,4,5-lmn]phenanthridine Derivatives and Their Large Band Gap Copolymers for Organic Solar Cells. J. Mater. Chem. A 2014, 2, 321–325.
935 | CC(S1)=CC=C1C2=CC3=C(C(C(N=C4OCC(CCCCCC)CCCC)=CC(C5=CC=C(S5)C6=CC7=C(OC[C@@H](CCCCCC)CCCC)C8=C(C=C(C)S8)C(OCC(CCCCCC)CCCC)=C7S6)=C9)=C9C(OCC(CCCCCC)CCCC)=N3)C4=C2 | POAPPO-BDT (Pc) | 5.3 | 3.09 | 0.66 | 5.46 | 0.596 | 2.15 | 2.21 | 45.2 | 22.6 | 2 | 1321 | S154 |  | Liu, M.; Liang, Y.; Chen, P.; Chen, D.; Liu, K.; Li, Y.; Liu, S.; Gong, X.; Huang, F.; Su, S.-J.; Cao, Y. Three Pyrido[2,3,4,5-lmn]phenanthridine Derivatives and Their Large Band Gap Copolymers for Organic Solar Cells. J. Mater. Chem. A 2014, 2, 321–325.
936 | O=C1N(CCCCCCCC)C(C2=C(C)SC(C(S3)=CC4=C3C(OC[C@@H](CC)CCCC)=C5C(SC(C)=C5)=C4OCC(CC)CCCC)=C21)=O | PBDTTPD | 5.56 | 3.75 | 0.93 | 10.89 | 0.7 | 7.1 | 1.8 | 48 | 20 | 2.4 | 737 | S155 |  | Aïch, B. R.; Lu, J.; Beaupré, S.; Leclerc, M.; Tao, Y. Control of the Active Layer Nanomorphology by Using Co-Additives towards High-Performance Bulk Heterojunction Solar Cells. Org. Electron. 2012, 13, 1736–1741.
937 | O=C1N(C(CCCCCCCC)CCCCCCCC)C(C2=C(C)SC(C3=CC4=C(OC[C@@H](CC)CCCC)C5=CC(SC(C)=C6)=C6C(OC[C@@H](CC)CCCC)=C5C=C4S3)=C21)=O | PNDTTPD (P1) | 5.3 | 3.5 | 0.69 | 11.54 | 0.5 | 4 | 1.8 | 90 | 30 | 3 | 914 | S156 |  | Sanjaykumar, S. R.; Badgujar, S.; Song, C. E.; Shin, W. S.; Moon, S. J.; Kang, I. N.; Lee, J.; Cho, S.; Lee, S. K.; Lee, J. C. Synthesis and Characterization of a Novel Naphthodithiophene-Based Copolymer for Use in Polymer Solar Cells. Macromolecules2012, 45, 6938–6945.
938 | O=C1N(C(CCCCCCCC)CCCCCCCC)C(C2=C(C)SC(C3=CC4=C(OC[C@@H](CC)CCCC)C(SC(C)=C5)=C5C(OCC(CC)CCCC)=C4S3)=C21)=O | PBDTTPD (P2) | 5.47 | 3.59 | 0.78 | 8.37 | 0.52 | 3.4 | 1.88 | 170 | 70 | 2.4 | 864 | S156 |  | Sanjaykumar, S. R.; Badgujar, S.; Song, C. E.; Shin, W. S.; Moon, S. J.; Kang, I. N.; Lee, J.; Cho, S.; Lee, S. K.; Lee, J. C. Synthesis and Characterization of a Novel Naphthodithiophene-Based Copolymer for Use in Polymer Solar Cells. Macromolecules2012, 45, 6938–6945.
939 | O=C1N(CCCCCCCC)C(C2=C(C)SC(C(S3)=CC4=C3C(OC[C@@H](CC)CCCC)=C5C(SC(C)=C5)=C4OCC(CC)CCCC)=C21)=O | PBDTTPD | 5.43 | 3.4 | 0.87 | 9.1 | 0.538 | 4.2 | 1.82 | 75.9 | 33 | 2.3 | 737 | S157 |  | Zhang, Y.; Hau, S. K.; Yip, H. L.; Sun, Y.; Acton, O.; Jen, A. K. Y. Efficient Polymer Solar Cells Based on the Copolymers of Benzodithiophene and Thienopyrroledione. Chem. Mater. 2010, 22, 2696–2698.
940 | CC1=C(C(N(CCCCCCCC)C2=O)=O)C2=C(C(S3)=C(CCCCCC)C(CCCCCC)=C3C4=C(C(N(CCCCCCCC)C5=O)=O)C5=C(C6=CC(C(C7=CC=C(CC(CCCC)CC)S7)=C(SC(C)=C8)C8=C9C%10=CC=C(C[C@@H](CCCC)CC)S%10)=C9S6)S4)S1 | PBDTT-LTPD | 5.62 | 3.43 | 1 | 14.32 | 0.52 | 7.59 | 2.04 | 36.2 | 15.6 | 2.32 | 1383 | S158 |  | Xia, B.; Lu, K.; Zhao, Y.; Zhang, J.; Yuan, L.; Zhu, L.; Yi, Y.; Wei, Z. LinkedAcceptor Type Conjugated Polymer for High Performance Organic Photovoltaics with an Open-Circuit Voltage Exceeding 1 V. Adv. Sci. 2015, 2, 1500021/1–9.
941 | CC1=CC2=C(C(C(OCC(CCCCCCCCCC)CCCCCCCCCCCC)=NC(C=C3)=C4C5=C3C6=C7SC(C8=CC=C(C9=C(C(N(CC(CCCC)CC)C%10=O)=O)C%10=C(C%11=CC=C(C)S%11)S9)S8)=C6)=C4C%12=C2C=CC%13=C%12C5=C7C(OCC(CCCCCCCCCC)CCCCCCCCCCCC)=N%13)S1 | PTAC-TPD (P1) | 5.35 | 3.51 | 0.89 | 8.1 | 0.67 | 4.8 | 1.9 | 113.5 | 20.5 | 5.53 | 1574 | S159 |  | He, B.; Pun, A. B.; Klivansky, L. M.; McGough, A. M.; Ye, Y.; Zhu, J.; Guo, J.; Teat, S. J.; Liu, Y. Thiophene Fused Azacoronenes: Regioselective Synthesis, SelfOrganization, Charge Transport and Its Incorporation in Conjugated Polymers. Chem. Mater. 2014, 26, 3920–3927.
942 | CC1=CC(N(C2=CC=C(OCCCCCCCC)C=C2)C3=C4C=CC(/C=C/C)=C3)=C4C=C1 | PCV | 5.61 | 2.83 | 0.85 | 0.889 | 0.464 | 0.4 | 2.3 | 3.9 | 2.8 | 1.4 | 425 | S16 |  | Leclerc, N.; Michaud, A.; Sirois, K.; Morin, J. F.; Leclerc, M. Synthesis of 2,7-Carbazolenevinylene-Based Copolymers and Characterization of Their Photovoltaic Properties. Adv. Funct. Mater. 2006, 16, 1694–1704.
943 | C/C=C/C1=CC(N(C2=CC=C(OCCCCCCCC)C=C2)C3=C4C=CC(/C=C/C5=CC=C(C)S5)=C3)=C4C=C1 | PCVT | 5.52 | 2.92 | 0.7 | 1.076 | 0.445 | 0.4 | 2.2 | 5.7 | 4.1 | 1.4 | 533 | S16 |  | Leclerc, N.; Michaud, A.; Sirois, K.; Morin, J. F.; Leclerc, M. Synthesis of 2,7-Carbazolenevinylene-Based Copolymers and Characterization of Their Photovoltaic Properties. Adv. Funct. Mater. 2006, 16, 1694–1704.
944 | C/C=C/C1=CC(N(C2=CC=C(OCCCCCCCC)C=C2)C3=C4C=CC(/C=C/C5=C(CCCCCCCC)C=C(C6=CC(CCCCCCCC)=C(C)S6)S5)=C3)=C4C=C1 | PCVTT | 5.49 | 3.02 | 0.55 | 0.859 | 0.484 | 0.3 | 2.1 | 7.8 | 3.7 | 2.1 | 840 | S16 |  | Leclerc, N.; Michaud, A.; Sirois, K.; Morin, J. F.; Leclerc, M. Synthesis of 2,7-Carbazolenevinylene-Based Copolymers and Characterization of Their Photovoltaic Properties. Adv. Funct. Mater. 2006, 16, 1694–1704.
945 | C/C=C/C1=CC(N(C2=CC=C(OCCCCCCCC)C=C2)C3=C4C=CC(/C=C/C5=C(CCCCCCCC)C=C(C6=CC=C(C7=CC=C(C8=CC(CCCCCCCC)=C(C)S8)S7)S6)S5)=C3)=C4C=C1 | PCVTTTT | 5.4 | 2.96 | 0.5 | 0.761 | 0.432 | 0.2 | 2 | 8.2 | 4.3 | 1.9 | 1003 | S16 |  | Leclerc, N.; Michaud, A.; Sirois, K.; Morin, J. F.; Leclerc, M. Synthesis of 2,7-Carbazolenevinylene-Based Copolymers and Characterization of Their Photovoltaic Properties. Adv. Funct. Mater. 2006, 16, 1694–1704.
946 | C/C=C/C1=CC(N(C2=CC=C(OCCCCCCCC)C=C2)C3=C4C=CC(/C=C/C5=CC=C(C6=CC=C(C7=C(CCCCCC)C(CCCCCC)=C(C8=CC=C(C9=CC=C(C)S9)S8)S7(=O)=O)S6)S5)=C3)=C4C=C1 | PCPTDO | 5.5 | 3.5 | 0.8 | 1.558 | 0.546 | 0.8 | 1.7 | 4.3 | 3.3 | 1.3 | 1061 | S16 |  | Leclerc, N.; Michaud, A.; Sirois, K.; Morin, J. F.; Leclerc, M. Synthesis of 2,7-Carbazolenevinylene-Based Copolymers and Characterization of Their Photovoltaic Properties. Adv. Funct. Mater. 2006, 16, 1694–1704.
947 | O=C1N(CCCCCCCC)C(C2=C(C)SC(C(S3)=CC4=C3C(C5=CC=C(CC(CC)CCCC)O5)=C6C(SC(C)=C6)=C4C7=CC=C(C[C@H](CCCC)CC)O7)=C21)=O | PBDT(F)TPD | 4.85 | 2.76 | 0.9 | 7.8 | 0.42 | 3 | 1.78 | 34.8 | 14.5 | 2.4 | 837 | S160 |  | Warnan, J.; El Labban, A.; Cabanetos, C.; Hoke, E. T.; Shukla, P. K.; Risko, C.; Brédas, J. L.; McGehee, M. D.; Beaujuge, P. M. Ring Substituents Mediate the Morphology of PBDTTPD-PCBM Bulk-Heterojunction Solar Cells. Chem. Mater. 2014, 26, 2299–2306.
948 | O=C1N(CCCCCCCC)C(C2=C(C)SC(C(S3)=CC4=C3C(C5=CC=C(CC(CC)CCCC)S5)=C6C(SC(C)=C6)=C4C7=CC=C(C[C@H](CCCC)CC)S7)=C21)=O | PBDT(T)TPD | 5.01 | 2.76 | 1 | 11.1 | 0.58 | 6.5 | 1.88 | 51.4 | 16.4 | 3.1 | 869 | S160 |  | Warnan, J.; El Labban, A.; Cabanetos, C.; Hoke, E. T.; Shukla, P. K.; Risko, C.; Brédas, J. L.; McGehee, M. D.; Beaujuge, P. M. Ring Substituents Mediate the Morphology of PBDTTPD-PCBM Bulk-Heterojunction Solar Cells. Chem. Mater. 2014, 26, 2299–2306.
949 | O=C1N(CCCCCCCC)C(C2=C(C)SC(C(S3)=CC4=C3C(C5=CC=C(CC(CC)CCCC)[Se]5)=C6C(SC(C)=C6)=C4C7=CC=C(C[C@H](CCCC)CC)[Se]7)=C21)=O | PBDT(S)TPD | 4.98 | 2.76 | 0.98 | 8.7 | 0.48 | 4.7 | 1.85 | 40.1 | 12.7 | 3.2 | 965 | S160 |  | Warnan, J.; El Labban, A.; Cabanetos, C.; Hoke, E. T.; Shukla, P. K.; Risko, C.; Brédas, J. L.; McGehee, M. D.; Beaujuge, P. M. Ring Substituents Mediate the Morphology of PBDTTPD-PCBM Bulk-Heterojunction Solar Cells. Chem. Mater. 2014, 26, 2299–2306.
950 | CC1=CC2=C(C3=CC=C(CC(CCCC)CCCCCC)S3)C(S4)=C(C(C5=CC=C(CC(CCCC)CCCCCC)S5)=C2S1)C=C4C6=CC=C(S6)C7=CC8=C(C=C(C9=CC=C(C)S9)C%10=NN(CCCCCCCC)N=C%108)C%11=NN(CCCCCCCC)N=C7%11 | PBDT-TZNT (P1) | 5.21 | 3.31 | 0.88 | 7.42 | 0.51 | 3.35 | 1.9 | 122.3 | 48.9 | 2.5 | 1315 | S161 |  | Dong, Y.; Hu, X.; Duan, C.; Liu, P.; Liu, S.; Lan, L.; Chen, D.; Ying, L.; Su, S.; Gong, X.; Huang, F.; Cao, Y. A Series of New Medium-Bandgap Conjugated Polymers Based on naphtho[1,2-c:5,6-c]bis(2-Octyl-[1,2,3]triazole for High-Performance Polymer SolarCells. Adv. Mater. 2013, 25, 3683–3688.
951 | CC1=CC2=C(C3=CC(CCCCCCCCCC)=C(CCCCCCCCCC)S3)C(S4)=C(C(C5=CC(CCCCCCCCCC)=C(CCCCCCCCCC)S5)=C2S1)C=C4C6=CC=C(S6)C7=CC8=C(C=C(C9=CC=C(C)S9)C%10=NN(CCCCCCCC)N=C%108)C%11=NN(CCCCCCCC)N=C7%11 | PBDT-TZNT (P2) | 5.23 | 3.3 | 0.92 | 11.71 | 0.65 | 7.11 | 1.93 | 116.2 | 74.5 | 1.56 | 1539 | S161 |  | Dong, Y.; Hu, X.; Duan, C.; Liu, P.; Liu, S.; Lan, L.; Chen, D.; Ying, L.; Su, S.; Gong, X.; Huang, F.; Cao, Y. A Series of New Medium-Bandgap Conjugated Polymers Based on naphtho[1,2-c:5,6-c]bis(2-Octyl-[1,2,3]triazole for High-Performance Polymer SolarCells. Adv. Mater. 2013, 25, 3683–3688.
952 | CC1=CC2=C(C3=C(CCCCCCCCCC)C=C(CCCCCCCCCC)S3)C(S4)=C(C(C5=C(CCCCCCCCCC)C=C(CCCCCCCCCC)S5)=C2S1)C=C4C6=CC=C(S6)C7=CC8=C(C=C(C9=CC=C(C)S9)C%10=NN(CCCCCCCC)N=C%108)C%11=NN(CCCCCCCC)N=C7%11 | PBDT-TZNT (P3) | 5.21 | 3.31 | 0.84 | 3.59 | 0.49 | 1.5 | 1.9 | 101.1 | 53.8 | 1.88 | 1539 | S161 |  | Dong, Y.; Hu, X.; Duan, C.; Liu, P.; Liu, S.; Lan, L.; Chen, D.; Ying, L.; Su, S.; Gong, X.; Huang, F.; Cao, Y. A Series of New Medium-Bandgap Conjugated Polymers Based on naphtho[1,2-c:5,6-c]bis(2-Octyl-[1,2,3]triazole for High-Performance Polymer SolarCells. Adv. Mater. 2013, 25, 3683–3688.
953 | CC1=CC=C(C2=CC=C(C3=CC=C(C4=CC(C(SC[C@H](CCCCCC)CCCC)=C(SC(C)=C5)C5=C6SCC(CCCCCC)CCCC)=C6S4)O3)C7=NN(CC(CCCCCC)CCCC)N=C27)O1 | PBDTFBZO | 5.38 | 3.28 | 0.91 | 11.81 | 0.582 | 6.25 | 1.83 | 106.3 | 48.3 | 2.2 | 1036 | S162 |  | Li, K.; Li, Z.; Feng, K.; Xu, X.; Wang, L.; Peng, Q. Development of Large Band-Gap Conjugated Copolymers for Efficient Regular Single and Tandem Organic Solar Cells. J. Am. Chem. Soc. 2013, 135, 13549–13557.
954 | CC1=CC=C(C2=CC=C(C3=CC=C(C4=CC(C(SC[C@H](CCCCCC)CCCC)=C(SC(C)=C5)C5=C6SCC(CCCCCC)CCCC)=C6S4)S3)C7=NN(CC(CCCCCC)CCCC)N=C27)S1 | PBDTFBZS | 5.32 | 3.26 | 0.88 | 12.36 | 0.712 | 7.74 | 1.81 | 75.2 | 39.6 | 1.9 | 1068 | S162 |  | Li, K.; Li, Z.; Feng, K.; Xu, X.; Wang, L.; Peng, Q. Development of Large Band-Gap Conjugated Copolymers for Efficient Regular Single and Tandem Organic Solar Cells. J. Am. Chem. Soc. 2013, 135, 13549–13557.
955 | CC1=CC=C(C2=C(F)C(F)=C(C3=CC=C(C4=CC(C(CCC(CCCCCC)CCCC)=C(SC(C)=C5)C5=C6CCC(CCCCCC)CCCC)=C6S4)S3)C7=NN(CC(CCCCCC)CCCC)N=C27)S1 | FTAZ | 5.45 | 3.45 | 0.85 | 8.89 | 0.759 | 5.75 | 2 | 149 | 81 | 1.84 | 1068 | S163 |  | Li, W.; Yan, L.; Zhou, H.; You, W. A General Approach toward Electron Deficient Triazole Units to Construct Conjugated Polymers for Solar Cells. Chem. Mater. 2015, 27, 6470–6476.
956 | CC1=CC=C(C2=NN=C(C3=CC=C(C4=CC(C(CCC(CCCCCC)CCCC)=C(SC(C)=C5)C5=C6CCC(CCCCCC)CCCC)=C6S4)S3)C7=NN(CC(CCCCCC)CCCC)N=C27)S1 | PrzTAZ | 5.66 | 3.73 | 0.96 | 8.33 | 0.597 | 4.75 | 1.93 | 78.4 | 53 | 1.48 | 1034 | S163 |  | Li, W.; Yan, L.; Zhou, H.; You, W. A General Approach toward Electron Deficient Triazole Units to Construct Conjugated Polymers for Solar Cells. Chem. Mater. 2015, 27, 6470–6476.
957 | CC1=CC=C(C2=C(C#N)N=C(C3=CC=C(C4=CC(C(CCC(CCCCCC)CCCC)=C(SC(C)=C5)C5=C6CCC(CCCCCC)CCCC)=C6S4)S3)C7=NN(CC(CCCCCC)CCCC)N=C27)S1 | PBnDT?PyCNTAZ | 5.67 | 3.83 | 0.965 | 10.92 | 0.714 | 7.52 | 1.84 | 200.9 | 82 | 2.45 | 1058 | S163 |  | Li, W.; Yan, L.; Zhou, H.; You, W. A General Approach toward Electron Deficient Triazole Units to Construct Conjugated Polymers for Solar Cells. Chem. Mater. 2015, 27, 6470–6476.
958 | CC1=CC=C(C2=C(C#N)C(C#N)=C(C3=CC=C(C4=CC(C(CCC(CCCCCC)CCCC)=C(SC(C)=C5)C5=C6CCC(CCCCCC)CCCC)=C6S4)S3)C7=NN(CC(CCCCCC)CCCC)N=C27)S1 | CNTAZ | 5.73 | 3.96 | 1.03 | 8.97 | 0.599 | 5.53 | 1.77 | 173.3 | 75 | 2.31 | 1082 | S163 |  | Li, W.; Yan, L.; Zhou, H.; You, W. A General Approach toward Electron Deficient Triazole Units to Construct Conjugated Polymers for Solar Cells. Chem. Mater. 2015, 27, 6470–6476.
959 | CC1=CC=C(C2=C(OCCCCCCCCCCCC)C(OCCCCCCCCCCCC)=C(C3=CC=C(C4=CC(C(C5=CC(F)=C(CC(CC)CCCC)C(F)=C5)=C(SC(C)=C6)C6=C7C8=CC(F)=C(CC(CCCC)CC)C(F)=C8)=C7S4)S3)C9=NSN=C29)S1 | PTFBDT-BZS | 5.5 | 3.69 | 0.89 | 12.67 | 0.73 | 8.24 | 1.81 | 223.6 | 66.8 | 3.35 | 1333 | S164 |  | Li, G.; Gong, X.; Zhang, J.; Liu, Y.; Feng, S.; Li, C.; Bo, Z. 4-Alkyl-3,5-Difluorophenyl-Substituted Benzodithiophene-Based Wide Band Gap Polymers for HighEfficiency Polymer Solar Cells. ACS Appl. Mater. Interfaces 2016, 8, 3686–3692.
960 | CC1=CC=C(C2=C(OCCCCCCCCCCCC)C(OCCCCCCCCCCCC)=C(C3=CC=C(C4=CC(C(C5=CC(F)=C(CC(CC)CCCC)C(F)=C5)=C(SC(C)=C6)C6=C7C8=CC(F)=C(CC(CCCC)CC)C(F)=C8)=C7S4)S3)C9=NON=C29)S1 | PTFBDT-BZO | 5.62 | 3.8 | 0.96 | 9.24 | 0.64 | 5.67 | 1.82 | 255.1 | 67 | 3.81 | 1317 | S164 |  | Li, G.; Gong, X.; Zhang, J.; Liu, Y.; Feng, S.; Li, C.; Bo, Z. 4-Alkyl-3,5-Difluorophenyl-Substituted Benzodithiophene-Based Wide Band Gap Polymers for HighEfficiency Polymer Solar Cells. ACS Appl. Mater. Interfaces 2016, 8, 3686–3692.
961 | CC1=CC=C(C2=C(C(N(CCCCCCCC)C3=O)=O)C3=C(C4=CC=C(C5=CC(C(C6=CC=C(CC(CC)CCCC)S6)=C(SC(C)=C7)C7=C8C9=CC=C(CC(CC)CCCC)S9)=C8S5)S4)C%10=NN(CCCCCCCC)N=C2%10)S1 | PTZBIBDT | 5.34 | 3.46 | 0.87 | 13.5 | 0.74 | 8.63 | 1.81 | 56.7 | 22.5 | 2.52 | 1180 | S165 |  | Lan, L.; Chen, Z.; Hu, Q.; Ying, L.; Zhu, R.; Liu, F.; Russell, T. P.; Huang, F.; Cao, Y. High-Performance Polymer Solar Cells Based on a Wide-Bandgap Polymer Containing Pyrrolo[3,4-F]benzotriazole-5,7-Dione with a Power Conversion Efficiency of 8.63%. Adv. Sci. 2016, 3, 1600032/1–7.
962 | CC1=CC=C(C(C2=C3SC(C(OCC(CCCCCC)CCCC)=O)=C2)=C4C(C=C(C(OCC(CCCCCC)CCCC)=O)S4)=C3C5=CC=C(C6=CC(C(OCC(CC)CCCC)=C(SC(C)=C7)C7=C8OCC(CCCC)CC)=C8S6)S5)S1 | PV-BDTC1 | 5.56 | 3.49 | 0.93 | 5.9 | 0.594 | 3.25 | 2.07 | 91.9 | 31.7 | 2.9 | 1251 | S166 |  | Tao, Q.; Liu, T.; Duan, linrui; Cai, yufeng; Xiong, W.; Wang, P.; Tan, H.; Lei, G.; Pei, Y.; Zhu, W.; Yang, R.; Sun, Y. Wide Bandgap Copolymers with Vertical Benzodithiophene Dicarboxylate for High-Performance Polymer Solar Cells with Efficiency up to 7.49%. J. Mater. Chem. A 2016, 4, 18792–18803.
963 | CC1=CC=C(C(C2=C3SC(C(OCC(CCCCCC)CCCC)=O)=C2)=C4C(C=C(C(OCC(CCCCCC)CCCC)=O)S4)=C3C5=CC=C(C6=CC(C(C7=CC=C(CC(CC)CCCC)S7)=C(SC(C)=C8)C8=C9C%10=CC=C(CC(CCCC)CC)S%10)=C9S6)S5)S1 | PV-BDTC2 | 5.67 | 3.58 | 1.03 | 10.37 | 0.7 | 7.49 | 2.09 | 59.8 | 35.2 | 1.7 | 1383 | S166 |  | Tao, Q.; Liu, T.; Duan, linrui; Cai, yufeng; Xiong, W.; Wang, P.; Tan, H.; Lei, G.; Pei, Y.; Zhu, W.; Yang, R.; Sun, Y. Wide Bandgap Copolymers with Vertical Benzodithiophene Dicarboxylate for High-Performance Polymer Solar Cells with Efficiency up to 7.49%. J. Mater. Chem. A 2016, 4, 18792–18803.
964 | CC1=CC=C(C(S2)=C3C(C(C4=C(C[C@@H](CCCC)CC)SC(C[C@@H](CCCC)CC)=C4C3=O)=O)=C2C5=CC=C(C6=CC(C(C7=CC(CC(CC)CCCC)=C(F)S7)=C(SC(C)=C8)C8=C9C%10=CC(CC(CC)CCCC)=C(F)S%10)=C9S6)S5)S1 | PBDTBDD (PM6) | 5.45 | 3.65 | 0.98 | 12.7 | 0.74 | 9.2 | 1.8 | 38.6 | 19.3 | 2 | 1248 | S167 |  | Zhang, M.; Guo, X.; Ma, W.; Ade, H.; Hou, J. A Large-Bandgap Conjugated Polymer for Versatile Photovoltaic Applications with High Performance. Adv. Mater. 2015, 27, 4655–4660.
965 | CC1=CC=C(C2=CC=C(C3=NN(CCCCCCCC)N=C32)C4=CC=C(C5=CC(C(C6=CC=C(CC(CCCCCCCC)CCCCCC)S6)=C(SC(C)=C7)C7=C8C9=CC=C(CC(CCCCCCCC)CCCCCC)S9)=C8S5)S4)S1 | PBDT-HBTA | 5.13 | 3.16 | 0.58 | 7.41 | 0.565 | 2.43 | 1.88 | 81.1 | 31.2 | 2.6 | 1224 | S168 |  | Min, J.; Zhang, Z. G.; Zhang, S.; Li, Y. Conjugated Side-Chain-Isolated D-A Copolymers Based on benzo[1,2-b:4,5-b’]dithiophene-Alt-Dithienylbenzotriazole: Synthesis and Photovoltaic Properties. Chem. Mater. 2012, 24, 3247–3254.
966 | CC1=CC=C(C2=C(F)C(F)=C(C3=NN(CCCCCCCC)N=C32)C4=CC=C(C5=CC(C(C6=CC=C(CC(CCCCCCCC)CCCCCC)S6)=C(SC(C)=C7)C7=C8C9=CC=C(CC(CCCCCCCC)CCCCCC)S9)=C8S5)S4)S1 | PBDT-FBTA | 5.26 | 3.08 | 0.75 | 11.9 | 0.672 | 6 | 1.91 | 43.2 | 32 | 1.35 | 1260 | S168 |  | Min, J.; Zhang, Z. G.; Zhang, S.; Li, Y. Conjugated Side-Chain-Isolated D-A Copolymers Based on benzo[1,2-b:4,5-b’]dithiophene-Alt-Dithienylbenzotriazole: Synthesis and Photovoltaic Properties. Chem. Mater. 2012, 24, 3247–3254.
967 | CC1=CC=C(C(S2)=C3C(C(C4=C(C[C@@H](CCCC)CC)SC(C[C@@H](CCCC)CC)=C4C3=O)=O)=C2C5=CC=C(C6=CC(C(C7=CC=C(SC[C@@H](CC)CCCC)O7)=C(SC(C)=C8)C8=C9C%10=CC=C(SCC(CCCC)CC)O%10)=C9S6)S5)S1 | PBDT(O)-T1 | 5.31 | 3.45 | 0.83 | 9.6 | 0.495 | 4.01 | 1.74 | 52.3 | 27.5 | 1.9 | 1244 | S169 |  | Xue, X.; Fan, B.; Liu, T.; Sun, X.; Huo, L.; Ha, S. R.; Choi, H.; Kim, T.; Kim, J. Y.; Wei, D.; Yu, M.; Jin, Q.; Sun, Y. Influence of Aromatic Heterocycle of Conjugated Side Chains on Photovoltaic Performance of Benzodithiophene-Based Wide-Bandgap Polymers. Polym. Chem. 2016, 7, 4036–4045.
968 | CC1=CC=C(C(S2)=C3C(C(C4=C(C[C@@H](CCCC)CC)SC(C[C@@H](CCCC)CC)=C4C3=O)=O)=C2C5=CC=C(C6=CC(C(C7=CC=C(SC[C@@H](CC)CCCC)S7)=C(SC(C)=C8)C8=C9C%10=CC=C(SCC(CCCC)CC)S%10)=C9S6)S5)S1 | PBDT(S)-T1 | 5.52 | 3.56 | 0.9 | 12.3 | 0.711 | 7.48 | 1.81 | 66.5 | 23.8 | 2.8 | 1276 | S169 |  | Xue, X.; Fan, B.; Liu, T.; Sun, X.; Huo, L.; Ha, S. R.; Choi, H.; Kim, T.; Kim, J. Y.; Wei, D.; Yu, M.; Jin, Q.; Sun, Y. Influence of Aromatic Heterocycle of Conjugated Side Chains on Photovoltaic Performance of Benzodithiophene-Based Wide-Bandgap Polymers. Polym. Chem. 2016, 7, 4036–4045.
969 | CC1=CC=C(C(S2)=C3C(C(C4=C(C[C@@H](CCCC)CC)SC(C[C@@H](CCCC)CC)=C4C3=O)=O)=C2C5=CC=C(C6=CC(C(C7=CC=C(SC[C@@H](CC)CCCC)[Se]7)=C(SC(C)=C8)C8=C9C%10=CC=C(SCC(CCCC)CC)[Se]%10)=C9S6)S5)S1 | PBDT(Se)-T1 | 5.53 | 3.59 | 0.92 | 13.1 | 0.721 | 8.52 | 1.8 | 82.4 | 39.2 | 2.1 | 1372 | S169 |  | Xue, X.; Fan, B.; Liu, T.; Sun, X.; Huo, L.; Ha, S. R.; Choi, H.; Kim, T.; Kim, J. Y.; Wei, D.; Yu, M.; Jin, Q.; Sun, Y. Influence of Aromatic Heterocycle of Conjugated Side Chains on Photovoltaic Performance of Benzodithiophene-Based Wide-Bandgap Polymers. Polym. Chem. 2016, 7, 4036–4045.
970 | CC1=CC(N(C(CCCCCCCC)CCCCCCCC)C2=C3C=CC(C4=CC=C(C5=CC=C(C6=CC=C(C)S6)C7=NSN=C75)S4)=C2)=C3C=C1 | PCDTBT | 5.5 | 3.6 | 0.88 | 10.6 | 0.66 | 6.1 | 1.88 | 54 | 36 | 1.5 | 731 | S17 |  | Park, S. H.; Roy, A.; Beaupré, S.; Cho, S.; Coates, N.; Moon, J. S.; Moses, D.; Leclerc, M.; Lee, K.; Heeger, A. J. Bulk Heterojunction Solar Cells with Internal Quantum Efficiency Approaching 100%. Nat. Photonics 2009, 3, 297–303.
971 | CC1=CC=C(C(S2)=C3C(C(C4=C(C[C@@H](CCCC)CC)SC(C[C@@H](CCCC)CC)=C4C3=O)=O)=C2C5=CC=C(C6=CC(C(C7=CC=C(SC[C@@H](CC)CCCC)S7)=C(SC(C)=C8)C8=C9C%10=CC=C(SCC(CCCC)CC)S%10)=C9S6)S5)S1 | PBDT(S)-T1 | 5.52 | 3.56 | 0.89 | 12.3 | 0.676 | 7.4 | 1.8 | 77.5 | 48.4 | 1.6 | 1276 | S170 |  | Xue, X.; Liu, T.; Meng, X.; Sun, X.; Huo, L.; Ma, W.; Sun, Y. Enhanced Open-Circuit Voltage in Methoxyl Substituted Benzodithiophene-Based Polymer Solar Cells. Sci. China Chem. 2017, 60, 243–250.
972 | CC1=CC=C(C(S2)=C3C(C(C4=C(C[C@@H](CCCC)CC)SC(C[C@@H](CCCC)CC)=C4C3=O)=O)=C2C5=CC=C(C6=CC(C(C7=CC(OC)=C(SC[C@@H](CC)CCCC)S7)=C(SC(C)=C8)C8=C9C%10=CC(OC)=C(SCC(CCCC)CC)S%10)=C9S6)S5)S1 | POBDT(S)-T1 | 5.65 | 3.55 | 0.98 | 12.9 | 0.722 | 9.2 | 1.81 | 66.5 | 23.8 | 2.8 | 1336 | S170 |  | Xue, X.; Liu, T.; Meng, X.; Sun, X.; Huo, L.; Ma, W.; Sun, Y. Enhanced Open-Circuit Voltage in Methoxyl Substituted Benzodithiophene-Based Polymer Solar Cells. Sci. China Chem. 2017, 60, 243–250.
973 | CC1=CC=C(C(S2)=C3C(C(C4=C(C[C@@H](CCCC)CC)OC(C[C@@H](CCCC)CC)=C4C3=O)=O)=C2C5=CC=C(C6=CC(C(C7=CC=C(CCCCCCCC)S7)=C(SC(C)=C8)C8=C9C%10=CC=C(CCCCCCCC)S%10)=C9S6)S5)S1 | PBDT-O1 | 5.51 | 3.52 | 0.87 | 9.4 | 0.64 | 5.2 | 1.82 | 22 | 20 | 1.1 | 1196 | S171 |  | Huang, X.; Weng, K.; Huo, L.; Fan, B.; Yang, C.; Sun, X.; Sun, Y. Effects of a Heteroatomic Benzothienothiophenedione Acceptor on the Properties of a Series of Wide-Bandgap Photovoltaic Polymers. J. Mater. Chem. C 2016, 4, 9052–9059.
974 | CC1=CC=C(C(S2)=C3C(C(C4=C(C[C@@H](CCCC)CC)SC(C[C@@H](CCCC)CC)=C4C3=O)=O)=C2C5=CC=C(C6=CC(C(C7=CC=C(CCCCCCCC)S7)=C(SC(C)=C8)C8=C9C%10=CC=C(CCCCCCCC)S%10)=C9S6)S5)S1 | PBDT-ST1 | 5.53 | 3.57 | 0.91 | 13.7 | 0.747 | 9 | 1.81 | 34.2 | 19 | 1.8 | 1212 | S171 |  | Huang, X.; Weng, K.; Huo, L.; Fan, B.; Yang, C.; Sun, X.; Sun, Y. Effects of a Heteroatomic Benzothienothiophenedione Acceptor on the Properties of a Series of Wide-Bandgap Photovoltaic Polymers. J. Mater. Chem. C 2016, 4, 9052–9059.
975 | CC1=CC=C(C(S2)=C3C(C(C4=C(C[C@@H](CCCC)CC)[Se]C(C[C@@H](CCCC)CC)=C4C3=O)=O)=C2C5=CC=C(C6=CC(C(C7=CC=C(CCCCCCCC)S7)=C(SC(C)=C8)C8=C9C%10=CC=C(CCCCCCCC)S%10)=C9S6)S5)S1 | PBDT-Se1 | 5.46 | 3.53 | 0.86 | 13.1 | 0.747 | 8.3 | 1.8 | 27.3 | 17.1 | 1.6 | 1260 | S171 |  | Huang, X.; Weng, K.; Huo, L.; Fan, B.; Yang, C.; Sun, X.; Sun, Y. Effects of a Heteroatomic Benzothienothiophenedione Acceptor on the Properties of a Series of Wide-Bandgap Photovoltaic Polymers. J. Mater. Chem. C 2016, 4, 9052–9059.
976 | CC1=CC=C(C(S2)=C3C(C(C4=C(C[C@@H](CCCC)CC)SC(C[C@@H](CCCC)CC)=C4C3=O)=O)=C2C5=CC=C(C6=CC7=C(C8=C(C9=CC=C(CCCCCCCC)S9)C(SC%10=C%11SC(C)=C%10)=C%11C(C%12=CC=C(CCCCCCCC)S%12)=C8S7)S6)S5)S1 | PDBT-T1 | 5.4 | 3.4 | 0.92 | 14.11 | 0.75 | 9.74 | 1.85 | 342 | 195.4 | 1.75 | 1324 | S172 |  | Huo, L.; Liu, T.; Sun, X.; Cai, Y.; Heeger, A. J.; Sun, Y. Single-Junction Organic Solar Cells Based on a Novel Wide-Bandgap Polymer with Efficiency of 9.7%. Adv. Mater. 2015, 27, 2938–2944.
977 | CC1=CC=C(C(S2)=C3C(C(C4=C(C[C@@H](CCCCCC)CCCCCCCC)SC(C[C@@H](CCCCCC)CCCCCCCC)=C4C3=O)=O)=C2C5=CC=C(C6=CC7=C(C8=CC=C(SCC(C)C)S8)C(SC(C)=C9)=C9C(C%10=CC=C(SCC(C)C)S%10)=C7S6)S5)S1 | PBT1-MP | 5.49 | 3.46 | 0.98 | 12.9 | 0.725 | 8.7 | 1.86 | 24.1 | 13.4 | 1.8 | 1388 | S173 |  | Liu, T.; Pan, X.; Meng, X.; Liu, Y.; Wei, D.; Ma, W.; Huo, L.; Sun, X.; Lee, T. H.; Huang, M.; Choi, H.; Kim, J. Y.; Choy, W. C. H.; Sun, Y. Alkyl Side-Chain Engineering in Wide-Bandgap Copolymers Leading to Power Conversion Efficiencies over 10%. Adv. Mater. 2017, 29, 1604251/1–7.
978 | CC1=CC=C(C(S2)=C3C(C(C4=C(C[C@@H](CCCCCC)CCCC)SC(C[C@@H](CCCCCC)CCCC)=C4C3=O)=O)=C2C5=CC=C(C6=CC7=C(C8=CC=C(SC[C@@H](CC)CCCC)S8)C(SC(C)=C9)=C9C(C%10=CC=C(SCC(CC)CCCC)S%10)=C7S6)S5)S1 | PBT1-EH | 5.43 | 3.43 | 0.97 | 14.21 | 0.75 | 10.3 | 1.84 | 25.8 | 15.2 | 1.7 | 1388 | S173 |  | Liu, T.; Pan, X.; Meng, X.; Liu, Y.; Wei, D.; Ma, W.; Huo, L.; Sun, X.; Lee, T. H.; Huang, M.; Choi, H.; Kim, J. Y.; Choy, W. C. H.; Sun, Y. Alkyl Side-Chain Engineering in Wide-Bandgap Copolymers Leading to Power Conversion Efficiencies over 10%. Adv. Mater. 2017, 29, 1604251/1–7.
979 | CC1=CC=C(C(S2)=C3C(C(C4=C(C[C@@H](CC)CCCC)SC(C[C@@H](CC)CCCC)=C4C3=O)=O)=C2C5=CC=C(C6=CC7=C(C8=CC=C(SC[C@H](CCCCCC)CCCC)S8)C(SC(C)=C9)=C9C(C%10=CC=C(SCC(CCCCCC)CCCC)S%10)=C7S6)S5)S1 | PBT1-BO | 5.4 | 3.41 | 0.93 | 13.03 | 0.675 | 8.1 | 1.81 | 35.7 | 16.2 | 2.2 | 1388 | S173 |  | Liu, T.; Pan, X.; Meng, X.; Liu, Y.; Wei, D.; Ma, W.; Huo, L.; Sun, X.; Lee, T. H.; Huang, M.; Choi, H.; Kim, J. Y.; Choy, W. C. H.; Sun, Y. Alkyl Side-Chain Engineering in Wide-Bandgap Copolymers Leading to Power Conversion Efficiencies over 10%. Adv. Mater. 2017, 29, 1604251/1–7.
980 | CC1=CC(C(C2=CC=C(CCCCCC)C=C2)(C3=CC=C(CCCCCC)C=C3)C4=CC(C(SC(C5=CC6=C(C(C=CC(C)=C7)=C7S6(=O)=O)C=C5)=C8)=C8C9(C%10=CC=C(CCCCCC)C=C%10)C%11=CC=C(CCCCCC)C=C%11)=C9C=C4%12)=C%12S1 | PIDT-SO | 5.4 | 3.03 | 0.97 | 6.96 | 0.34 | 2.31 | 2.27 | 133.2 | 72 | 1.85 | 1149 | S174 |  | He, R.; Xu, J.; Yang, Y.; Cai, P.; Chen, D.; Ying, L.; Yang, W.; Cao, Y. Dibenzothiophene-S,S-Dioxide Based Medium-Band-Gap Polymers for Efficient Bulk Heterojunction Solar Cells. Org. Electron. 2014, 15, 2950–2958.
981 | CC1=CC(C(C2=CC=C(CCCCCC)C=C2)(C3=CC=C(CCCCCC)C=C3)C4=CC(C(SC(C5=CC(CCCCCC)=C(C6=CC7=C(C(C=CC(C8=C(CCCCCC)C=C(C)S8)=C9)=C9S7(=O)=O)C=C6)S5)=C%10)=C%10C%11(C%12=CC=C(CCCCCC)C=C%12)C%13=CC=C(CCCCCC)C=C%13)=C%11C=C4%14)=C%14S1 | PIDT-DHTSO | 5.33 | 3.05 | 0.95 | 8.2 | 0.48 | 3.81 | 2.2 | 73.1 | 45.4 | 1.61 | 1481 | S174 |  | He, R.; Xu, J.; Yang, Y.; Cai, P.; Chen, D.; Ying, L.; Yang, W.; Cao, Y. Dibenzothiophene-S,S-Dioxide Based Medium-Band-Gap Polymers for Efficient Bulk Heterojunction Solar Cells. Org. Electron. 2014, 15, 2950–2958.
982 | CC(S1)=CC2=C1C(OCC(CCCC)CC)=C3C(SC(C4=CC5=C(C6=CC(C(N(CC(CCCCCCCC)CCCCCC)C7=C8SC(C)=C7)=O)=C8C=C6C(N5CC(CCCCCCCC)CCCCCC)=O)S4)=C3)=C2OCC(CCCC)CC | PBDT-TPTI (P1) | 5.45 | 2.68 | 0.9 | 9.26 | 0.636 | 5.3 | 2.03 | 124.7 | 30.2 | 4.13 | 1245 | S175 |  | Liao, Q.; Cao, J.; Xiao, Z.; Liao, J.; Ding, L. Donor–acceptor Conjugated Polymers Based on a Pentacyclic Aromatic Lactam Acceptor Unit for Polymer Solar Cells. Phys. Chem. Chem. Phys. 2013, 15, 19990–19993.
983 | CC(S1)=CC2=C1C3=C(C(N2CC(CCCCCC)CCCCCCCC)=O)C=C(C(C(N4CC(CCCCCCCC)CCCCCC)=O)=C3)C5=C4C=C(S5)C6=CC7=C(C(SC(C)=C8)=C8[Si]7(CC(CCCC)CC)CC(CCCC)CC)S6 | PSB-TPTI (P3) | 5.33 | 2.72 | 0.87 | 7.62 | 0.549 | 3.64 | 1.85 | 21.5 | 12.2 | 1.76 | 1217 | S175 |  | Liao, Q.; Cao, J.; Xiao, Z.; Liao, J.; Ding, L. Donor–acceptor Conjugated Polymers Based on a Pentacyclic Aromatic Lactam Acceptor Unit for Polymer Solar Cells. Phys. Chem. Chem. Phys. 2013, 15, 19990–19993.
984 | CC(S1)=CC2=C1C3=C(C(N2CC(CC)CCCC)=O)C=C(C(C(N4CC(CCCC)CC)=O)=C3)C5=C4C=C(S5)C6=CC7=C(C(SC(C)=C8)=C8[Si]7(CC(CCCC)CC)CC(CCCC)CC)S6 | PSB-TPTI (P4) | 5.34 | 2.69 | 0.8 | 10.31 | 0.422 | 3.48 | 1.86 | 20.5 | 11.8 | 1.74 | 992 | S175 |  | Liao, Q.; Cao, J.; Xiao, Z.; Liao, J.; Ding, L. Donor–acceptor Conjugated Polymers Based on a Pentacyclic Aromatic Lactam Acceptor Unit for Polymer Solar Cells. Phys. Chem. Chem. Phys. 2013, 15, 19990–19993.
985 | O=C(N1CC(CCCCCCCCCC)CCCCCCCC)C2=CC3=C(C(N(CC(CCCCCCCC)CCCCCCCCCC)C4=C3SC5=C4SC(C)=C5)=O)C=C2C6=C1C(SC(C7=CC8=C(OCC(CCCC)CC)C9=C(C=C(C)S9)C(OCC(CCCC)CC)=C8S7)=C%10)=C%10S6 | PBDTTTP | 5.43 | 2.6 | 0.98 | 8.12 | 0.695 | 5.53 | 2.11 | 277.2 | 69.3 | 4 | 1469 | S176 |  | Cao, J.; Qian, L.; Ding, L. A Heptacyclic Acceptor Unit Developed for D–A Copolymers Used in Polymer Solar Cells. Polym. Chem. 2016, 7, 1027–1030.
986 | CC1=CC2=C(C(C=C(SC3=C4C=C5C(C(SC(C6=C(OCCCCCC)C(OCCCCCC)=C(C)C7=NSN=C76)=C8)=C8C5(C9=CC=C(CCCCCC)C=C9)C%10=CC=C(CCCCCC)C=C%10)=C3)C4=C%11)=C%11C2(C%12=CC=C(CCCCCC)C=C%12)C%13=CC=C(CCCCCC)C=C%13)S1 | PSBT | 5.4 | 3.59 | 0.94 | 11.11 | 0.496 | 5.18 | 1.81 | 9.9 | 7.6 | 1.3 | 1375 | S177 |  | Wang, L.; Cai, D.; Tang, C.; Wang, M.; Yin, Z.; Zheng, Q. Improved Synthesis and Photovoltaic Performance of Donor–acceptor Copolymers Based on DibenzothiopheneCored Ladder-Type Heptacyclic Units. J. Mater. Chem. C 2015, 3, 5631–5641.
987 | CC1=CC2=C(C(C=C(SC3=C4C=C5C(C(SC(C6=C(OCCCCCCCC)C(OCCCCCCCC)=C(C)C7=NON=C76)=C8)=C8C5(C9=CC=C(CCCCCC)C=C9)C%10=CC=C(CCCCCC)C=C%10)=C3)C4=C%11)=C%11C2(C%12=CC=C(CCCCCC)C=C%12)C%13=CC=C(CCCCCC)C=C%13)S1 | PSBO | 5.48 | 3.66 | 0.96 | 8.6 | 0.401 | 3.29 | 1.82 | 13.9 | 7.7 | 1.8 | 1415 | S177 |  | Wang, L.; Cai, D.; Tang, C.; Wang, M.; Yin, Z.; Zheng, Q. Improved Synthesis and Photovoltaic Performance of Donor–acceptor Copolymers Based on DibenzothiopheneCored Ladder-Type Heptacyclic Units. J. Mater. Chem. C 2015, 3, 5631–5641.
988 | CC1=CC2=C(C(C=C(SC3=C4C=C5C(C(SC(C6=CC=C(C7=C(OCCCCCCCCCC)C(OCCCCCCCCCC)=C(C8=CC=C(C)S8)C9=NSN=C97)S6)=C%10)=C%10C5(C%11=CC=C(CCCCCC)C=C%11)C%12=CC=C(CCCCCC)C=C%12)=C3)C4=C%13)=C%13C2(C%14=CC=C(CCCCCC)C=C%14)C%15=CC=C(CCCCCC)C=C%15)S1 | PSDTBT | 5.38 | 3.56 | 0.9 | 9.5 | 0.413 | 3.52 | 1.82 | 9 | 5.3 | 1.7 | 1651 | S177 |  | Wang, L.; Cai, D.; Tang, C.; Wang, M.; Yin, Z.; Zheng, Q. Improved Synthesis and Photovoltaic Performance of Donor–acceptor Copolymers Based on DibenzothiopheneCored Ladder-Type Heptacyclic Units. J. Mater. Chem. C 2015, 3, 5631–5641.
989 | CC(S1)=CC2=C1C3=C(C(N2CC(CCCCCCCC)CCCCCCCCCC)=O)C4=C(C(C(N(CC(CCCCCCCC)CCCCCCCCCC)C5=C6SC(C7=CC=C(C)S7)=C5)=O)=C6C=C4)C=C3 | PThTITI | 5.57 | 2.6 | 0.96 | 8.28 | 0.698 | 5.53 | 2 | 289.4 | 106.4 | 2.72 | 1045 | S178 |  | Qian, L.; Cao, J.; Ding, L. A Hexacyclic Ladder-Type Building Block for HighPerformance D–A Copolymers. J. Mater. Chem. A 2015, 3, 24211–24214.
990 | CC(S1)=CC2=C1C3=C(C(N2CC(CCCCCCCC)CCCCCCCCCC)=O)C4=C(C(C(N(CC(CCCCCCCC)CCCCCCCCCC)C5=C6SC(C7=CC=C(C)[Se]7)=C5)=O)=C6C=C4)C=C3 | PSeTITI | 5.54 | 2.78 | 0.94 | 9.35 | 0.705 | 6.17 | 1.93 | 318.8 | 88.8 | 3.59 | 1093 | S178 |  | Qian, L.; Cao, J.; Ding, L. A Hexacyclic Ladder-Type Building Block for HighPerformance D–A Copolymers. J. Mater. Chem. A 2015, 3, 24211–24214.
991 | CC(S1)=CC2=C1C(SC3=C4SC5=C3C(N(CC(CCCCCCCC)CCCCCCCCCC)C6=C5SC(C7=CC=C(C)S7)=C6)=O)=C4C(N2CC(CCCCCCCC)CCCCCCCCCC)=O | PThTD1 | 5.36 | 2.56 | 0.87 | 9.67 | 0.716 | 6.02 | 1.82 | 335.8 | 58.1 | 5.78 | 1057 | S179 |  | Cao, J.; Zuo, C.; Du, B.; Qiu, X.; Ding, L. Hexacyclic Lactam Building Blocks for Highly Efficient Polymer Solar Cells. Chem. Commun. 2015, 51, 12122–12125.
992 | CC(S1)=CC2=C1C(SC3=C4SC5=C3C(N(CC(CCCCCCCC)CCCCCC)C6=C5SC(C7=CC=C(C)S7)=C6)=O)=C4C(N2CC(CCCCCCCC)CCCCCC)=O | PThTD2 | 5.3 | 2.63 | 0.85 | 11.95 | 0.68 | 6.9 | 1.82 | 146.4 | 33.2 | 4.41 | 944 | S179 |  | Cao, J.; Zuo, C.; Du, B.; Qiu, X.; Ding, L. Hexacyclic Lactam Building Blocks for Highly Efficient Polymer Solar Cells. Chem. Commun. 2015, 51, 12122–12125.
993 | CC(S1)=CC2=C1C(SC3=C4SC5=C3C(N(CC(CCCCCCCC)CCCCCCCCCC)C6=C5SC(C7=CC=C(C)[Se]7)=C6)=O)=C4C(N2CC(CCCCCCCC)CCCCCCCCCC)=O | PSeTD1 | 5.34 | 2.7 | 0.83 | 10.92 | 0.687 | 6.22 | 1.75 | 253.5 | 70.8 | 3.58 | 1105 | S179 |  | Cao, J.; Zuo, C.; Du, B.; Qiu, X.; Ding, L. Hexacyclic Lactam Building Blocks for Highly Efficient Polymer Solar Cells. Chem. Commun. 2015, 51, 12122–12125.
994 | CC(S1)=CC2=C1C(SC3=C4SC5=C3C(N(CC(CCCCCCCC)CCCCCC)C6=C5SC(C7=CC=C(C)[Se]7)=C6)=O)=C4C(N2CC(CCCCCCCC)CCCCCC)=O | PSeTD2 | 5.31 | 2.74 | 0.85 | 13.55 | 0.711 | 8.18 | 1.75 | 93.4 | 35.5 | 2.63 | 992 | S179 |  | Cao, J.; Zuo, C.; Du, B.; Qiu, X.; Ding, L. Hexacyclic Lactam Building Blocks for Highly Efficient Polymer Solar Cells. Chem. Commun. 2015, 51, 12122–12125.
995 | CC1=CC(N(C(CCCCCCCC)CCCCCCCC)C2=C3C=CC(C4=CC=C(C5=CC=C(C6=CC=C(C)S6)C7=NON=C75)S4)=C2)=C3C=C1 | PCDTQx | 5.46 | 3.42 | 0.95 | 3 | 0.56 | 1.8 | 2.02 | 13.8 | 9 | 1.53 | 715 | S18 |  | Blouin, N.; Michaud, A.; Gendron, D.; Wakim, S.; Blair, E.; Neagu-Plesu, R.; Belletête, M.; Durocher, G.; Tao, Y.; Leclerc, M. Toward a Rational Design of poly(2,7-Carbazole Derivatives for Solar Cells. J. Am. Chem. Soc. 2008, 130, 732–742.
996 | CC1=CC(N(C(CCCCCCCC)CCCCCCCC)C2=C3C=CC(C4=CC=C(C5=CN=C(C6=CC=C(C)S6)C7=NC=CN=C75)S4)=C2)=C3C=C1 | PCDTTPP | 5.52 | 3.67 | 0.9 | 2.6 | 0.44 | 1.1 | 1.89 | 18.7 | 11 | 1.7 | 726 | S18 |  | Blouin, N.; Michaud, A.; Gendron, D.; Wakim, S.; Blair, E.; Neagu-Plesu, R.; Belletête, M.; Durocher, G.; Tao, Y.; Leclerc, M. Toward a Rational Design of poly(2,7-Carbazole Derivatives for Solar Cells. J. Am. Chem. Soc. 2008, 130, 732–742.
997 | CC1=CC(N(C(CCCCCCCC)CCCCCCCC)C2=C3C=CC(C4=CC=C(C5=CN=C(C6=CC=C(C)S6)C7=NSN=C75)S4)=C2)=C3C=C1 | PCDTPT | 5.53 | 3.8 | 0.71 | 2.9 | 0.32 | 0.7 | 1.75 | 6.2 | 4 | 1.54 | 732 | S18 |  | Blouin, N.; Michaud, A.; Gendron, D.; Wakim, S.; Blair, E.; Neagu-Plesu, R.; Belletête, M.; Durocher, G.; Tao, Y.; Leclerc, M. Toward a Rational Design of poly(2,7-Carbazole Derivatives for Solar Cells. J. Am. Chem. Soc. 2008, 130, 732–742.
998 | CC1=CC(N(C(CCCCCCCC)CCCCCCCC)C2=C3C=CC(C4=CC=C(C5=CC=C(C6=CC=C(C)S6)C7=NC=CN=C75)S4)=C2)=C3C=C1 | PCDTBX | 5.47 | 3.65 | 0.96 | 3.7 | 0.6 | 2.4 | 1.87 | 51.2 | 26 | 1.97 | 725 | S18 |  | Blouin, N.; Michaud, A.; Gendron, D.; Wakim, S.; Blair, E.; Neagu-Plesu, R.; Belletête, M.; Durocher, G.; Tao, Y.; Leclerc, M. Toward a Rational Design of poly(2,7-Carbazole Derivatives for Solar Cells. J. Am. Chem. Soc. 2008, 130, 732–742.
999 | CC1=CC(N(C(CCCCCCCC)CCCCCCCC)C2=C3C=CC(C4=CC=C(C5=CN=C(C6=CC=C(C)S6)C7=NON=C75)S4)=C2)=C3C=C1 | PCDTPX | 5.55 | 3.93 | 0.85 | 1.4 | 0.6 | 0.8 | 1.67 | 6 | 4.5 | 1.33 | 716 | S18 |  | Blouin, N.; Michaud, A.; Gendron, D.; Wakim, S.; Blair, E.; Neagu-Plesu, R.; Belletête, M.; Durocher, G.; Tao, Y.; Leclerc, M. Toward a Rational Design of poly(2,7-Carbazole Derivatives for Solar Cells. J. Am. Chem. Soc. 2008, 130, 732–742.
1000 | O=C1N(CC(CCCCCCCCCC)CCCCCCCC)C(C2=C(C3=C(CCCCCCCCCC)C=C(C4=CC5=C(C(C=C(C6=CC=C(CC(CCCC)CC)S6)C7=C8SC(C)=C7)=C8C=C5C9=CC=C(C[C@H](CCCC)CC)S9)S4)S3)SC(C%10=C(CCCCCCCCCC)C=C(C)S%10)=C21)=O | PzNDTT-TPD1 | 5.55 | 3.52 | 0.86 | 12.73 | 0.68 | 7.5 | 1.94 | 56.8 | 24.9 | 2.28 | 1532 | S180 |  | Zhu, X.; Fang, J.; Lu, K.; Zhang, J.; Zhu, L.; Zhao, Y.; Shuai, Z.; Wei, Z. Naphtho[1,2-b:5,6-b′]dithiophene Based Two-Dimensional Conjugated Polymers for Highly Efficient Thick-Film Inverted Polymer Solar Cells. Chem. Mater. 2014, 26, 6947–6954.
1001 | CC(S1)=C(CCCCCCCCCC)C=C1C2=C(C(N(CC(CCCCCCCCCC)CCCCCCCC)C3=O)=O)C3=C(S2)C4=CC(CCCCCCCCCC)=C(C5=CC6=C(C(C=C(C7=CC=C(CC(CCCC)CC)S7)C8=C9SC(C)=C8)=C9C=C6C%10=CC=C(C[C@H](CCCC)CC)S%10)S5)S4 | PzNDTT-TPD2 | 5.58 | 3.48 | 0.88 | 6.09 | 0.69 | 3.68 | 1.98 | 32 | 24.6 | 1.3 | 1532 | S180 |  | Zhu, X.; Fang, J.; Lu, K.; Zhang, J.; Zhu, L.; Zhao, Y.; Shuai, Z.; Wei, Z. Naphtho[1,2-b:5,6-b′]dithiophene Based Two-Dimensional Conjugated Polymers for Highly Efficient Thick-Film Inverted Polymer Solar Cells. Chem. Mater. 2014, 26, 6947–6954.
1002 | CC1=CC(C(C2=CC=C(CCCCCC)C=C2)(C3=CC=C(CCCCCC)C=C3)C4=CC(C(SC(C5=CC6=C(C(SC(C)=C7)=C7N(CC(CCCCCCCCCC)CCCCCCCC)C6=O)S5)=C8)=C8C9(C%10=CC=C(CCCCCC)C=C%10)C%11=CC=C(CCCCCC)C=C%11)=C9C=C4%12)=C%12S1 | PDTPO-IDTT | 5.31 | 3.27 | 0.94 | 9.14 | 0.64 | 5.47 | 2.04 | 41.8 | 23.9 | 1.75 | 1420 | S181 |  | Gao, W.; Liu, T.; Hao, M.; Wu, K.; Zhang, C.; Sun, Y.; Yang, C. Dithieno[3,2-b:2′,3′-D]pyridin-5(4H-One Based D–A Type Copolymers with Wide Bandgaps of up to 2.05eV to Achieve Solar Cell Efficiencies of up to 7.33%. Chem. Sci. 2016, 7, 6167–6175.
1003 | CC1=CC(N(CC(CCCCCCCCCC)CCCCCCCC)C2=O)=C(S1)C3=C2C=C(C(S4)=CC5=C4C(C6(C7=CC=C(CCCCCC)C=C7)C8=CC=C(CCCCCC)C=C8)=C(S5)C9=C6C=C(C%10=C(C%11(C%12=CC=C(CCCCCC)C=C%12)C%13=CC=C(CCCCCC)C=C%13)C%14=C(C=C(C)S%14)S%10)C%11=C9)S3 | PDTPO-IDT | 5.32 | 3.27 | 0.97 | 10.55 | 0.71 | 7.33 | 2.05 | 68.9 | 30.2 | 2.28 | 1532 | S181 |  | Gao, W.; Liu, T.; Hao, M.; Wu, K.; Zhang, C.; Sun, Y.; Yang, C. Dithieno[3,2-b:2′,3′-D]pyridin-5(4H-One Based D–A Type Copolymers with Wide Bandgaps of up to 2.05eV to Achieve Solar Cell Efficiencies of up to 7.33%. Chem. Sci. 2016, 7, 6167–6175.
1004 | CC1=CC2=C(C3=CC(C(C4=CC=C(CCCCCC)C=C4)(C5=CC=C(CCCCCC)C=C5)C6=C7SC(C8=CC=C(C)C9=C8N=C%10C(C(C=C(CCCCCCCC)C=C%11)=C%11C%12=C%10C=C(CCCCCCCC)C=C%12)=N9)=C6)=C7C=C3C2(C%13=CC=C(CCCCCC)C=C%13)C%14=CC=C(CCCCCC)C=C%14)S1 | PIDT-OHBPz | 5.27 | 3.31 | 0.83 | 8 | 0.566 | 3.75 | 1.69 | 105.2 | 70.1 | 1.5 | 1437 | S182 |  | He, R.; Yu, L.; Cai, P.; Peng, F.; Xu, J.; Ying, L.; Chen, J.; Yang, W.; Cao, Y. Narrow-Band-Gap Conjugated Polymers Based on 2,7-Dioctyl- Substituted Dibenzo[a,c]Phenazine Derivatives for Polymer Solar Cells. Macromolecules 2014, 47, 2921–2928.
1005 | CC1=CC2=C(C3=CC(C(C4=CC=C(CCCCCC)C=C4)(C5=CC=C(CCCCCC)C=C5)C6=C7SC(C8=C(F)C(F)=C(C)C9=C8N=C%10C(C(C=C(CCCCCCCC)C=C%11)=C%11C%12=C%10C=C(CCCCCCCC)C=C%12)=N9)=C6)=C7C=C3C2(C%13=CC=C(CCCCCC)C=C%13)C%14=CC=C(CCCCCC)C=C%14)S1 | PIDT-OFBPz | 5.45 | 3.56 | 0.97 | 8.96 | 0.59 | 5.13 | 1.75 | 156.9 | 104.6 | 1.5 | 1473 | S182 |  | He, R.; Yu, L.; Cai, P.; Peng, F.; Xu, J.; Ying, L.; Chen, J.; Yang, W.; Cao, Y. Narrow-Band-Gap Conjugated Polymers Based on 2,7-Dioctyl- Substituted Dibenzo[a,c]Phenazine Derivatives for Polymer Solar Cells. Macromolecules 2014, 47, 2921–2928.
1006 | CC1=CC2=C(C3=CC(C(C4=CC=C(CCCCCC)C=C4)(C5=CC=C(CCCCCC)C=C5)C6=C7SC(C8=CN=C(C)C9=C8N=C%10C(C(C=C(CCCCCCCC)C=C%11)=C%11C%12=C%10C=C(CCCCCCCC)C=C%12)=N9)=C6)=C7C=C3C2(C%13=CC=C(CCCCCC)C=C%13)C%14=CC=C(CCCCCC)C=C%14)S1 | PIDT-OBPQ | 5.3 | 3.58 | 0.86 | 8.97 | 0.509 | 3.93 | 1.56 | 117 | 78 | 1.5 | 1438 | S182 |  | He, R.; Yu, L.; Cai, P.; Peng, F.; Xu, J.; Ying, L.; Chen, J.; Yang, W.; Cao, Y. Narrow-Band-Gap Conjugated Polymers Based on 2,7-Dioctyl- Substituted Dibenzo[a,c]Phenazine Derivatives for Polymer Solar Cells. Macromolecules 2014, 47, 2921–2928.
1007 | CC1=CC2=C(C(C=CC3=C4C=CC5=C3SC(C6=C(CCCCCCCCCCCC)C=C(C7=CC=C(/C(C(N8CC(CCCCCCCCCC)CCCCCCCC)=O)=C9C(N(CC(CCCCCCCC)CCCCCCCCCC)C%10=C\9C=CC(C%11=CC(CCCCCCCCCCCC)=C(C)S%11)=C%10)=O)C8=C7)S6)=C5)=C4C=C2)S1 | P-PDT-IID12OD | 5.45 | 3.85 | 0.8 | 9.99 | 0.63 | 5.06 | 1.6 | 37.3 | 26.8 | 1.39 | 1639 | S183 |  | Nishinaga, S.; Mori, H.; Nishihara, Y. Phenanthrodithiophene-Isoindigo Copolymers: Effect of Side Chains on Their Molecular Order and Solar Cell Performance. Macromolecules 2015, 48, 2875–2885.
1008 | CC1=CC2=C(C(C=CC3=C4C=CC5=C3SC(C6=C(CCCCCCCCCCCC)C=C(C7=CC=C(/C(C(N8CC(CCCCCCCCCC)CCCCCCCCCCCC)=O)=C9C(N(CC(CCCCCCCCCCCC)CCCCCCCCCC)C%10=C\9C=CC(C%11=CC(CCCCCCCCCCCC)=C(C)S%11)=C%10)=O)C8=C7)S6)=C5)=C4C=C2)S1 | P-PDT-IID12DT | 5.45 | 3.85 | 0.82 | 6.63 | 0.57 | 3.1 | 1.6 | 20.5 | 13.5 | 1.52 | 1751 | S183 |  | Nishinaga, S.; Mori, H.; Nishihara, Y. Phenanthrodithiophene-Isoindigo Copolymers: Effect of Side Chains on Their Molecular Order and Solar Cell Performance. Macromolecules 2015, 48, 2875–2885.
1009 | CC1=CC2=C(C(C=CC3=C4C=CC5=C3SC(C6=C(CC(CCCC)CCCCCC)C=C(C7=CC=C(/C(C(N8CC(CCCC)CCCCCC)=O)=C9C(N(CC(CCCCCC)CCCC)C%10=C\9C=CC(C%11=CC(CC(CCCCCC)CCCC)=C(C)S%11)=C%10)=O)C8=C7)S6)=C5)=C4C=C2)S1 | P-PDT-IIDBOBO | 5.5 | 3.81 | 0.82 | 10.7 | 0.6 | 5.28 | 1.69 | 106.1 | 56.9 | 1.87 | 1415 | S183 |  | Nishinaga, S.; Mori, H.; Nishihara, Y. Phenanthrodithiophene-Isoindigo Copolymers: Effect of Side Chains on Their Molecular Order and Solar Cell Performance. Macromolecules 2015, 48, 2875–2885.
1010 | CC1=CC2=C(C(C=CC3=C4C=CC5=C3SC(C6=C(CC(CCCCCCCC)CCCCCC)C=C(C7=CC=C(/C(C(N8CC(CCCCCCCC)CCCCCC)=O)=C9C(N(CC(CCCCCC)CCCCCCCC)C%10=C\9C=CC(C%11=CC(CC(CCCCCC)CCCCCCCC)=C(C)S%11)=C%10)=O)C8=C7)S6)=C5)=C4C=C2)S1 | P-PDT-IIDHDHD | 5.51 | 3.86 | 0.9 | 2.05 | 0.59 | 1.09 | 1.65 | 28.7 | 19 | 1.51 | 1639 | S183 |  | Nishinaga, S.; Mori, H.; Nishihara, Y. Phenanthrodithiophene-Isoindigo Copolymers: Effect of Side Chains on Their Molecular Order and Solar Cell Performance. Macromolecules 2015, 48, 2875–2885.
1011 | O=C(N(CC(CC)CCCC)C(C1=CC=C(C2=CC=C(C3=CC4=C(C(C=C(C(C5=CC=C(CCCCCC)C=C5)(C6=CC=C(CCCCCC)C=C6)C7=C8SC(C)=C7)C8=C9)=C9C4(C%10=CC=C(CCCCCC)C=C%10)C%11=CC=C(CCCCCC)C=C%11)S3)S2)S1)=C%12%13)C%12=C(C%14=CC=C(C)S%14)N(CC(CC)CCCC)C%13=O | PTPTDP | 5.25 | 3.6 | 0.75 | 10.3 | 0.54 | 4.2 | 1.4 | 51.9 | 28.5 | 1.82 | 1539 | S184 |  | Yu, C. Y.; Chen, C. P.; Chan, S. H.; Hwang, G. W.; Ting, C. Thiophene/Phenylene/Thiophene-Based Low-Bandgap Conjugated Polymers for Efficient near-Infrared Photovoltaic Applications. Chem. Mater. 2009, 21, 3262–3269.
1012 | CC(S1)=CC2=C1C(C3=CC=C(CC(CCCC)CC)S3)=C(C=C(C4=C5C(SC(CCCCCC)=C5)=C(C6=C(C(N(CC(CC)CCCC)C7=O)=O)C7=C(C8=C9C(C=C(CCCCCC)S9)=C(C)S8)S6)S4)S%10)C%10=C2C%11=CC=C(CC(CC)CCCC)S%11 | PBDT_TEH-TBTT_EHi (P1) | 4.64 | 3.1 | 0.6 | 17.77 | 0.631 | 6.7 | 1.54 | 33.4 | 7.9 | 4.21 | 1313 | S185 |  | Zhang, C.; Li, H.; Wang, J.; Zhang, Y.; Qiao, Y.; Huang, D.; Di, C.; Zhan, X.; Zhu, X.; Zhu, D. Low-Bandgap thieno[3,4-c]pyrrole-4,6-Dione-Polymers for HighPerformance Solar Cells with Significantly Enhanced Photocurrents. J. Mater. Chem. A2015, 3, 11194–11198.
1013 | CC(S1)=CC2=C1C(C3=CC=C(CC(CCCC)CC)S3)=C(C=C(C4=C5C(C=C(CCCCCC)S5)=C(C6=C(C(N(CC(CC)CCCC)C7=O)=O)C7=C(C8=C9C(SC(CCCCCC)=C9)=C(C)S8)S6)S4)S%10)C%10=C2C%11=CC=C(CC(CC)CCCC)S%11 | PBDT_TEH-TBTT_HDo (P2) | 4.63 | 3.17 | 0.6 | 15.21 | 0.486 | 4.45 | 1.46 | 22 | 5.5 | 3.98 | 1313 | S185 |  | Zhang, C.; Li, H.; Wang, J.; Zhang, Y.; Qiao, Y.; Huang, D.; Di, C.; Zhan, X.; Zhu, X.; Zhu, D. Low-Bandgap thieno[3,4-c]pyrrole-4,6-Dione-Polymers for HighPerformance Solar Cells with Significantly Enhanced Photocurrents. J. Mater. Chem. A2015, 3, 11194–11198.
1014 | CC(S1)=CC2=C1C(C3=CC=C(CC(CCCC)CC)S3)=C(C=C(C4=C5C(SC(CCCCCC)=C5)=C(C6=C(C(N(CC(CCCCCCCC)CCCCCC)C7=O)=O)C7=C(C8=C9C(C=C(CCCCCC)S9)=C(C)S8)S6)S4)S%10)C%10=C2C%11=CC=C(CC(CC)CCCC)S%11 | PBDT_TEH-TBT_HD (P3) | 4.78 | 3.22 | 0.633 | 18.15 | 0.652 | 7.5 | 1.56 | 22.9 | 6.1 | 3.77 | 1426 | S185 |  | Zhang, C.; Li, H.; Wang, J.; Zhang, Y.; Qiao, Y.; Huang, D.; Di, C.; Zhan, X.; Zhu, X.; Zhu, D. Low-Bandgap thieno[3,4-c]pyrrole-4,6-Dione-Polymers for HighPerformance Solar Cells with Significantly Enhanced Photocurrents. J. Mater. Chem. A2015, 3, 11194–11198.
1015 | CC1=CC(C(C2=CC(CCCCCC)=C(CC(CC)CCCC)S2)=C(SC(C3=CC(F)=C(C)C4=NSN=C43)=C5)C5=C6C7=CC(CCCCCC)=C(CC(CCCC)CC)S7)=C6S1 | BFR2 | 5.2 | 3.61 | 0.89 | 7.25 | 0.606 | 3.91 | 1.59 | 66 | 30 | 2.2 | 926 | S186 |  | Qin, T.; Zajaczkowski, W.; Pisula, W.; Baumgarten, M.; Chen, M.; Gao, M.; Wilson, G.; Easton, C. D.; Mu, K.; Watkins, S. E. Tailored Donor − Acceptor Polymers with an A − D1 − A − D2 Structure: Controlling Intermolecular Interactions to Enable Enhanced Polymer Photovoltaic Devices. J. Am. Chem. Soc. 2014, 136, 6049–6055.
1016 | CC(S1)=CC(C1=C2C3=CC(CCCCCC)=C(CC(CCCC)CC)S3)=C(C4=CC(CCCCCC)=C(CC(CCCC)CC)S4)C5=C2C=C(S5)C(C6=NSN=C67)=C(F)C=C7C8=CC9=C(C%10=CC(CCCCCC)=C(CC(CCCC)CC)S%10)C%11=C(C(C%12=CC(CCCCCC)=C(CC(CC)CCCC)S%12)=C9S8)C=C(C%13=CC(F)=C(C)C%14=NSN=C%14%13)S%11 | BFS3 | 5.2 | 3.62 | 0.9 | 10.82 | 0.608 | 5.92 | 1.58 | 74.8 | 34 | 2.2 | 1823 | S186 |  | Qin, T.; Zajaczkowski, W.; Pisula, W.; Baumgarten, M.; Chen, M.; Gao, M.; Wilson, G.; Easton, C. D.; Mu, K.; Watkins, S. E. Tailored Donor − Acceptor Polymers with an A − D1 − A − D2 Structure: Controlling Intermolecular Interactions to Enable Enhanced Polymer Photovoltaic Devices. J. Am. Chem. Soc. 2014, 136, 6049–6055.
1017 | CC(S1)=CC(C1=C2C3=CC=C(CC(CCCC)CC)S3)=C(C4=CC=C(CC(CCCC)CC)S4)C5=C2C=C(S5)C(C6=NSN=C67)=C(F)C=C7C8=CC9=C(C%10=CC(CCCCCC)=C(CC(CCCC)CC)S%10)C%11=C(C(C%12=CC(CCCCCC)=C(CC(CC)CCCC)S%12)=C9S8)C=C(C%13=CC(F)=C(C)C%14=NSN=C%14%13)S%11 | BFS4 | 5.15 | 3.59 | 0.9 | 13.19 | 0.603 | 7.16 | 1.56 | 73.6 | 32 | 2.3 | 1655 | S186 |  | Qin, T.; Zajaczkowski, W.; Pisula, W.; Baumgarten, M.; Chen, M.; Gao, M.; Wilson, G.; Easton, C. D.; Mu, K.; Watkins, S. E. Tailored Donor − Acceptor Polymers with an A − D1 − A − D2 Structure: Controlling Intermolecular Interactions to Enable Enhanced Polymer Photovoltaic Devices. J. Am. Chem. Soc. 2014, 136, 6049–6055.
1018 | CC(S1)=CC(C1=C2C3=CC=C(CC(CCCC)CC)S3)=C(C4=CC=C(CC(CCCC)CC)S4)C5=C2C=C(S5)C(C6=NSN=C67)=C(F)C=C7C8=CC9=C(C%10=CC(CCCCCC)=C(CC(CCCC)CC)S%10)C%11=C(C(C%12=CC(CCCCCC)=C(CC(CC)CCCC)S%12)=C9S8)C=C(C%13=CC(F)=C(C)C%14=NSN=C%14%13)S%11 | BFS4b | 5.15 | 3.59 | 0.9 | 14.2 | 0.611 | 7.8 | 1.56 | 128.8 | 46 | 2.8 | 1655 | S186 |  | Qin, T.; Zajaczkowski, W.; Pisula, W.; Baumgarten, M.; Chen, M.; Gao, M.; Wilson, G.; Easton, C. D.; Mu, K.; Watkins, S. E. Tailored Donor − Acceptor Polymers with an A − D1 − A − D2 Structure: Controlling Intermolecular Interactions to Enable Enhanced Polymer Photovoltaic Devices. J. Am. Chem. Soc. 2014, 136, 6049–6055.
1019 | O=C(OCC(CC)CCCC)C1=CC2=C(C)SC(C3=CC4=C(OCC(CCCC)CC)C(SC(C)=C5)=C5C(OCC(CCCC)CC)=C4S3)=C2S1 | PBDTTT-E | 5.04 | 3.19 | 0.66 | 11.53 | 0.547 | 4.16 | 1.63 | 92.4 | 33 | 2.8 | 768 | S187 |  | Huo, L.; Zhang, S.; Guo, X.; Xu, F.; Li, Y.; Hou, J. Replacing Alkoxy Groups with Alkylthienyl Groups: A Feasible Approach to Improve the Properties of Photovoltaic Polymers. Angew. Chem. Int. Ed. 2011, 50, 9697–9702.
1020 | O=C(OCC(CC)CCCC)C1=CC2=C(C)SC(C3=CC4=C(C5=CC=C(CC(CCCC)CC)S5)C(SC(C)=C6)=C6C(C7=CC=C(CC(CC)CCCC)S7)=C4S3)=C2S1 | PBDTTT-E-T | 5.09 | 3.22 | 0.68 | 14.59 | 0.626 | 6.21 | 1.58 | 71.4 | 21 | 3.4 | 900 | S187 |  | Huo, L.; Zhang, S.; Guo, X.; Xu, F.; Li, Y.; Hou, J. Replacing Alkoxy Groups with Alkylthienyl Groups: A Feasible Approach to Improve the Properties of Photovoltaic Polymers. Angew. Chem. Int. Ed. 2011, 50, 9697–9702.
1021 | O=C(C(CCCC)CC)C1=CC2=C(C)SC(C3=CC4=C(OCC(CCCC)CC)C(SC(C)=C5)=C5C(OCC(CCCC)CC)=C4S3)=C2S1 | PBDTTT-C | 5.07 | 3.21 | 0.7 | 15.51 | 0.592 | 6.43 | 1.6 | 77.7 | 21 | 3.7 | 738 | S187 |  | Huo, L.; Zhang, S.; Guo, X.; Xu, F.; Li, Y.; Hou, J. Replacing Alkoxy Groups with Alkylthienyl Groups: A Feasible Approach to Improve the Properties of Photovoltaic Polymers. Angew. Chem. Int. Ed. 2011, 50, 9697–9702.
1022 | O=C([C@@H](CC)CCCC)C1=CC2=C(C)SC(C3=CC4=C(C5=CC=C(CC(CCCC)CC)S5)C(SC(C)=C6)=C6C(C7=CC=C(CC(CC)CCCC)S7)=C4S3)=C2S1 | PBDTTT-C-T | 5.11 | 3.25 | 0.74 | 17.48 | 0.587 | 7.59 | 1.58 | 64 | 20 | 3.2 | 870 | S187 |  | Huo, L.; Zhang, S.; Guo, X.; Xu, F.; Li, Y.; Hou, J. Replacing Alkoxy Groups with Alkylthienyl Groups: A Feasible Approach to Improve the Properties of Photovoltaic Polymers. Angew. Chem. Int. Ed. 2011, 50, 9697–9702.
1023 | CC(S1)=CC2=C1C(OCC(CCCC)CC)=C(C=C(C3=CC(CCCCCC)=C(C4=CC=C(C5=C(CCCCCC)C=C(C)S5)C6=NSN=C64)S3)S7)C7=C2OCC(CC)CCCC | PBDTBT (Z3) | 4.8 | 2.95 | 0.84 | 6.28 | 0.369 | 1.95 | 1.85 | 30.2 | 23.2 | 1.3 | 940 | S188 |  | Hou, J.; Chen, H.-Y.; Zhang, S.; Yang, Y. Synthesis and Photovoltaic Properties of Two Benzo[1,2-b:3,4-b′]dithiophene-Based Conjugated Polymers. J. Phys. Chem. C 2009, 113, 21202–21207.
1024 | CC(S1)=CC2=C1C(OCC(CCCC)CC)=C(C=C(C3=CC(OCCCCCC)=C(C4=CC=C(C5=C(OCCCCCC)C=C(C)S5)C6=NSN=C64)S3)S7)C7=C2OCC(CC)CCCC | PBDTBT (Z4) | 5.2 | 3.65 | 0.4 | 5.27 | 0.606 | 1.28 | 1.55 | 23 | 19.2 | 1.2 | 972 | S188 |  | Hou, J.; Chen, H.-Y.; Zhang, S.; Yang, Y. Synthesis and Photovoltaic Properties of Two Benzo[1,2-b:3,4-b′]dithiophene-Based Conjugated Polymers. J. Phys. Chem. C 2009, 113, 21202–21207.
1025 | CC(S1)=CC=C1C2=C(C(C3=C(CC(CCCC)CC)SC(CC(CC)CCCC)=C3C4=O)=O)C4=C(S2)C5=CC=C(C6=CC7=C(C8=CC(SCCCC)=C(SCCCCCC)S8)C9=C(C=C(C)S9)C(C%10=CC(SCCCC)=C(SCCCCCC)S%10)=C7S6)S5 | PDST-BDD | 5.52 | 3.69 | 1 | 10.8 | 0.551 | 5.95 | 1.83 | 91.7 | 53 | 1.73 | 1396 | S189 |  | Yao, H.; Zhang, H.; Ye, L.; Zhao, W.; Zhang, S.; Hou, J. Dialkylthio Substitution: An Effective Method to Modulate the Molecular Energy Levels of 2D-BDT Photovoltaic Polymers. ACS Appl. Mater. Interfaces 2016, 8, 3575–3583.
1026 | CC(S1)=CC=C1C2=C(C(C3=C(CC(CCCC)CC)SC(CC(CC)CCCC)=C3C4=O)=O)C4=C(S2)C5=CC=C(C6=CC7=C(C8=CC=C(CC(CC)CCCC)S8)C9=C(C=C(C)S9)C(C%10=CC=C(CC(CCCC)CC)S%10)=C7S6)S5 | PBDT-BDD | 5.3 | 3.5 | 0.86 | 10.68 | 0.723 | 6.67 | 1.8 | 13.6 | 11.5 | 1.18 | 1212 | S189 |  | Yao, H.; Zhang, H.; Ye, L.; Zhao, W.; Zhang, S.; Hou, J. Dialkylthio Substitution: An Effective Method to Modulate the Molecular Energy Levels of 2D-BDT Photovoltaic Polymers. ACS Appl. Mater. Interfaces 2016, 8, 3575–3583.
1027 | CC1=C2C(SC(C(OCC(CC)CCCC)=O)=C2F)=C(C3=CC4=C(C5=CC(SCCCC)=C(SCCCCCC)S5)C6=C(C=C(C)S6)C(C7=CC(SCCCC)=C(SCCCCCC)S7)=C4S3)S1 | PDST-TT | 5.5 | 3.87 | 0.98 | 10.15 | 0.45 | 4.48 | 1.63 | 33.1 | 12 | 2.76 | 1102 | S189 |  | Yao, H.; Zhang, H.; Ye, L.; Zhao, W.; Zhang, S.; Hou, J. Dialkylthio Substitution: An Effective Method to Modulate the Molecular Energy Levels of 2D-BDT Photovoltaic Polymers. ACS Appl. Mater. Interfaces 2016, 8, 3575–3583.
1028 | CC(S1)=CC2=C1C(C3=CC(SCCCC)=C(SCCCCCC)S3)=C(C=C(C4=CC=C(C(N(CC(CCCCCC)CCCCCCCC)C5=O)=C6C5=C(C7=CC=C(C)S7)N(CC(CCCCCCCC)CCCCCC)C6=O)S4)S8)C8=C2C9=CC(SCCCC)=C(SCCCCCC)S9 | PDST-DPP | 5.47 | 4.01 | 0.88 | 6.59 | 0.541 | 3.14 | 1.46 | 220.4 | 95 | 2.32 | 1537 | S189 |  | Yao, H.; Zhang, H.; Ye, L.; Zhao, W.; Zhang, S.; Hou, J. Dialkylthio Substitution: An Effective Method to Modulate the Molecular Energy Levels of 2D-BDT Photovoltaic Polymers. ACS Appl. Mater. Interfaces 2016, 8, 3575–3583.
1029 | CC1=CC(N(C(CCCCCCCC)CCCCCCCC)C2=C3C=CC(C4=CC=C(C5=NN=C(C6=CC=C(C)S6)C7=NON=C75)S4)=C2)=C3C=C1 | P1 | 5.7 | 4.15 | 0.82 | 1.52 | 0.38 | 0.47 | 1.57 | 9.5 | 4.8 | 1.9 | 717 | S19 |  | Gendron, D.; Morin, P. O.; Najari, A.; Leclerc, M. Synthesis of New Pyridazine-Based Monomers and Related Polymers for Photovoltaic Applications. Macromol. Rapid Commun. 2010, 31, 1090–1094.
1030 | CC1=CC(N(C(CCCCCCCC)CCCCCCCC)C2=C3C=CC(C4=CC=C(C5=NN=C(C6=CC=C(C)S6)C7=NC=CN=C75)S4)=C2)=C3C=C1 | P2 | 5.73 | 3.88 | 0.66 | 0.55 | 0.35 | 0.13 | 1.91 | 8.9 | 3.5 | 2.5 | 727 | S19 |  | Gendron, D.; Morin, P. O.; Najari, A.; Leclerc, M. Synthesis of New Pyridazine-Based Monomers and Related Polymers for Photovoltaic Applications. Macromol. Rapid Commun. 2010, 31, 1090–1094.
1031 | CC1=CC(N(C(CCCCCCCC)CCCCCCCC)C2=C3C=CC(C4=CC=C(C5=NN=C(C6=CC=C(C)S6)C7=NC(CCCCCCCC)=C(CCCCCCCC)N=C75)S4)=C2)=C3C=C1 | P3 | 5.76 | 3.99 | 0.91 | 0.86 | 0.44 | 0.37 | 1.79 | 8.1 | 4.4 | 1.8 | 952 | S19 |  | Gendron, D.; Morin, P. O.; Najari, A.; Leclerc, M. Synthesis of New Pyridazine-Based Monomers and Related Polymers for Photovoltaic Applications. Macromol. Rapid Commun. 2010, 31, 1090–1094.
1032 | CC(S1)=CC2=C1C(C3=CC=C(SCC(CCCC)CC)S3)=C(C=C(C4=CC=C(C5=C6C(C=C(C(OCC(CCCCCCCCCC)CCCCCCCC)=O)S6)=C(C7=CC=C(C)S7)S5)S4)S8)C8=C2C9=CC=C(SCC(CCCC)CC)S9 | PBT-S | 5.01 | 2.98 | 0.64 | 14.9 | 0.703 | 6.7 | 1.66 | 40.5 | 14.4 | 2.82 | 1296 | S190 |  | Li, S.; Ye, L.; Wang, Q.; Zhang, S.; Zhao, W.; Hou, J. Improving the Open-Circuit Voltage of Alkylthio-Substituted Photovoltaic Polymers via Post-Oxidation. Org. Electron. 2016, 28, 39–46.
1033 | CC(S1)=CC2=C1C(C3=CC=C(S(CC(CCCC)CC)(=O)=O)S3)=C(C=C(C4=CC=C(C5=C6C(C=C(C(OCC(CCCCCCCCCC)CCCCCCCC)=O)S6)=C(C7=CC=C(C)S7)S5)S4)S8)C8=C2C9=CC=C(S(CC(CCCC)CC)(=O)=O)S9 | PBT-SO2-M | 5.23 | 3.16 | 0.81 | 5.95 | 0.379 | 1.82 | 1.68 | 48.5 | 14.2 | 3.41 | 1360 | S190 |  | Li, S.; Ye, L.; Wang, Q.; Zhang, S.; Zhao, W.; Hou, J. Improving the Open-Circuit Voltage of Alkylthio-Substituted Photovoltaic Polymers via Post-Oxidation. Org. Electron. 2016, 28, 39–46.
1034 | CC(S1)=CC2=C1C(C3=CC=C(S(CC(CCCC)CC)(=O)=O)S3)=C(C=C(C4=CC=C(C5=C6C(C=C(C(OCC(CCCCCCCCCC)CCCCCCCC)=O)S6)=C(C7=CC=C(C)S7)S5)S4)S8)C8=C2C9=CC=C(S(CC(CCCC)CC)(=O)=O)S9 | PBT-SO2-H | 5.16 | 3.14 | 0.71 | 14.6 | 0.629 | 6.52 | 1.64 | 35.7 | 14.3 | 2.5 | 1360 | S190 |  | Li, S.; Ye, L.; Wang, Q.; Zhang, S.; Zhao, W.; Hou, J. Improving the Open-Circuit Voltage of Alkylthio-Substituted Photovoltaic Polymers via Post-Oxidation. Org. Electron. 2016, 28, 39–46.
1035 | CC1=CC2=C(S1)C(C3=CC=C(CC(CCCC)CC)S3)=C4C(SC(C5=CC=C(C6=C(C(F)=C(C(OCCC(CCCCCC)CCCCCCCC)=O)S7)C7=C(C8=CC=C(C)S8)S6)S5)=C4)=C2C9=CC=C(CC(CC)CCCC)S9 | PBT-T | 4.95 | 3.12 | 0.6 | 13.7 | 0.677 | 5.56 | 1.67 | 128.8 | 44.1 | 2.92 | 1208 | S191 |  | Zhang, M.; Guo, X.; Ma, W.; Zhang, S.; Huo, L.; Ade, H.; Hou, J. An Easy and Effective Method to Modulate Molecular Energy Level of the Polymer Based on Benzodithiophene for the Application in Polymer Solar Cells. Adv. Mater. 2014, 26, 2089–2095.
1036 | CC1=CC2=C(S1)C(C3=CC=CC(OCC(CCCC)CC)=C3)=C4C(SC(C5=CC=C(C6=C(C(F)=C(C(OCCC(CCCCCC)CCCCCCCC)=O)S7)C7=C(C8=CC=C(C)S8)S6)S5)=C4)=C2C9=CC=CC(OCC(CC)CCCC)=C9 | PBT-OP | 5.17 | 3.14 | 0.78 | 13.4 | 0.718 | 7.5 | 1.7 | 74.7 | 30.6 | 2.44 | 1229 | S191 |  | Zhang, M.; Guo, X.; Ma, W.; Zhang, S.; Huo, L.; Ade, H.; Hou, J. An Easy and Effective Method to Modulate Molecular Energy Level of the Polymer Based on Benzodithiophene for the Application in Polymer Solar Cells. Adv. Mater. 2014, 26, 2089–2095.
1037 | CC1=CC2=C(S1)C(C3=NC=C(CCCCCCCCCC)S3)=C4C(SC(C5=C(C(N(CCCCCCCC)C6=O)=O)C6=C(C)S5)=C4)=C2C7=NC=C(CCCCCCCCCC)S7 | PBDT-Tz-TPD (P1) | 5.65 | 3.84 | 0.82 | 1.05 | 0.32 | 0.27 | 1.81 | 110 | 26.3 | 3.8 | 927 | S192 |  | Xiao, Z.; Subbiah, J.; Sun, K.; Ji, S.; Jones, D. J.; Holmes, A. B.; Wong, W. W. H. Thiazolyl Substituted Benzodithiophene Copolymers: Synthesis, Properties and Photovoltaic Applications. J. Mater. Chem. C 2014, 2, 1306–1313.
1038 | CC1=CC2=C(S1)C(C3=NC=C(CCCCCCCCCC)S3)=C4C(SC(C5=CC=C(C6=C7C(C(N6CC(CC)CCCC)=O)=C(C8=CC=C(C)S8)N(CC(CC)CCCC)C7=O)S5)=C4)=C2C9=NC=C(CCCCCCCCCC)S9 | PBDT-Tz-DPP (P2) | 5.18 | 3.84 | 0.44 | 7.6 | 0.49 | 1.63 | 1.4 | 76.4 | 17.3 | 4.4 | 1187 | S192 |  | Xiao, Z.; Subbiah, J.; Sun, K.; Ji, S.; Jones, D. J.; Holmes, A. B.; Wong, W. W. H. Thiazolyl Substituted Benzodithiophene Copolymers: Synthesis, Properties and Photovoltaic Applications. J. Mater. Chem. C 2014, 2, 1306–1313.
1039 | CC1=CC2=C(S1)C(C3=NC=C(CCCCCCCCCC)S3)=C4C(SC(C5=C(SC(C(OCCCCCCCCCCCC)=O)=C6)C6=C(C)S5)=C4)=C2C7=NC=C(CCCCCCCCCC)S7 | PBDT-Tz-TT (P3) | 5.09 | 3.84 | 0.44 | 9.5 | 0.55 | 2.3 | 1.39 | 133.8 | 25.7 | 5.2 | 1014 | S192 |  | Xiao, Z.; Subbiah, J.; Sun, K.; Ji, S.; Jones, D. J.; Holmes, A. B.; Wong, W. W. H. Thiazolyl Substituted Benzodithiophene Copolymers: Synthesis, Properties and Photovoltaic Applications. J. Mater. Chem. C 2014, 2, 1306–1313.
1040 | O=C(OCC(CC)CCCC)C1=C(F)C2=C(C3=CC4=C(C(C5=CC(SC(CC(CC)CCCC)=C6)=C6S5)=C(C=C(C)S7)C7=C4C8=CC(SC(CC(CCCC)CC)=C9)=C9S8)S3)SC(C)=C2S1 | PTTBDT-FTT | 5.31 | 3.76 | 0.77 | 14.7 | 0.68 | 7.71 | 1.55 | 61.5 | 25 | 2.46 | 1030 | S193 |  | Kim, J.-H.; Song, C. E.; Kim, B.; Kang, I.; Shin, W. S.; Hwang, D. Thieno[3,2-b]thiophene-Substituted Benzo[1,2-b :4,5-b′]dithiophene as a Promising Building Block for Low Bandgap Semiconducting Polymers for High-Performance Single and Tandem Organic Photovoltaic Cells. Chem. Mater. 2014, 26, 1234–1242.
1041 | O=C(OCC(CC)CCCC)C1=C(F)C2=C(C)SC(C3=CC4=C(C(C5=CC=C(/C=C/C6=CC=C(SCC(CC)CCCC)S6)S5)=C(C=C(C)S7)C7=C4C8=CC=C(/C=C/C9=CC=C(SC[C@H](CCCC)CC)S9)S8)S3)=C2S1 | PBT-TVT | 5.29 | 3.76 | 0.81 | 16 | 0.627 | 8.13 | 1.53 | 121.9 | 19.5 | 6.25 | 1198 | S194 |  | Yao, H.; Zhang, H.; Ye, L.; Zhao, W.; Zhang, S.; Hou, J. Molecular Design and Application of a Photovoltaic Polymer with Improved Optical Properties and Molecular Energy Levels. Macromolecules 2015, 48, 3493–3499.
1042 | CC(S1)=CC2=C1C(C3=CC(C=C(CC(CCCC)CCCCCC)C=C4)=C4S3)=C(C=C(C5=C(CC(CC)CCCC)C=C(C6=C(F)C(F)=C(C7=CC(CC(CCCC)CC)=C(C)S7)C8=NSN=C86)S5)S9)C9=C2C%10=CC(C=C(CC(CCCC)CCCCCC)C=C%11)=C%11S%10 | PBDTBzT-DTffBT | 5.47 | 3.73 | 0.9 | 12.93 | 0.627 | 7.3 | 1.74 | 40.5 | 22 | 1.84 | 1377 | S195 |  | Wang, J.; Xiao, M.; Chen, W.; Qiu, M.; Du, Z.; Zhu, W.; Wen, S.; Wang, N.; Yang, R. Extending Pi-Conjugation System with Benzene: An Effective Method to Improve the Properties of Benzodithiophene-Based Polymer for Highly Efficient Organic Solar Cells. Macromolecules 2014, 47, 7823–7830.
1043 | CC(S1)=CC2=C1C(C3=CC=C(CC(CC)CCCC)S3)=C(C=C(C4=C(CC(CC)CCCC)C=C(C5=C(F)C(F)=C(C6=CC(CC(CCCC)CC)=C(C)S6)C7=NSN=C75)S4)S8)C8=C2C9=CC=C(CC(CC)CCCC)S9 | PBDTT-DTffBT | 5.36 | 3.6 | 0.94 | 9.83 | 0.579 | 5.35 | 1.76 | 28.8 | 24 | 1.2 | 1164 | S195 |  | Wang, J.; Xiao, M.; Chen, W.; Qiu, M.; Du, Z.; Zhu, W.; Wen, S.; Wang, N.; Yang, R. Extending Pi-Conjugation System with Benzene: An Effective Method to Improve the Properties of Benzodithiophene-Based Polymer for Highly Efficient Organic Solar Cells. Macromolecules 2014, 47, 7823–7830.
1044 | CC(S1)=CC2=C1C(C3=CC=C(C4=CC(OCCCCCCCC)=C(OCCCCCCCC)C(OCCCCCCCC)=C4)S3)=C(C=C(C5=CC=C(C6=CC=C(C7=CC=C(C)S7)C8=NSN=C86)S5)S9)C9=C2C%10=CC=C(C%11=CC(OCCCCCCCC)=C(OCCCCCCCC)C(OCCCCCCCC)=C%11)S%10 | PTOBDTDTBT | 5.4 | 3.73 | 0.8 | 11.94 | 0.651 | 6.21 | 1.67 | 154.8 | 72 | 2.15 | 1601 | S196 |  | Han, L.; Bao, X.; Hu, T.; Du, Z.; Chen, W.; Zhu, D.; Liu, Q.; Sun, M.; Yang, R. Novel Donor–Acceptor Polymer Containing 4,7-Bis(thiophen-2-ylbenzo[c][1,2,5]thiadiazole for Polymer Solar Cells with Power Conversion Efficiency of 6.21%. Macromol. Rapid Commun. 2014, 35, 1153−1157.
1045 | CC(S1)=CC2=C1C(C3=CC(C4=CC=C(CCCCCCCCCCCC)S4)=C(C5=CC=C(CCCCCCCCCCCC)S5)S3)=C(C=C(C6=CC=C(C7=NN=C(C8=CC=C(C)S8)N=N7)S6)S9)C9=C2C%10=CC(C%11=CC=C(CCCCCCCCCCCC)S%11)=C(C%12=CC=C(CCCCCCCCCCCC)S%12)S%10 | PQ1 | 5.61 | 3.65 | 1.01 | 2.12 | 0.507 | 1.08 | 1.96 | 61.1 | 34.7 | 1.76 | 1627 | S197 |  | Liu, Q.; Bao, X.; Han, L.; Gu, C.; Qiu, M.; Du, Z.; Sheng, R.; Sun, M.; Yang, R. Improved Open-Circuit Voltage of Benzodithiophene Based Polymer Solar Cells Using Bulky Terthiophene Side Group. Sol. Energy Mater. Sol. Cells 2015, 138, 26–34.
1046 | CC(S1)=CC2=C1C(C3=CC(C4=CC=C(CCCCCCCCCCCC)S4)=C(C5=CC=C(CCCCCCCCCCCC)S5)S3)=C(C=C(C6=CC=C(C7=CC=C(C8=CC=C(C)S8)S7)S6)S9)C9=C2C%10=CC(C%11=CC=C(CCCCCCCCCCCC)S%11)=C(C%12=CC=C(CCCCCCCCCCCC)S%12)S%10 | PQ2 | 5.28 | 3.31 | 0.8 | 7.68 | 0.621 | 3.8 | 1.97 | 82.7 | 33.9 | 2.44 | 1629 | S197 |  | Liu, Q.; Bao, X.; Han, L.; Gu, C.; Qiu, M.; Du, Z.; Sheng, R.; Sun, M.; Yang, R. Improved Open-Circuit Voltage of Benzodithiophene Based Polymer Solar Cells Using Bulky Terthiophene Side Group. Sol. Energy Mater. Sol. Cells 2015, 138, 26–34.
1047 | CC(S1)=CC2=C1C(C3=CC(C4=CC=C(CCCCCCCCCCCC)S4)=C(C5=CC=C(CCCCCCCCCCCC)S5)S3)=C(C=C(C6=CC=C(C7=C8C(C(N7CC(CC)CCCC)=O)=C(C9=CC=C(C)S9)N(CC(CCCC)CC)C8=O)S6)S%10)C%10=C2C%11=CC(C%12=CC=C(CCCCCCCCCCCC)S%12)=C(C%13=CC=C(CCCCCCCCCCCC)S%13)S%11 | PQ3 | 5.31 | 4.02 | 0.78 | 2.67 | 0.524 | 1.09 | 1.29 | 68.9 | 48.2 | 1.43 | 1905 | S197 |  | Liu, Q.; Bao, X.; Han, L.; Gu, C.; Qiu, M.; Du, Z.; Sheng, R.; Sun, M.; Yang, R. Improved Open-Circuit Voltage of Benzodithiophene Based Polymer Solar Cells Using Bulky Terthiophene Side Group. Sol. Energy Mater. Sol. Cells 2015, 138, 26–34.
1048 | CC(S1)=CC2=C1C(C3=CC(C4=CC=C(CCCCCCCCCCCC)S4)=C(C5=CC=C(CCCCCCCCCCCC)S5)S3)=C(C=C(C6=C(CCCCCC)C=C(C7=C(F)C(F)=C(C8=CC(CCCCCC)=C(C)S8)C9=NSN=C97)S6)S%10)C%10=C2C%11=CC(C%12=CC=C(CCCCCCCCCCCC)S%12)=C(C%13=CC=C(CCCCCCCCCCCC)S%13)S%11 | PQ4 | 5.59 | 3.86 | 0.94 | 6.17 | 0.488 | 2.83 | 1.73 | 51.6 | 32.6 | 1.58 | 1885 | S197 |  | Liu, Q.; Bao, X.; Han, L.; Gu, C.; Qiu, M.; Du, Z.; Sheng, R.; Sun, M.; Yang, R. Improved Open-Circuit Voltage of Benzodithiophene Based Polymer Solar Cells Using Bulky Terthiophene Side Group. Sol. Energy Mater. Sol. Cells 2015, 138, 26–34.
1049 | CC(S1)=CC2=C1C(C3=CC=C(CC(CCCCCC)CCCC)S3)=C(C=C(C4=C(CC(CC)CCCC)C=C(C5=C(F)C(F)=C(C6=CC(CC(CCCC)CC)=C(C)S6)C7=NSN=C75)S4)S8)C8=C2C9=CC=C(CC(CCCC)CCCCCC)S9 | PBDT2FBT-T1 | 5.47 | 3.58 | 0.98 | 9.62 | 0.597 | 5.46 | 1.75 | 49.3 | 28.1 | 1.75 | 1277 | S198 |  | Lee, J.; Kim, J. H.; Moon, B.; Kim, H. G.; Kim, M.; Shin, J.; Hwang, H.; Cho, K. Two-Dimensionally Extended π-Conjugation of Donor-Acceptor Copolymers via Oligothienyl Side Chains for Efficient Polymer Solar Cells. Macromolecules 2015, 48, 1723–1735.
1050 | CC(S1)=CC2=C1C(C3=CC=C(C4=CC=C(CC(CCCCCC)CCCC)S4)S3)=C(C=C(C5=C(CC(CC)CCCC)C=C(C6=C(F)C(F)=C(C7=CC(CC(CCCC)CC)=C(C)S7)C8=NSN=C86)S5)S9)C9=C2C%10=CC=C(C%11=CC=C(CC(CCCC)CCCCCC)S%11)S%10 | PBDT2FBT-T2 | 5.37 | 3.61 | 0.9 | 10.6 | 0.547 | 5.22 | 1.73 | 48.6 | 42.8 | 1.13 | 1441 | S198 |  | Lee, J.; Kim, J. H.; Moon, B.; Kim, H. G.; Kim, M.; Shin, J.; Hwang, H.; Cho, K. Two-Dimensionally Extended π-Conjugation of Donor-Acceptor Copolymers via Oligothienyl Side Chains for Efficient Polymer Solar Cells. Macromolecules 2015, 48, 1723–1735.
1051 | CC(S1)=CC2=C1C(C3=CC=C(C4=CC=C(C5=CC=C(CC(CCCCCC)CCCC)S5)S4)S3)=C(C=C(C6=C(CC(CC)CCCC)C=C(C7=C(F)C(F)=C(C8=CC(CC(CCCC)CC)=C(C)S8)C9=NSN=C97)S6)S%10)C%10=C2C%11=CC=C(C%12=CC=C(C%13=CC=C(CC(CCCC)CCCCCC)S%13)S%12)S%11 | PBDT2FBT-T3 | 5.31 | 3.62 | 0.86 | 12.3 | 0.614 | 6.48 | 1.7 | 102.1 | 48.2 | 2.11 | 1605 | S198 |  | Lee, J.; Kim, J. H.; Moon, B.; Kim, H. G.; Kim, M.; Shin, J.; Hwang, H.; Cho, K. Two-Dimensionally Extended π-Conjugation of Donor-Acceptor Copolymers via Oligothienyl Side Chains for Efficient Polymer Solar Cells. Macromolecules 2015, 48, 1723–1735.
1052 | CC(S1)=CC2=C1C(C3=CC=C(C4=CC=C(C5=CC=C(C6=CC=C(CC(CCCCCC)CCCC)S6)S5)S4)S3)=C(C=C(C7=C(CC(CC)CCCC)C=C(C8=C(F)C(F)=C(C9=CC(CC(CCCC)CC)=C(C)S9)C%10=NSN=C%108)S7)S%11)C%11=C2C%12=CC=C(C%13=CC=C(C%14=CC=C(C%15=CC=C(CC(CCCC)CCCCCC)S%15)S%14)S%13)S%12 | PBDT2FBT-T4 | 5.3 | 3.63 | 0.84 | 6.35 | 0.405 | 2.17 | 1.68 | 109.5 | 33.8 | 3.24 | 1769 | S198 |  | Lee, J.; Kim, J. H.; Moon, B.; Kim, H. G.; Kim, M.; Shin, J.; Hwang, H.; Cho, K. Two-Dimensionally Extended π-Conjugation of Donor-Acceptor Copolymers via Oligothienyl Side Chains for Efficient Polymer Solar Cells. Macromolecules 2015, 48, 1723–1735.
1053 | CC1=CC2=C(C(C#C[Si](C(C)C)(C(C)C)C(C)C)=C(C=C(C3=C4C(C=C(C(OCC(CCCC)CC)=O)S4)=C(C)S3)S5)C5=C2C#C[Si](C(C)C)(C(C)C)C(C)C)S1 | PTIPS-BDT-TT (P1) | 5.6 | 3.91 | 0.82 | 12.75 | 0.55 | 5.76 | 1.69 | 20.9 | 11 | 1.9 | 872 | S199 |  | Bathula, C.; Song, C. E.; Badgujar, S.; Hong, S.-J.; Kang, I.-N.; Moon, S.-J.; Lee, J.; Cho, S.; Shim, H.-K.; Lee, S. K. New TIPS-Substituted benzo[1,2-b:4,5-b′]dithiopheneBased Copolymers for Application in Polymer Solar Cells. J. Mater. Chem. 2012, 22, 22224–22232.
1054 | CC1=CC2=C(C(C#C[Si](C(C)C)(C(C)C)C(C)C)=C(C=C(C3=C4C(C(F)=C(C(OCC(CCCC)CC)=O)S4)=C(C)S3)S5)C5=C2C#C[Si](C(C)C)(C(C)C)C(C)C)S1 | PTIPS-BDT-TT (P3) | 5.6 | 3.89 | 0.79 | 9.47 | 0.55 | 4.11 | 1.71 | 18.7 | 11 | 1.7 | 890 | S199 |  | Bathula, C.; Song, C. E.; Badgujar, S.; Hong, S.-J.; Kang, I.-N.; Moon, S.-J.; Lee, J.; Cho, S.; Shim, H.-K.; Lee, S. K. New TIPS-Substituted benzo[1,2-b:4,5-b′]dithiopheneBased Copolymers for Application in Polymer Solar Cells. J. Mater. Chem. 2012, 22, 22224–22232.
1055 | CC1=CC2=C(C(C#C[Si](C(C)C)(C(C)C)C(C)C)=C(C=C(C3=C4C(C=C(C(C(CC)CCCC)=O)S4)=C(C)S3)S5)C5=C2C#C[Si](C(C)C)(C(C)C)C(C)C)S1 | PTIPS-BDT-TT (P2) | 5.61 | 3.94 | 0.78 | 8.38 | 0.48 | 3.16 | 1.67 | 41.8 | 19 | 2.2 | 842 | S199 |  | Bathula, C.; Song, C. E.; Badgujar, S.; Hong, S.-J.; Kang, I.-N.; Moon, S.-J.; Lee, J.; Cho, S.; Shim, H.-K.; Lee, S. K. New TIPS-Substituted benzo[1,2-b:4,5-b′]dithiopheneBased Copolymers for Application in Polymer Solar Cells. J. Mater. Chem. 2012, 22, 22224–22232.
1056 | CC1=CC(N(C(CCCCCCCCCC)CCCCCCCCCC)C2=C3C=CC(C4=CC=C(C5=CC=C(C6=CC=C(C)S6)C7=NSN=C75)S4)=C2)=C3C=C1 | PC-DTBT | 5.48 | 3.46 | 0.8 | 7.66 | 0.5 | 3.05 | 1.72 | 24.8 | 16.5 | 1.5 | 787 | S20 |  | Zhou, E.; Cong, J.; Yamakawa, S.; Wei, Q.; Nakamura, M.; Tajima, K.; Yang, C.; Hashimoto, K. Synthesis of thieno[3,4-b]pyrazine-Based and 2,1,3-BenzothiadiazoleBased Donor-Acceptor Copolymers and Their Application in Photovoltaic Devices. Macromolecules 2010, 43, 2873–2879.
1057 | CC1=CC(N(C(CCCCCCCCCC)CCCCCCCCCC)C2=C3C=CC(C4=CC=C(C5=C6C(N=C(C)C(C)=N6)=C(C7=CC=C(C)S7)S5)S4)=C2)=C3C=C1 | TP3 | 5.24 | 3.45 | 0.56 | 4.41 | 0.41 | 1.02 | 1.57 | 10.6 | 6.6 | 1.6 | 815 | S20 |  | Zhou, E.; Cong, J.; Yamakawa, S.; Wei, Q.; Nakamura, M.; Tajima, K.; Yang, C.; Hashimoto, K. Synthesis of thieno[3,4-b]pyrazine-Based and 2,1,3-BenzothiadiazoleBased Donor-Acceptor Copolymers and Their Application in Photovoltaic Devices. Macromolecules 2010, 43, 2873–2879.
1058 | CC1=CC(N(C(CCCCCCCCCC)CCCCCCCCCC)C2=C3C=CC(C4=CC=C(C5=C6C(N=C(C7=CC=CC=C7)C(C8=CC=CC=C8)=N6)=C(C9=CC=C(C)S9)S5)S4)=C2)=C3C=C1 | TP4 | 5.23 | 3.55 | 0.62 | 3.94 | 0.37 | 0.9 | 1.46 | 14 | 7.8 | 1.8 | 939 | S20 |  | Zhou, E.; Cong, J.; Yamakawa, S.; Wei, Q.; Nakamura, M.; Tajima, K.; Yang, C.; Hashimoto, K. Synthesis of thieno[3,4-b]pyrazine-Based and 2,1,3-BenzothiadiazoleBased Donor-Acceptor Copolymers and Their Application in Photovoltaic Devices. Macromolecules 2010, 43, 2873–2879.
1059 | CC1=CC=C(C2=CC=C(C3=CC=C(C4=CC=C(C5=CC=C(C)S5)C6=NSN=C64)S3)C=C2C7(CC(CC)CCCC)CC(CC)CCCC)C7=C1 | PF-DTBT | 5.56 | 3.47 | 1.02 | 5.12 | 0.51 | 2.67 | 1.85 | 15.8 | 11.3 | 1.4 | 716 | S20 |  | Zhou, E.; Cong, J.; Yamakawa, S.; Wei, Q.; Nakamura, M.; Tajima, K.; Yang, C.; Hashimoto, K. Synthesis of thieno[3,4-b]pyrazine-Based and 2,1,3-BenzothiadiazoleBased Donor-Acceptor Copolymers and Their Application in Photovoltaic Devices. Macromolecules 2010, 43, 2873–2879.
1060 | CC1=CC=C(C2=CC=C(C3=CC=C(C4=C(N=C(C)C(C)=N5)C5=C(C6=CC=C(C)S6)S4)S3)C=C2C7(CC(CC)CCCC)CC(CC)CCCC)C7=C1 | TP1 | 5.26 | 3.45 | 0.6 | 3.97 | 0.57 | 1.37 | 1.61 | 5.7 | 4.2 | 1.4 | 744 | S20 |  | Zhou, E.; Cong, J.; Yamakawa, S.; Wei, Q.; Nakamura, M.; Tajima, K.; Yang, C.; Hashimoto, K. Synthesis of thieno[3,4-b]pyrazine-Based and 2,1,3-BenzothiadiazoleBased Donor-Acceptor Copolymers and Their Application in Photovoltaic Devices. Macromolecules 2010, 43, 2873–2879.
1061 | CC1=CC=C(C2=CC=C(C3=CC=C(C4=C(N=C(C5=CC=CC=C5)C(C6=CC=CC=C6)=N7)C7=C(C8=CC=C(C)S8)S4)S3)C=C2C9(CC(CC)CCCC)CC(CC)CCCC)C9=C1 | TP2 | 5.27 | 3.53 | 0.64 | 4.07 | 0.34 | 0.89 | 1.55 | 11.7 | 5.8 | 2 | 868 | S20 |  | Zhou, E.; Cong, J.; Yamakawa, S.; Wei, Q.; Nakamura, M.; Tajima, K.; Yang, C.; Hashimoto, K. Synthesis of thieno[3,4-b]pyrazine-Based and 2,1,3-BenzothiadiazoleBased Donor-Acceptor Copolymers and Their Application in Photovoltaic Devices. Macromolecules 2010, 43, 2873–2879.
1062 | CC1=CC=C(C2=CC(N(C(CCCCCCCCCC)CCCCCCCCCC)C3=CC(C4=CC=C(C5=CC=C(C6=CC=C(C)S6)C7=NSN=C75)S4)=CC=C38)=C8C=C2N9C(CCCCCCCCCC)CCCCCCCCCC)C9=C1 | PIC-DTBT | 5.45 | 3.55 | 0.94 | 3.77 | 0.41 | 1.47 | 1.91 | 33.9 | 17.5 | 1.9 | 1171 | S20 |  | Zhou, E.; Cong, J.; Yamakawa, S.; Wei, Q.; Nakamura, M.; Tajima, K.; Yang, C.; Hashimoto, K. Synthesis of thieno[3,4-b]pyrazine-Based and 2,1,3-BenzothiadiazoleBased Donor-Acceptor Copolymers and Their Application in Photovoltaic Devices. Macromolecules 2010, 43, 2873–2879.
1063 | CC1=CC=C(C2=CC(N(C(CCCCCCCCCC)CCCCCCCCCC)C3=CC(C4=CC=C(C5=C(N=C(C)C(C)=N6)C6=C(C7=CC=C(C)S7)S5)S4)=CC=C38)=C8C=C2N9C(CCCCCCCCCC)CCCCCCCCCC)C9=C1 | TP5 | 5.3 | 3.47 | 0.68 | 2.55 | 0.49 | 0.84 | 1.65 | 20.9 | 12.3 | 1.7 | 1199 | S20 |  | Zhou, E.; Cong, J.; Yamakawa, S.; Wei, Q.; Nakamura, M.; Tajima, K.; Yang, C.; Hashimoto, K. Synthesis of thieno[3,4-b]pyrazine-Based and 2,1,3-BenzothiadiazoleBased Donor-Acceptor Copolymers and Their Application in Photovoltaic Devices. Macromolecules 2010, 43, 2873–2879.
1064 | CC1=CC=C(C2=CC(N(C(CCCCCCCCCC)CCCCCCCCCC)C3=CC(C4=CC=C(C5=C(N=C(C6=CC=CC=C6)C(C7=CC=CC=C7)=N8)C8=C(C9=CC=C(C)S9)S5)S4)=CC=C3%10)=C%10C=C2N%11C(CCCCCCCCCC)CCCCCCCCCC)C%11=C1 | TP6 | 5.32 | 3.59 | 0.7 | 3.94 | 0.46 | 1.27 | 1.51 | 26.4 | 14.4 | 1.8 | 1323 | S20 |  | Zhou, E.; Cong, J.; Yamakawa, S.; Wei, Q.; Nakamura, M.; Tajima, K.; Yang, C.; Hashimoto, K. Synthesis of thieno[3,4-b]pyrazine-Based and 2,1,3-BenzothiadiazoleBased Donor-Acceptor Copolymers and Their Application in Photovoltaic Devices. Macromolecules 2010, 43, 2873–2879.
1065 | CC1=C2C(C=C(S(=O)(CC(CC)CCCC)=O)S2)=C(C3=CC4=C(C(OCC(CC)CCCC)=C(C=C(C)S5)C5=C4OCC(CC)CCCC)S3)S1 | PBDTTT-S | 5.12 | 3.49 | 0.76 | 14.1 | 0.58 | 6.22 | 1.65 | 18 | 10 | 1.8 | 788 | S200 |  | Huang, Y.; Huo, L.; Zhang, S.; Guo, X.; Han, C. C.; Li, Y.; Hou, J. Sulfonyl: A New Application of Electron-Withdrawing Substituent in Highly Efficient Photovoltaic Polymer. Chem. Commun. 2011, 47, 8904–8906.
1066 | CC1=C2C(C=C(C(OCC(CC)CCCC)=O)S2)=C(C3=CC4=C(C(OCCCCCCCC)=C(C=C(C)S5)C5=C4OCCCCCCCC)S3)S1 | PTB2 | 4.94 | 3.22 | 0.58 | 14.1 | 0.624 | 5.1 | 1.59 | 23.2 | 16.8 | 1.38 | 768 | S201 |  | Carsten, B.; Szarko, J. M.; Son, H. J.; Wang, W.; Lu, L.; He, F.; Rolczynski, B. S.; Lou, S. J.; Chen, L. X.; Yu, L. Examining the Effect of the Dipole Moment on Charge Separation in Donor–Acceptor Polymers for Organic Photovoltaic Applications. J. Am. Chem. Soc. 2011, 133, 20468–20475.
1067 | O=C(OCC(CC)CCCC)C1=CC2=C(C)SC(C3=C(F)C4=C(C(OCC(CC)CCCC)=C(C(F)=C(C)S5)C5=C4OCC(CC)CCCC)S3)=C2S1 | PTBF2 | 5.41 | 3.6 | 0.68 | 11.1 | 0.422 | 3.2 | 1.75 | 26.7 | 11.2 | 2.38 | 804 | S201 |  | Carsten, B.; Szarko, J. M.; Son, H. J.; Wang, W.; Lu, L.; He, F.; Rolczynski, B. S.; Lou, S. J.; Chen, L. X.; Yu, L. Examining the Effect of the Dipole Moment on Charge Separation in Donor–Acceptor Polymers for Organic Photovoltaic Applications. J. Am. Chem. Soc. 2011, 133, 20468–20475.
1068 | O=C(OCC(CCCCCC)CCCC)C1=CC2=C(C3=CC4=C(C(OCC(CCCCCC)CCCC)=C(C=C(C)S5)C5=C4OCC(CCCCCC)CCCC)S3)SC(C6=C(SC(C(OCC(CCCCCC)CCCC)=O)=C7)C7=C(C)S6)=C2S1 | PBB3 | 4.95 | 3.28 | 0.63 | 6.37 | 0.51 | 2.04 | 1.44 | 181.3 | 91.1 | 1.99 | 1287 | S201 |  | Carsten, B.; Szarko, J. M.; Son, H. J.; Wang, W.; Lu, L.; He, F.; Rolczynski, B. S.; Lou, S. J.; Chen, L. X.; Yu, L. Examining the Effect of the Dipole Moment on Charge Separation in Donor–Acceptor Polymers for Organic Photovoltaic Applications. J. Am. Chem. Soc. 2011, 133, 20468–20475.
1069 | CC1=C(C(SC(C(CCCCCCC)=O)=C2)=C2C3=O)C3=C(C4=CC5=C(C(OCC(CC)CCCC)=C(C=C(C)S6)C6=C5OCC(CC)CCCC)S4)S1 | PBDT-CPDTO (P1) | 5.44 | 3.15 | 0.86 | 4.97 | 0.55 | 2.72 | 1.91 | 32.7 | 21.8 | 1.5 | 790 | S202 |  | Zhang, W.; Cao, J. M.; Liu, Y.; Xiao, Z.; Zhu, W. G.; Zuo, Q. Q.; Ding, L. M. Using Cyclopenta [2,1-b:3,4-c’] Dithiophene-4-One as a Building Block for Low-Bandgap Conjugated Copolymers Applied in Solar Cells. Macromol. Rapid Commun. 2012, 33, 1574–1579.
1070 | CC1=C(C(SC(C(CCCCCCC)=O)=C2)=C2C3=O)C3=C(C4=CC5=C(C(SC(C)=C6)=C6[Si]5(CC(CC)CCCC)CC(CC)CCCC)S4)S1 | PSB-CPDTO (P2) | 5.41 | 3.34 | 0.89 | 4.13 | 0.51 | 2.2 | 1.72 | 16.8 | 11.8 | 1.42 | 762 | S202 |  | Zhang, W.; Cao, J. M.; Liu, Y.; Xiao, Z.; Zhu, W. G.; Zuo, Q. Q.; Ding, L. M. Using Cyclopenta [2,1-b:3,4-c’] Dithiophene-4-One as a Building Block for Low-Bandgap Conjugated Copolymers Applied in Solar Cells. Macromol. Rapid Commun. 2012, 33, 1574–1579.
1071 | CC1=C(C(SC(C(CCCCCCC)=O)=C2)=C2C3=O)C3=C(C4=CC(N(C(CCCCCCCC)CCCCCCCC)C5=C6C=CC(C)=C5)=C6C=C4)S1 | PCz-CPDTO (P3) | 5.79 | 3.04 | 0.74 | 0.43 | 0.35 | 0.13 | 2.32 | 87.2 | 24.6 | 3.54 | 749 | S202 |  | Zhang, W.; Cao, J. M.; Liu, Y.; Xiao, Z.; Zhu, W. G.; Zuo, Q. Q.; Ding, L. M. Using Cyclopenta [2,1-b:3,4-c’] Dithiophene-4-One as a Building Block for Low-Bandgap Conjugated Copolymers Applied in Solar Cells. Macromol. Rapid Commun. 2012, 33, 1574–1579.
1072 | CC1=C(C(SC(C(CCCCCCC)=O)=C2)=C2C3=O)C3=C(C4=CC(C(CCCCCCCC)(CCCCCCCC)C5=C6C=CC(C)=C5)=C6C=C4)S1 | PFL-CPDTO (P4) | 5.92 | 3.06 | 0.68 | 0.11 | 0.28 | 0.03 | 2.39 | 28.1 | 17.9 | 1.57 | 734 | S202 |  | Zhang, W.; Cao, J. M.; Liu, Y.; Xiao, Z.; Zhu, W. G.; Zuo, Q. Q.; Ding, L. M. Using Cyclopenta [2,1-b:3,4-c’] Dithiophene-4-One as a Building Block for Low-Bandgap Conjugated Copolymers Applied in Solar Cells. Macromol. Rapid Commun. 2012, 33, 1574–1579.
1073 | CC1=CC2=C(C(CCC(CCCCCC)CCCC)=C(C=C(C3=C(CC(CC)CCCC)C=C(C4=CC=C(C5=CC(CC(CC)CCCC)=C(C)S5)C6=NSN=C64)S3)S7)C7=C2CCC(CCCCCC)CCCC)S1 | PBnDT-DTBT | 5.4 | 3.13 | 0.87 | 10.03 | 0.573 | 5 | 1.7 | 70 | 41.2 | 1.7 | 1105 | S203 |  | Zhou, H.; Yang, L.; Stuart, A. C.; Price, S. C.; Liu, S.; You, W. Development of Fluorinated Benzothiadiazole as a Structural Unit for a Polymer Solar Cell of 7% Efficiency. Angew. Chem. Int. Ed. 2011, 50, 2995–2998.
1074 | CC1=CC2=C(C(CCC(CCCCCC)CCCC)=C(C=C(C3=C(CC(CC)CCCC)C=C(C4=C(F)C(F)=C(C5=CC(CC(CC)CCCC)=C(C)S5)C6=NSN=C64)S3)S7)C7=C2CCC(CCCCCC)CCCC)S1 | PBnDT-DTffBT | 5.54 | 3.33 | 0.91 | 12.91 | 0.612 | 7.2 | 1.7 | 87.9 | 33.8 | 2.6 | 1141 | S203 |  | Zhou, H.; Yang, L.; Stuart, A. C.; Price, S. C.; Liu, S.; You, W. Development of Fluorinated Benzothiadiazole as a Structural Unit for a Polymer Solar Cell of 7% Efficiency. Angew. Chem. Int. Ed. 2011, 50, 2995–2998.
1075 | CC1=CC2=C(C(OCC(CC)CCCC)=C(C=C(C3=CC=C(C4=C(OCCCCCCCC)C(OCCCCCCCC)=C(C5=CC=C(C)S5)C6=NSN=C64)S3)S7)C7=C2OCC(CC)CCCC)S1 | PBDT-DODTBT | 5.17 | 3.61 | 0.76 | 8.96 | 0.59 | 4.02 | 1.64 | 25.7 | 9.5 | 2.7 | 1028 | S204 |  | Ding, P.; Chu, C. C.; Liu, B.; Peng, B.; Zou, Y.; He, Y.; Zhou, K.; Hsu, C. S. A HighMobility Low-Bandgap Copolymer for Efficient Solar Cells. Macromol. Chem. Phys. 2010, 211, 2555–2561.
1076 | CC1=CC2=C(C(OCC(CC)CCCC)=C(C=C(C3=CC(/C=C/C4=C(CCCCCC)C=C(C5=CC=C(C6=CC(CCCCCC)=CS6)C7=NSN=C75)S4)=C(C)S3)S8)C8=C2OCC(CC)CCCC)S1 | PTG1 | 5.56 | 3.63 | 0.84 | 10.59 | 0.49 | 4.32 | 2.03 | 51.8 | 20.2 | 2.56 | 1048 | S205 |  | Gu, Z.; Shen, P.; Tsang, S.-W.; Tao, Y.; Zhao, B.; Tang, P.; Nie, Y.; Fang, Y.; Tan, S. Development of a New Benzo(1,2-b:4,5-b’dithiophene-Based Copolymer with Conjugated Dithienylbenzothiadiazole-Vinylene Side Chains for Efficient Solar Cells. Chem. Commun. 2011, 47, 9381–9383.
1077 | CC1=CC2=C(C(OCC(CC)CCCC)=C(C=C(C3=CC(/C=C/C4=C(CC(CC)CCCC)C=C(C5=C(F)C(F)=C(C6=CC(C[C@@H](CCCC)CC)=CS6)C7=NSN=C75)S4)=C(C)S3)S8)C8=C2OCC(CC)CCCC)S1 | P(BDT-TBTF) | 5.36 | 3.19 | 0.88 | 13.21 | 0.534 | 6.21 | 1.9 | 29.8 | 11.1 | 2.68 | 1140 | S206 |  | Shen, P.; Bin, H.; Xiao, L.; Li, Y. Enhancing Photovoltaic Performance of Copolymers Containing Thiophene Unit with D-A Conjugated Side Chain by Rational Molecular Design. Macromolecules 2013, 46, 9575–9586.
1078 | CC1=CC2=C(C(OCC(CC)CCCC)=C(C=C(C3=CC=C(N(C4=CC=C(C)C=C4)C5=CC=C(C6=CC=C(C7=CC=C(C8=CC=C(CCCCCCCC)S8)C9=NSN=C97)S6)C=C5)C=C3)S%10)C%10=C2OCC(CC)CCCC)S1 | PBDT-TPA (P1) | 5.38 | 3.57 | 0.86 | 9.4 | 0.39 | 3.17 | 1.93 | 12.7 | 10.1 | 1.25 | 1127 | S207 |  | Nie, K.; Tan, H.; Deng, X.; Wang, Y.; Chen, Q.; Huang, Y.; Liu, Y.; Yang, C.; Huang, Z.; Zhu, M.; Zhu, W. Reduced-Bandgap Triphenylamine-Alt-benzo[1,2-b:4,5- b′]dithiophene Copolymers Pending Benzothiadiazole or Diketopyrrolopyrrole Units for Efficient Polymer Solar Cells. J. Polym. Sci. Part A Polym. Chem. 2013, 51, 4103–4110.
1079 | CC1=CC2=C(C(OCC(CC)CCCC)=C(C=C(C3=CC=C(N(C4=CC=C(C)C=C4)C5=CC=C(C6=CC=C(C7=C8C(C(N7CC(CCCC)CC)=O)=C(C9=CC=C(C%10=CC=C(CCCCCCCC)S%10)S9)N(CC(CC)CCCC)C8=O)S6)C=C5)C=C3)S%11)C%11=C2OCC(CC)CCCC)S1 | PBDT-TPA (P2) | 5.22 | 3.53 | 0.8 | 10.77 | 0.35 | 3.05 | 1.74 | 12.8 | 9.8 | 1.3 | 1434 | S207 |  | Nie, K.; Tan, H.; Deng, X.; Wang, Y.; Chen, Q.; Huang, Y.; Liu, Y.; Yang, C.; Huang, Z.; Zhu, M.; Zhu, W. Reduced-Bandgap Triphenylamine-Alt-benzo[1,2-b:4,5- b′]dithiophene Copolymers Pending Benzothiadiazole or Diketopyrrolopyrrole Units for Efficient Polymer Solar Cells. J. Polym. Sci. Part A Polym. Chem. 2013, 51, 4103–4110.
1080 | CC1=CC2=C(C(OCC(CC)CCCC)=C(C=C(C3=CC=C(N(C4=CC=C(C5=CC=C(C6=CC=C(CCCCCCCC)S6)C7=NSN=C75)S4)C8=CC=C(C)C=C8)C=C3)S9)C9=C2OCC(CC)CCCC)S1 | PDPAT-BDT-BT | 5.42 | 3.6 | 0.87 | 7.61 | 0.498 | 3.27 | 1.82 | 109 | 25.4 | 3.08 | 1051 | S208 |  | Su, W.; Fan, Q.; Xiao, M.; Chen, J.; Zhou, P.; Liu, B.; Tan, H.; Liu, Y.; Yang, R.; Zhu, W. Improved Photovoltaic Performance of a Side-Chain D-A Polymer in Polymer Solar Cells by Shortening the Phenyl Spacer between the D and A Units. Macromol. Chem. Phys. 2014, 215, 2075–2083.
1081 | CC1=CC2=C(C(C3=CC=C(CCCCCCCCCCCC)S3)=C(C=C(C4=CC=C(C5=CC(OCCCCCCCC)=C(C6=CC=C(C)S6)C7=NSN=C75)S4)S8)C8=C2C9=CC=C(CCCCCCCCCCCC)S9)S1 | PBDT-OBT | 5.32 | 3.58 | 0.82 | 12.53 | 0.549 | 5.64 | 1.67 | 40.9 | 19.2 | 2.13 | 1144 | S209 |  | Peng, Q.; Liu, X.; Su, D.; Fu, G.; Xu, J.; Dai, L. Novel benzo[1,2-b:4,5- b′]dithiophene-Benzothiadiazole Derivatives with Variable Side Chains for HighPerformance Solar Cells. Adv. Mater. 2011, 23, 4554–4558.
1082 | CC1=CC2=C(C(C3=CC=C(CCCCCCCCCCCC)S3)=C(C=C(C4=C(CCCCCCCC)C=C(C5=CC(F)=C(C6=CC(CCCCCCCC)=C(C)S6)C7=NSN=C75)S4)S8)C8=C2C9=CC=C(CCCCCCCCCCCC)S9)S1 | PBDT-FBT | 5.41 | 3.72 | 0.86 | 12.05 | 0.599 | 6.21 | 1.63 | 58.6 | 22.7 | 2.58 | 1259 | S209 |  | Peng, Q.; Liu, X.; Su, D.; Fu, G.; Xu, J.; Dai, L. Novel benzo[1,2-b:4,5- b′]dithiophene-Benzothiadiazole Derivatives with Variable Side Chains for HighPerformance Solar Cells. Adv. Mater. 2011, 23, 4554–4558.
1083 | CC1=CC(N(C2=CC=C(N(C3=CC=C(OCC(CCCCCC)CCCC)C=C3)C4=CC=C(OCC(CCCCCC)CCCC)C=C4)C=C2)C5=C6C=CC(C7=CC=C(C8=C(N=C(C9=CC=CC=C9)C(C%10=CC=CC=C%10)=N%11)C%11=C(C%12=CC=C(C)S%12)C%13=NSN=C%138)S7)=C5)=C6C=C1 | P3 | 4.8 | 3.7 | 0.41 | 5.16 | 0.29 | 0.61 | 1.1 | 5.1 | 3.3 | 1.55 | 1309 | S21 |  | Yi, H.; Johnson, R. G.; Iraqi, A.; Mohamad, D.; Royce, R.; Lidzey, D. G. Narrow Energy Gap Polymers with Absorptions up to 1200 Nm and Their Photovoltaic Properties. Macromol. Rapid Commun. 2008, 29, 1804–1809.
1084 | CC1=CC2=C(C(CCC(CCCCCC)CCCC)=C(C=C(C3=CC=C(C4=C(F)C(F)=C(C5=CC=C(C)S5)C6=NN(CCC(CCCCCC)CCCC)N=C64)S3)S7)C7=C2CCC(CCCCCC)CCCC)S1 | PBnDT-FTAZ | 5.46 | 3.42 | 0.78 | 7.8 | 0.544 | 4.1 | 2.04 | 34.4 | 18.3 | 1.88 | 1082 | S210 |  | Li, W.; Yang, L.; Tumbleston, J. R.; Yan, L.; Ade, H.; You, W. Controlling Molecular Weight of a High Efficiency Donor-Acceptor Conjugated Polymer and Understanding Its Significant Impact on Photovoltaic Properties. Adv. Mater. 2014, 26, 4456–4462.
1085 | CC1=CC2=C(C(CCC(CCCCCC)CCCC)=C(C=C(C3=CC=C(C4=C(F)C(F)=C(C5=CC=C(C)S5)C6=NN(CCC(CCCCCC)CCCC)N=C64)S3)S7)C7=C2CCC(CCCCCC)CCCC)S1 | PBnDT-FTAZ | 5.51 | 3.48 | 0.76 | 11.4 | 0.642 | 5.8 | 2.03 | 76.6 | 36.5 | 2.1 | 1082 | S210 |  | Li, W.; Yang, L.; Tumbleston, J. R.; Yan, L.; Ade, H.; You, W. Controlling Molecular Weight of a High Efficiency Donor-Acceptor Conjugated Polymer and Understanding Its Significant Impact on Photovoltaic Properties. Adv. Mater. 2014, 26, 4456–4462.
1086 | CC1=CC2=C(C(CCC(CCCCCC)CCCC)=C(C=C(C3=CC=C(C4=C(F)C(F)=C(C5=CC=C(C)S5)C6=NN(CCC(CCCCCC)CCCC)N=C64)S3)S7)C7=C2CCC(CCCCCC)CCCC)S1 | PBnDT-FTAZ | 5.59 | 3.57 | 0.78 | 13.3 | 0.705 | 7.7 | 2.02 | 119 | 55.2 | 2.16 | 1082 | S210 |  | Li, W.; Yang, L.; Tumbleston, J. R.; Yan, L.; Ade, H.; You, W. Controlling Molecular Weight of a High Efficiency Donor-Acceptor Conjugated Polymer and Understanding Its Significant Impact on Photovoltaic Properties. Adv. Mater. 2014, 26, 4456–4462.
1087 | CC1=CC2=C(C(CCC(CCCCCC)CCCC)=C(C=C(C3=CC=C(C4=C(F)C(F)=C(C5=CC=C(C)S5)C6=NN(CCC(CCCCCC)CCCC)N=C64)S3)S7)C7=C2CCC(CCCCCC)CCCC)S1 | PBnDT-FTAZ | 5.51 | 3.49 | 0.75 | 12.7 | 0.633 | 6.4 | 2.02 | 156 | 71.4 | 2.18 | 1082 | S210 |  | Li, W.; Yang, L.; Tumbleston, J. R.; Yan, L.; Ade, H.; You, W. Controlling Molecular Weight of a High Efficiency Donor-Acceptor Conjugated Polymer and Understanding Its Significant Impact on Photovoltaic Properties. Adv. Mater. 2014, 26, 4456–4462.
1088 | CC1=C(C[C@@H](CCCC)CC)C=C(S1)C(C2=NSN=C23)=NC=C3C4=CC(C[C@@H](CC)CCCC)=C(S4)C5=CC(C(C=C(CCCCCCCC)C(CCCCCCCC)=C6)=C6C7=C8SC(C)=C7)=C8S5 | PNDT-DTPyT | 5.36 | 3.42 | 0.71 | 14.16 | 0.617 | 6.2 | 1.53 | 36.6 | 17.1 | 2.14 | 1016 | S211 |  | Zhou, H.; Yang, L.; Price, S. C.; Knight, K. J.; You, W. Enhanced Photovoltaic Performance of Low-Bandgap Polymers with Deep LUMO Levels. Angew. Chem. Int. Ed. 2010, 49, 7992–7995.
1089 | CC1=C(C[C@@H](CCCC)CC)C=C(S1)C(C2=NSN=C23)=NC=C3C4=CC(C[C@@H](CC)CCCC)=C(S4)C5=CC(C(N=C(CCCCCCCC)C(CCCCCCCC)=N6)=C6C7=C8SC(C)=C7)=C8S5 | PQDT-DTPyT | 5.5 | 3.44 | 0.75 | 13.49 | 0.551 | 5.57 | 1.56 | 49.3 | 21.7 | 2.27 | 1017 | S211 |  | Zhou, H.; Yang, L.; Price, S. C.; Knight, K. J.; You, W. Enhanced Photovoltaic Performance of Low-Bandgap Polymers with Deep LUMO Levels. Angew. Chem. Int. Ed. 2010, 49, 7992–7995.
1090 | CC1=C(C[C@@H](CCCC)CC)C=C(S1)C(C2=NSN=C23)=NC=C3C4=CC(C[C@@H](CC)CCCC)=C(S4)C5=CC(C(CCC(CCCCCC)CCCC)=C(SC(C)=C6)C6=C7CCC(CCCC)CCCCCC)=C7S5 | PBnDT-DTPyT | 5.47 | 3.44 | 0.85 | 12.78 | 0.582 | 6.32 | 1.51 | 380 | 104.4 | 3.64 | 1106 | S211 |  | Zhou, H.; Yang, L.; Price, S. C.; Knight, K. J.; You, W. Enhanced Photovoltaic Performance of Low-Bandgap Polymers with Deep LUMO Levels. Angew. Chem. Int. Ed. 2010, 49, 7992–7995.
1091 | CC1=CC2=C(C=C(C=C(C3=CC=C(C4=CC=C(C5=CC=C(C)S5)C6=NN(C(CCCCCCCC)CCCCCCCC)N=C64)S3)S7)C7=C2)S1 | PBDT-DTBTz | 5.26 | 3.29 | 0.77 | 7.87 | 0.48 | 2.88 | 1.97 | 40 | 15 | 2.1 | 737 | S213 |  | Kim, J. H.; Song, C. E.; Shin, N.; Kang, H.; Wood, S.; Kang, I. N.; Kim, B. J.; Kim, B.; Kim, J. S.; Shin, W. S.; Hwang, D. H. High-Crystalline Medium-Band-Gap Polymers Consisting of Benzodithiophene and Benzotriazole Derivatives for Organic Photovoltaic Cells. ACS Appl. Mater. Interfaces 2013, 5, 12820–12831.
1092 | CC1=CC2=C(C(OCC(CCCC)CC)=C(C=C(C3=C4C(C(C(C=CC(CCCCCCCC)=C5)=C5C4=O)=O)=C(C)S3)O6)C6=C2OCC(CC)CCCC)O1 | PBDFNTDO | 5.33 | 3.4 | 0.87 | 9.14 | 0.592 | 4.71 | 1.65 | 18.3 | 10.7 | 1.71 | 766 | S214 |  | Chen, X.; Liu, B.; Zou, Y.; Xiao, L.; Guo, X.; He, Y.; Li, Y. A New benzo[1,2-b:4,5- b′]difuran-Based Copolymer for Efficient Polymer Solar Cells. J. Mater. Chem. 2012, 22, 17724.
1093 | CC1=CC2=C(C(C3=CC=C(OCC(CCCC)CCCCCC)C(F)=C3)=C(C=C(C4=C(CC(CC)CCCC)C=C(C5=CC=C(C6=CC(CC(CCCC)CC)=C(C)S6)C7=NSN=C75)S4)S8)C8=C2C9=CC=C(OCC(CCCCCC)CCCC)C(F)=C9)S1 | PBDTPF-DTBT | 5.39 | 3.66 | 0.82 | 13.11 | 0.653 | 7.02 | 1.73 | 32 | 13.9 | 2.3 | 1297 | S215 |  | Chen, W.; Du, Z.; Han, L.; Xiao, M.; Shen, W.; Wang, T.; Zhou, Y.; Yang, R. Efficient Polymer Solar Cells Based on a New benzo[1,2-b:4,5-b′]dithiophene Derivative with Fluorinated Alkoxyphenyl Side Chain. J. Mater. Chem. A 2015, 3, 3130–3135.
1094 | CC1=CC2=C(C(C3=CC(CCCCCCCCCC)=C(CCCCCCCCCC)S3)=C(C=C(C4=CC=C(C5=CC=C(C6=CC=C(C)S6)C7=NSN=C75)S4)S8)C8=C2C9=CC(CCCCCCCCCC)=C(CCCCCCCCCC)S9)S1 | BDT-BT-2T | 5.18 | 3.55 | 0.75 | 11.2 | 0.64 | 5.4 | 1.63 | 128.5 | 47.6 | 2.7 | 1241 | S216 |  | Duan, C.; Furlan, A.; Van Franeker, J. J.; Willems, R. E. M.; Wienk, M. M.; Janssen, R. A. J. Wide-Bandgap Benzodithiophene-Benzothiadiazole Copolymers for Highly Efficient Multijunction Polymer Solar Cells. Adv. Mater. 2015, 27, 4461–4468.
1095 | CC1=CC2=C(C(C3=CC(CCCCCCCCCC)=C(CCCCCCCCCC)S3)=C(C=C(C4=CC=C(C5=C(F)C(F)=C(C6=CC=C(C)S6)C7=NSN=C75)S4)S8)C8=C2C9=CC(CCCCCCCCCC)=C(CCCCCCCCCC)S9)S1 | BDT-FBT-2T | 5.33 | 3.63 | 0.85 | 13.3 | 0.68 | 7.7 | 1.7 | 136.9 | 65.2 | 2.1 | 1277 | S216 |  | Duan, C.; Furlan, A.; Van Franeker, J. J.; Willems, R. E. M.; Wienk, M. M.; Janssen, R. A. J. Wide-Bandgap Benzodithiophene-Benzothiadiazole Copolymers for Highly Efficient Multijunction Polymer Solar Cells. Adv. Mater. 2015, 27, 4461–4468.
1096 | CC1=CC2=C(C(C3=CC(CCCCCCCCCC)=C(CCCCCCCCCC)S3)=C(C=C(C4=CC=C(C5=CC=C(C6=CC=C(C)O6)C7=NSN=C75)O4)S8)C8=C2C9=CC(CCCCCCCCCC)=C(CCCCCCCCCC)S9)S1 | BDT-BT-2Fu | 5.36 | 3.59 | 0.86 | 7.9 | 0.55 | 3.7 | 1.77 | 56.1 | 25.5 | 2.2 | 1209 | S216 |  | Duan, C.; Furlan, A.; Van Franeker, J. J.; Willems, R. E. M.; Wienk, M. M.; Janssen, R. A. J. Wide-Bandgap Benzodithiophene-Benzothiadiazole Copolymers for Highly Efficient Multijunction Polymer Solar Cells. Adv. Mater. 2015, 27, 4461–4468.
1097 | CC1=CC2=C(C(C3=CC(CCCCCCCCCC)=C(CCCCCCCCCC)S3)=C(C=C(C4=CC=C(C5=C(F)C(F)=C(C6=CC=C(C)O6)C7=NSN=C75)O4)S8)C8=C2C9=CC(CCCCCCCCCC)=C(CCCCCCCCCC)S9)S1 | BDT-FBT-2Fu | 5.28 | 3.6 | 0.86 | 8.7 | 0.59 | 4.4 | 1.68 | 79.4 | 34.5 | 2.3 | 1245 | S216 |  | Duan, C.; Furlan, A.; Van Franeker, J. J.; Willems, R. E. M.; Wienk, M. M.; Janssen, R. A. J. Wide-Bandgap Benzodithiophene-Benzothiadiazole Copolymers for Highly Efficient Multijunction Polymer Solar Cells. Adv. Mater. 2015, 27, 4461–4468.
1098 | CC1=CC2=C(C(C3=CC(CCCCCC)=C(C4=C(CCCCCC)C=C(CCCCCC)S4)S3)=C(C=C(C5=C(F)C(F)=C(C)C6=NSN=C65)S7)C7=C2C8=CC(CCCCCC)=C(C9=C(CCCCCC)C=C(CCCCCC)S9)S8)S1 | PBDT-ffBT (P1) | 5.64 | 3.39 | 0.55 | 3.19 | 0.29 | 0.51 | 1.71 | 40.7 | 22.6 | 1.8 | 1221 | S217 |  | Kularatne, R. S.; Taenzler, F. J.; Magurudeniya, H. D.; Du, J.; Murphy, J. W.; Sheina, E. E.; Gnade, B. E.; Biewer, M. C.; Stefan, M. C. Structural Variation of Donor-Acceptor Copolymers Containing Benzodithiophene with Bithienyl Substituents to Achieve High Open Circuit Voltage in Bulk Heterojunction Solar Cells. J. Mater. Chem. A 2013, 1, 15535–15543.
1099 | CC1=CC2=C(C(C3=CC(CCCCCC)=C(C4=C(CCCCCC)C=C(CCCCCC)S4)S3)=C(C=C(C5=CC=C(C6=CC=C(C7=CC=C(C)S7)C8=NSN=C86)S5)S9)C9=C2C%10=CC(CCCCCC)=C(C%11=C(CCCCCC)C=C(CCCCCC)S%11)S%10)S1 | PBDT-BT (P2) | 5.47 | 3.13 | 1.03 | 7.05 | 0.48 | 3.52 | 1.69 | 81.5 | 28.1 | 2.9 | 1349 | S217 |  | Kularatne, R. S.; Taenzler, F. J.; Magurudeniya, H. D.; Du, J.; Murphy, J. W.; Sheina, E. E.; Gnade, B. E.; Biewer, M. C.; Stefan, M. C. Structural Variation of Donor-Acceptor Copolymers Containing Benzodithiophene with Bithienyl Substituents to Achieve High Open Circuit Voltage in Bulk Heterojunction Solar Cells. J. Mater. Chem. A 2013, 1, 15535–15543.
1100 | CC1=CC2=C(C(C3=CC(CCCCCC)=C(C4=C(CCCCCC)C=C(CCCCCC)S4)S3)=C(C=C(C5=CC=C(C6=C(F)C(F)=C(C7=CC=C(C)S7)C8=NSN=C86)S5)S9)C9=C2C%10=CC(CCCCCC)=C(C%11=C(CCCCCC)C=C(CCCCCC)S%11)S%10)S1 | PBDT-TffBT (P3) | 5.52 | 3.15 | 0.86 | 7.72 | 0.43 | 2.93 | 1.65 | 58.3 | 20.1 | 2.9 | 1384 | S217 |  | Kularatne, R. S.; Taenzler, F. J.; Magurudeniya, H. D.; Du, J.; Murphy, J. W.; Sheina, E. E.; Gnade, B. E.; Biewer, M. C.; Stefan, M. C. Structural Variation of Donor-Acceptor Copolymers Containing Benzodithiophene with Bithienyl Substituents to Achieve High Open Circuit Voltage in Bulk Heterojunction Solar Cells. J. Mater. Chem. A 2013, 1, 15535–15543.
1101 | CC1=CC2=C(C(C3=CC=C(CCC(CCCCCC)CCCC)S3)=C(C=C(C4=C(CC(CC)CCCC)C=C(C5=C(F)C(F)=C(C6=CC(CC(CCCC)CC)=C(C)S6)C7=NSN=C75)S4)S8)C8=C2C9=CC=C(CCC(CCCC)CCCCCC)S9)S1 | PBDT2FBT | 5.6 | 3.59 | 0.94 | 7.21 | 0.519 | 3.47 | 1.76 | 32.6 | 18.9 | 1.72 | 1305 | S218 |  | Lee, J.; Kim, M.; Kang, B.; Jo, S. B.; Kim, H. G.; Shin, J.; Cho, K. Side-Chain Engineering for Fine-Tuning of Energy Levels and Nanoscale Morphology in Polymer Solar Cells. Adv. Energy Mater. 2014, 4, 1400087/1–12.
1102 | CC1=CC2=C(C(C3=CC=C(OCC(CCCCCC)CCCC)S3)=C(C=C(C4=C(CC(CC)CCCC)C=C(C5=C(F)C(F)=C(C6=CC(CC(CCCC)CC)=C(C)S6)C7=NSN=C75)S4)S8)C8=C2C9=CC=C(OCC(CCCC)CCCCCC)S9)S1 | PBDT2FBT-O | 5.48 | 3.59 | 0.9 | 7.87 | 0.647 | 4.53 | 1.79 | 44.8 | 24.4 | 1.83 | 1309 | S218 |  | Lee, J.; Kim, M.; Kang, B.; Jo, S. B.; Kim, H. G.; Shin, J.; Cho, K. Side-Chain Engineering for Fine-Tuning of Energy Levels and Nanoscale Morphology in Polymer Solar Cells. Adv. Energy Mater. 2014, 4, 1400087/1–12.
1103 | CC1=CC2=C(C(C3=CC=C(C[C@@H](CCCC)CCCCCC)S3)=C(C=C(C4=C(CC(CC)CCCC)C=C(C5=C(F)C(F)=C(C6=CC(CC(CCCC)CC)=C(C)S6)C7=NSN=C75)S4)S8)C8=C2C9=CC=C(CC(CCCCCC)CCCC)S9)S1 | PBDT2FBT-T | 5.55 | 3.58 | 0.98 | 10.6 | 0.578 | 6.37 | 1.75 | 27.1 | 21.2 | 1.27 | 1277 | S218 |  | Lee, J.; Kim, M.; Kang, B.; Jo, S. B.; Kim, H. G.; Shin, J.; Cho, K. Side-Chain Engineering for Fine-Tuning of Energy Levels and Nanoscale Morphology in Polymer Solar Cells. Adv. Energy Mater. 2014, 4, 1400087/1–12.
1104 | CC1=CC2=C(C(C3=CC=C(OC[C@@H](CCCC)CCCCCC)S3)=C(C=C(C4=C(CC(CC)CCCC)C=C(C5=C(F)C(F)=C(C6=CC(CC(CCCC)CC)=C(C)S6)C7=NSN=C75)S4)S8)C8=C2C9=CC=C(OCC(CCCCCC)CCCC)S9)S1 | PBDT2FBT-T-O | 5.41 | 3.69 | 0.84 | 7.87 | 0.528 | 3.65 | 1.72 | 29 | 17.8 | 1.63 | 1309 | S218 |  | Lee, J.; Kim, M.; Kang, B.; Jo, S. B.; Kim, H. G.; Shin, J.; Cho, K. Side-Chain Engineering for Fine-Tuning of Energy Levels and Nanoscale Morphology in Polymer Solar Cells. Adv. Energy Mater. 2014, 4, 1400087/1–12.
1105 | CC1=CC2=C(C(OCC(CC)CCCC)=C(C=C(C3=C4C([Se]C(C(OCC(CC)CCCC)=O)=C4)=C(C)[Se]3)S5)C5=C2OCC(CCCC)CC)S1 | PSeB1 | 5.05 | 3.27 | 0.602 | 15.4 | 0.59 | 5.47 | 1.6 | 15 | 8.9 | 1.68 | 864 | S219 |  | Saadeh, H. a; Lu, L.; He, F.; Bullock, J. E.; Wang, W.; Carsten, B.; Yu, L. Polyselenopheno 3,4-b Selenophene for Highly Efficient Bulk Heterojunction Solar Cells. ACS Macro Lett. 2012, 1, 361–365.
1106 | CC1=CC2=C(C(OCC(CC)CCCC)=C(C=C(C3=C4C([Se]C(C(OCC(CC)CCCC)=O)=C4)=C(C)[Se]3)[Se]5)C5=C2OCC(CCCC)CC)[Se]1 | PSeB2 | 5.04 | 3.26 | 0.64 | 16.8 | 0.64 | 6.87 | 1.6 | 41 | 15.3 | 2.68 | 960 | S219 |  | Saadeh, H. a; Lu, L.; He, F.; Bullock, J. E.; Wang, W.; Carsten, B.; Yu, L. Polyselenopheno 3,4-b Selenophene for Highly Efficient Bulk Heterojunction Solar Cells. ACS Macro Lett. 2012, 1, 361–365.
1107 | CC1=CC2=C(C(OCC(CC)CCCC)=C(C=C(C3=C4C(SC(C(OCC(CC)CCCC)=O)=C4)=C(C)S3)[Se]5)C5=C2OCC(CCCC)CC)[Se]1 | PSeB3 | 5.05 | 3.27 | 0.635 | 14.6 | 0.66 | 6.13 | 1.6 | 52.1 | 28.5 | 1.83 | 864 | S219 |  | Saadeh, H. a; Lu, L.; He, F.; Bullock, J. E.; Wang, W.; Carsten, B.; Yu, L. Polyselenopheno 3,4-b Selenophene for Highly Efficient Bulk Heterojunction Solar Cells. ACS Macro Lett. 2012, 1, 361–365.
1108 | O=C1N(CC(CCCCCC)CCCCCCCC)C(C2=CC=C(C)S2)=C3C1=C(C4=CC=C(C5=CC=C(C)S5)S4)N(CC(CCCCCCCC)CCCCCC)C3=O | PDPP3T | 5.17 | 3.61 | 0.65 | 11.8 | 0.6 | 4.7 | 1.3 | 170.1 | 54 | 3.15 | 859 | S22 |  | Bijleveld, J. C.; Zoombelt, A. P.; Mathijssen, S. G. J.; Wienk, M. M.; Turbiez, M.; de Leeuw, D. M.; Janssen, R. A. J. Poly (Diketopyrrolopyrrole- Terthiophene for Ambipolar Logic and Photovoltaics. J. Am. Chem. Soc. 2009, 131, 16616–16617.
1109 | CC1=CC2=C(C(C3=CC=C(CC(CCCC)CC)S3)=C(C=C(C4=CC=C(C5=C(OCCCCCCCC)C(OCCCCCCCC)=C(C6=CC=C(C)S6)C7=NON=C75)S4)S8)C8=C2C9=CC=C(CC(CC)CCCC)S9)S1 | PBDTTTBO | 5.46 | 3.68 | 0.85 | 11.8 | 0.59 | 5.9 | 1.78 | 246.8 | 60.2 | 4.1 | 1144 | S220 |  | Jiang, J. M.; Raghunath, P.; Lin, H. K.; Lin, Y. C.; Lin, M. C.; Wei, K. H. Location and Number of Selenium Atoms in Two-Dimensional Conjugated Polymers Affect Their Band-Gap Energies and Photovoltaic Performance. Macromolecules 2014, 47, 7070– 7080.
1110 | CC1=CC2=C(C(C3=CC=C(CC(CCCC)CC)S3)=C(C=C(C4=CC=C(C5=C(OCCCCCCCC)C(OCCCCCCCC)=C(C6=CC=C(C)S6)C7=N[Se]N=C75)S4)S8)C8=C2C9=CC=C(CC(CC)CCCC)S9)S1 | PBDTTTBS | 5.29 | 3.6 | 0.66 | 10.1 | 0.5 | 3.3 | 1.69 | 157.9 | 45.1 | 3.5 | 1208 | S220 |  | Jiang, J. M.; Raghunath, P.; Lin, H. K.; Lin, Y. C.; Lin, M. C.; Wei, K. H. Location and Number of Selenium Atoms in Two-Dimensional Conjugated Polymers Affect Their Band-Gap Energies and Photovoltaic Performance. Macromolecules 2014, 47, 7070– 7080.
1111 | CC1=CC2=C(C(C3=CC=C(CC(CCCC)CC)S3)=C(C=C(C4=CC=C(C5=C(OCCCCCCCC)C(OCCCCCCCC)=C(C6=CC=C(C)[Se]6)C7=NSN=C75)[Se]4)S8)C8=C2C9=CC=C(CC(CC)CCCC)S9)S1 | PBDTTTBO | 5.4 | 3.71 | 0.79 | 11.9 | 0.5 | 4.7 | 1.69 | 221.9 | 56.9 | 3.9 | 1256 | S220 |  | Jiang, J. M.; Raghunath, P.; Lin, H. K.; Lin, Y. C.; Lin, M. C.; Wei, K. H. Location and Number of Selenium Atoms in Two-Dimensional Conjugated Polymers Affect Their Band-Gap Energies and Photovoltaic Performance. Macromolecules 2014, 47, 7070– 7080.
1112 | CC1=CC2=C(C(C3=CC=C(CC(CCCC)CC)[Se]3)=C(C=C(C4=CC=C(C5=C(OCCCCCCCC)C(OCCCCCCCC)=C(C6=CC=C(C)S6)C7=NSN=C75)S4)S8)C8=C2C9=CC=C(CC(CC)CCCC)[Se]9)S1 | PBDTSTBO | 5.46 | 3.68 | 0.86 | 13.9 | 0.64 | 7.6 | 1.78 | 275.9 | 67.3 | 4.1 | 1256 | S220 |  | Jiang, J. M.; Raghunath, P.; Lin, H. K.; Lin, Y. C.; Lin, M. C.; Wei, K. H. Location and Number of Selenium Atoms in Two-Dimensional Conjugated Polymers Affect Their Band-Gap Energies and Photovoltaic Performance. Macromolecules 2014, 47, 7070– 7080.
1113 | CC1=CC2=C(C(C3=CC=C(CC(CCCC)CC)S3)=C(C=C(C4=CC=C(C5=C(OCCCCCCCC)C(OCCCCCCCC)=C(C6=CC=C(C)[Se]6)C7=N[Se]N=C75)[Se]4)S8)C8=C2C9=CC=C(CC(CC)CCCC)S9)S1 | PBDTTSBS | 5.29 | 3.73 | 0.67 | 9.5 | 0.49 | 3 | 1.56 | 119.9 | 38.7 | 3.1 | 1304 | S220 |  | Jiang, J. M.; Raghunath, P.; Lin, H. K.; Lin, Y. C.; Lin, M. C.; Wei, K. H. Location and Number of Selenium Atoms in Two-Dimensional Conjugated Polymers Affect Their Band-Gap Energies and Photovoltaic Performance. Macromolecules 2014, 47, 7070– 7080.
1114 | CC1=CC2=C(C(C3=CC=C(CC(CCCC)CC)[Se]3)=C(C=C(C4=CC=C(C5=C(OCCCCCCCC)C(OCCCCCCCC)=C(C6=CC=C(C)S6)C7=N[Se]N=C75)S4)S8)C8=C2C9=CC=C(CC(CC)CCCC)[Se]9)S1 | PBDTSTBS | 5.29 | 3.6 | 0.67 | 11.4 | 0.52 | 4 | 1.69 | 160.5 | 47.2 | 3.4 | 1304 | S220 |  | Jiang, J. M.; Raghunath, P.; Lin, H. K.; Lin, Y. C.; Lin, M. C.; Wei, K. H. Location and Number of Selenium Atoms in Two-Dimensional Conjugated Polymers Affect Their Band-Gap Energies and Photovoltaic Performance. Macromolecules 2014, 47, 7070– 7080.
1115 | CC1=CC2=C(C(C3=CC=C(CC(CCCC)CC)[Se]3)=C(C=C(C4=CC=C(C5=C(OCCCCCCCC)C(OCCCCCCCC)=C(C6=CC=C(C)[Se]6)C7=NSN=C75)[Se]4)S8)C8=C2C9=CC=C(CC(CC)CCCC)[Se]9)S1 | PBDTSSBO | 5.4 | 3.71 | 0.78 | 10 | 0.42 | 3.3 | 1.69 | 197.9 | 52.1 | 3.8 | 1352 | S220 |  | Jiang, J. M.; Raghunath, P.; Lin, H. K.; Lin, Y. C.; Lin, M. C.; Wei, K. H. Location and Number of Selenium Atoms in Two-Dimensional Conjugated Polymers Affect Their Band-Gap Energies and Photovoltaic Performance. Macromolecules 2014, 47, 7070– 7080.
1116 | CC1=CC2=C(C(C3=CC=C(CC(CCCC)CC)[Se]3)=C(C=C(C4=CC=C(C5=C(OCCCCCCCC)C(OCCCCCCCC)=C(C6=CC=C(C)[Se]6)C7=N[Se]N=C75)[Se]4)S8)C8=C2C9=CC=C(CC(CC)CCCC)[Se]9)S1 | PBDTSSBS | 5.29 | 3.73 | 0.66 | 8.3 | 0.44 | 2.4 | 1.56 | 87.4 | 31.2 | 2.8 | 1400 | S220 |  | Jiang, J. M.; Raghunath, P.; Lin, H. K.; Lin, Y. C.; Lin, M. C.; Wei, K. H. Location and Number of Selenium Atoms in Two-Dimensional Conjugated Polymers Affect Their Band-Gap Energies and Photovoltaic Performance. Macromolecules 2014, 47, 7070– 7080.
1117 | CC1=CC2=C(C(C3=CC=C(CC(CC)CCCC)S3)=C(C=C(C4=C(CC(CC)CCCC)C=C(C5=C(F)C(F)=C(C6=CC(CC(CCCC)CC)=C(C)S6)C7=NSN=C75)S4)S8)C8=C2C9=CC=C(CC(CC)CCCC)S9)S1 | PBDTBT | 5.34 | 3.23 | 0.88 | 10.73 | 0.536 | 5.06 | 1.74 | 31.7 | 17.3 | 1.83 | 1164 | S221 |  | Shen, P.; Bin, H.; Zhang, Y.; Li, Y. Synthesis and Optoelectronic Properties of New D–A Copolymers Based on Fluorinated Benzothiadiazole and Benzoselenadiazole. Polym. Chem. 2014, 5, 567–577.
1118 | CC1=CC2=C(C(C3=CC=C(CC(CC)CCCC)S3)=C(C=C(C4=C(CC(CC)CCCC)C=C(C5=C(F)C(F)=C(C6=CC(CC(CCCC)CC)=C(C)S6)C7=N[Se]N=C75)S4)S8)C8=C2C9=CC=C(CC(CC)CCCC)S9)S1 | PBDTBSe | 5.3 | 3.47 | 0.81 | 5.36 | 0.506 | 2.2 | 1.66 | 39.4 | 24.9 | 1.58 | 1212 | S221 |  | Shen, P.; Bin, H.; Zhang, Y.; Li, Y. Synthesis and Optoelectronic Properties of New D–A Copolymers Based on Fluorinated Benzothiadiazole and Benzoselenadiazole. Polym. Chem. 2014, 5, 567–577.
1119 | CC1=CC2=C(C(OCC(CCCC)CC)=C(C=C(C3=CC=C(C4=C(OCCCCCCCC)C(OCCCCCCCC)=C(C5=CC=C(C)O5)C6=NON=C64)O3)S7)C7=C2OCC(CC)CCCC)S1 | PBDT-DFBO | 5.34 | 3.43 | 0.83 | 10.6 | 0.647 | 5.9 | 1.85 | 74.7 | 36.1 | 2.07 | 981 | S222 |  | Wang, Y.; Liu, Y.; Chen, S.; Peng, R.; Ge, Z. Significant Enhancement of Polymer Solar Cell Performance via Side- Chain Engineering and Simple Solvent Treatment. Chem. Mater. 2013, 25, 3196–3204.
1120 | CC1=CC2=C(C(C3=CC=C(CC(CCCC)CC)S3)=C(C=C(C4=CC=C(C5=C(OCCCCCCCC)C(OCCCCCCCC)=C(C6=CC=C(C)O6)C7=NON=C75)O4)S8)C8=C2C9=CC=C(CC(CC)CCCC)S9)S1 | PBDTT-DFBO | 5.44 | 3.59 | 0.86 | 9.1 | 0.586 | 4.8 | 1.81 | 58.9 | 29.3 | 2.01 | 1113 | S222 |  | Wang, Y.; Liu, Y.; Chen, S.; Peng, R.; Ge, Z. Significant Enhancement of Polymer Solar Cell Performance via Side- Chain Engineering and Simple Solvent Treatment. Chem. Mater. 2013, 25, 3196–3204.
1121 | CC1=CC2=C(C(C3=CC=C(CC(CCCC)CC)O3)=C(C=C(C4=CC=C(C5=C(OCCCCCCCC)C(OCCCCCCCC)=C(C6=CC=C(C)O6)C7=NON=C75)O4)S8)C8=C2C9=CC=C(CC(CC)CCCC)O9)S1 | PBDTF-DFBO | 5.4 | 3.61 | 0.83 | 12.7 | 0.62 | 6.6 | 1.77 | 86 | 38.4 | 2.24 | 1081 | S222 |  | Wang, Y.; Liu, Y.; Chen, S.; Peng, R.; Ge, Z. Significant Enhancement of Polymer Solar Cell Performance via Side- Chain Engineering and Simple Solvent Treatment. Chem. Mater. 2013, 25, 3196–3204.
1122 | O=C1/C(C2=CC=C(C(S3)=CC(CCCCCCCCCC)=C3C(O4)=C(CCCCCCCCCC)C(C4=C5)=CC6=C5C(CCCCCCCCCC)=C(C7=C(CCCCCCCCCC)C=C(C)S7)O6)C=C2N1CC(CCCCCCCC)CCCCCCCCCC)=C8C(N(C[C@@H](CCCCCCCCCC)CCCCCCCC)C9=C/8C=CC(C)=C9)=O | PinBDFID | 5.7 | 3.8 | 0.737 | 1.66 | 0.486 | 0.59 | 1.6 | 76.2 | 33.1 | 2.3 | 1731 | S223 |  | Kobilka, B. M.; Dubrovskiy, A. V.; Ewan, M. D.; Tomlinson, A. L.; Larock, R. C.; Chaudhary, S.; Jeffries-EL, M. Synthesis of 3,7-Diiodo-2,6-Di(thiophen-2-ylbenzo[1,2- b:4,5-b′]difurans: Functional Building Blocks for the Design of New Conjugated Polymers. Chem. Commun. 2012, 48, 8919–8921.
1123 | O=C1/C(C2=CC=C(C(S3)=C(CCCCCCCCCC)C=C3C(O4)=C(CCCCCCCCCC)C(C4=C5)=CC6=C5C(CCCCCCCCCC)=C(C7=CC(CCCCCCCCCC)=C(C)S7)O6)C=C2N1CC(CCCCCCCC)CCCCCCCCCC)=C8C(N(C[C@@H](CCCCCCCCCC)CCCCCCCC)C9=C/8C=CC(C)=C9)=O | PoutBDFID | 5.7 | 3.8 | 0.641 | 1.306 | 0.36 | 0.3 | 1.7 | 33.1 | 17.4 | 1.9 | 1731 | S223 |  | Kobilka, B. M.; Dubrovskiy, A. V.; Ewan, M. D.; Tomlinson, A. L.; Larock, R. C.; Chaudhary, S.; Jeffries-EL, M. Synthesis of 3,7-Diiodo-2,6-Di(thiophen-2-ylbenzo[1,2- b:4,5-b′]difurans: Functional Building Blocks for the Design of New Conjugated Polymers. Chem. Commun. 2012, 48, 8919–8921.
1124 | O=C1N(CCCCCCCC)C(C2=C(C)SC(C(S3)=CC4=C3C(OC[C@@H](CC)CCCC)=C5C(SC(C)=C5)=C4OCC(CC)CCCC)=C21)=O | P1 | 5.39 | 3.56 | 0.888 | 8 | 0.67 | 4.8 | 1.83 | 92.5 | 37 | 2.5 | 737 | S224 |  | Braunecker, W. A.; Owczarczyk, Z. R.; Garcia, A.; Kopidakis, N.; Larsen, R. E.; Hammond, S. R.; Ginley, D. S.; Olson, D. C. Benzodithiophene and Imide-Based Copolymers for Photovoltaic Applications. Chem. Mater. 2012, 24, 1346–1356.
1125 | O=C1N(CCCCCCCC)C(C2=C(C)SC(C(S3)=CC4=C3C(CC[C@@H](CC)CCCC)=C5C(SC(C)=C5)=C4CCC(CC)CCCC)=C21)=O | P2 | 5.67 | 3.74 | 1.005 | 2 | 0.39 | 0.8 | 1.93 | 65.3 | 27.2 | 2.4 | 733 | S224 |  | Braunecker, W. A.; Owczarczyk, Z. R.; Garcia, A.; Kopidakis, N.; Larsen, R. E.; Hammond, S. R.; Ginley, D. S.; Olson, D. C. Benzodithiophene and Imide-Based Copolymers for Photovoltaic Applications. Chem. Mater. 2012, 24, 1346–1356.
1126 | CC1=C(C=C(C(N(CCCCCCCC)C2=O)=O)C2=C3)C3=C(S1)C(S4)=CC5=C4C(OC[C@@H](CC)CCCC)=C6C(SC(C)=C6)=C5OCC(CC)CCCC | P4 | 5.37 | 3.94 | 0.792 | 5 | 0.52 | 2.1 | 1.43 | 100.8 | 40.3 | 2.5 | 787 | S224 |  | Braunecker, W. A.; Owczarczyk, Z. R.; Garcia, A.; Kopidakis, N.; Larsen, R. E.; Hammond, S. R.; Ginley, D. S.; Olson, D. C. Benzodithiophene and Imide-Based Copolymers for Photovoltaic Applications. Chem. Mater. 2012, 24, 1346–1356.
1127 | CC(S1)=CC2=C1C(OCC(CCCC)CC)=C(C=C(C3=C4C(C(N(CCCCCCCC)C4=O)=O)=C(C)S3)S5)C5=C2OCC(CCCC)CC | PBDT-TPD (P1) | 5.56 | 3.75 | 0.94 | 10.8 | 0.51 | 5.2 | 1.8 | 28.4 | 12 | 2.37 | 737 | S225 |  | Najari, A.; Beaupré, S.; Berrouard, P.; Zou, Y.; Pouliot, J. R.; Lepage-Pérusse, C.; Leclerc, M. Synthesis and Characterization of New thieno[3,4-c]pyrrole-4,6-Dione Derivatives for Photovoltaic Applications. Adv. Funct. Mater. 2011, 21, 718–728.
1128 | CC(S1)=CC2=C1C(OCC(CCCC)CC)=C(C=C(C3=C4C(C(N(CC(CCCC)CC)C4=O)=O)=C(C)S3)S5)C5=C2OCC(CCCC)CC | PBDT-TPD (P2) | 5.66 | 3.87 | 0.96 | 6.2 | 0.43 | 2.6 | 1.84 | 52.7 | 20.6 | 2.56 | 737 | S225 |  | Najari, A.; Beaupré, S.; Berrouard, P.; Zou, Y.; Pouliot, J. R.; Lepage-Pérusse, C.; Leclerc, M. Synthesis and Characterization of New thieno[3,4-c]pyrrole-4,6-Dione Derivatives for Photovoltaic Applications. Adv. Funct. Mater. 2011, 21, 718–728.
1129 | CC(S1)=CC2=C1C(OCC(CCCC)CC)=C(C=C(C3=C4C(C(N(CCCCCCCCCCCC)C4=O)=O)=C(C)S3)S5)C5=C2OCC(CCCC)CC | PBDT-TPD (P3) | 5.6 | 3.82 | 0.93 | 10 | 0.51 | 4.8 | 1.84 | 35.9 | 16.1 | 2.23 | 793 | S225 |  | Najari, A.; Beaupré, S.; Berrouard, P.; Zou, Y.; Pouliot, J. R.; Lepage-Pérusse, C.; Leclerc, M. Synthesis and Characterization of New thieno[3,4-c]pyrrole-4,6-Dione Derivatives for Photovoltaic Applications. Adv. Funct. Mater. 2011, 21, 718–728.
1130 | CC(S1)=CC2=C1C(OCC(CCCC)CC)=C(C=C(C3=CC=C(C4=C5C(C(N(CC(CC)CCCC)C5=O)=O)=C(C6=CC=C(C)S6)S4)S3)S7)C7=C2OCC(CCCC)CC | PBDT-TPD (P5) | 5.49 | 3.7 | 0.76 | 2.9 | 0.43 | 0.95 | 1.84 | 12.5 | 8.3 | 1.5 | 901 | S225 |  | Najari, A.; Beaupré, S.; Berrouard, P.; Zou, Y.; Pouliot, J. R.; Lepage-Pérusse, C.; Leclerc, M. Synthesis and Characterization of New thieno[3,4-c]pyrrole-4,6-Dione Derivatives for Photovoltaic Applications. Adv. Funct. Mater. 2011, 21, 718–728.
1131 | CC(S1)=CC2=C1C(OCC(CCCC)CC)=C(C=C(C3=CC(CCCCCCCC)=C(C4=C5C(C(N(CCCCCCCC)C5=O)=O)=C(C6=C(CCCCCCCC)C=C(C)S6)S4)S3)S7)C7=C2OCC(CCCC)CC | PBDT-TPD (P7) | 5.56 | 3.7 | 0.89 | 7.6 | 0.57 | 3.9 | 1.88 | 369.4 | 131 | 2.82 | 1126 | S225 |  | Najari, A.; Beaupré, S.; Berrouard, P.; Zou, Y.; Pouliot, J. R.; Lepage-Pérusse, C.; Leclerc, M. Synthesis and Characterization of New thieno[3,4-c]pyrrole-4,6-Dione Derivatives for Photovoltaic Applications. Adv. Funct. Mater. 2011, 21, 718–728.
1132 | CC(S1)=CC2=C1C(OCC(CCCC)CC)=C(C=C(C3=CC(CC)=C(C4=C5C(C(N(CCCCCCCC)C5=O)=O)=C(C6=C(CC)C=C(C)S6)S4)S3)S7)C7=C2OCC(CCCC)CC | PBDT-TPD (P8) | 5.54 | 3.78 | 0.76 | 9 | 0.51 | 3.5 | 1.84 | 37 | 11.6 | 3.19 | 957 | S225 |  | Najari, A.; Beaupré, S.; Berrouard, P.; Zou, Y.; Pouliot, J. R.; Lepage-Pérusse, C.; Leclerc, M. Synthesis and Characterization of New thieno[3,4-c]pyrrole-4,6-Dione Derivatives for Photovoltaic Applications. Adv. Funct. Mater. 2011, 21, 718–728.
1133 | CC(S1)=CC2=C1C(OCC(CCCC)CC)=C(C=C(C3=C(CCCCCCCC)C=C(C4=C5C(C(N(CCCCCCCC)C5=O)=O)=C(C6=CC(CCCCCCCC)=C(C)S6)S4)S3)S7)C7=C2OCC(CCCC)CC | PBDT-TPD (P9) | 5.66 | 3.83 | 0.66 | 1.2 | 0.26 | 0.2 | 1.86 | 42 | 19.9 | 2.11 | 1126 | S225 |  | Najari, A.; Beaupré, S.; Berrouard, P.; Zou, Y.; Pouliot, J. R.; Lepage-Pérusse, C.; Leclerc, M. Synthesis and Characterization of New thieno[3,4-c]pyrrole-4,6-Dione Derivatives for Photovoltaic Applications. Adv. Funct. Mater. 2011, 21, 718–728.
1134 | CC(S1)=CC2=C1C(OCC(CCCC)CC)=C(C=C(C3=CC(CCCCCCCC)=C(C4=C5C(C(N(CCCCCCCCCCCC)C5=O)=O)=C(C6=C(CCCCCCCC)C=C(C)S6)S4)S3)S7)C7=C2OCC(CCCC)CC | PBDT-TPD (P10) | 5.56 | 3.7 | 0.87 | 7.2 | 0.58 | 3.6 | 1.88 | 94.4 | 41.6 | 2.27 | 1182 | S225 |  | Najari, A.; Beaupré, S.; Berrouard, P.; Zou, Y.; Pouliot, J. R.; Lepage-Pérusse, C.; Leclerc, M. Synthesis and Characterization of New thieno[3,4-c]pyrrole-4,6-Dione Derivatives for Photovoltaic Applications. Adv. Funct. Mater. 2011, 21, 718–728.
1135 | CC(S1)=CC2=C1C(OCC(CCCC)CC)=C(C=C(C3=C(CCCCCCCC)C=C(C4=C5C(C(N(CCCCCCCCCCCC)C5=O)=O)=C(C6=CC(CCCCCCCC)=C(C)S6)S4)S3)S7)C7=C2OCC(CCCC)CC | PBDT-TPD (P11) | 5.73 | 3.78 | 0.92 | 2.3 | 0.34 | 0.7 | 1.89 | 52.7 | 22.9 | 2.3 | 1182 | S225 |  | Najari, A.; Beaupré, S.; Berrouard, P.; Zou, Y.; Pouliot, J. R.; Lepage-Pérusse, C.; Leclerc, M. Synthesis and Characterization of New thieno[3,4-c]pyrrole-4,6-Dione Derivatives for Photovoltaic Applications. Adv. Funct. Mater. 2011, 21, 718–728.
1136 | CC(S1)=CC2=C1C(C3=CC=C(CC(CC)CCCC)S3)=C(C=C(C4=C5C(C(N(C(C)=O)C5=O)=O)=C(C)S4)S6)C6=C2C7=CC=C(CC(CCCC)CC)S7 | TPO(CO)(2EH/C1) | 5.41 | 3.62 | 1.05 | 10.3 | 0.57 | 6.1 | 1.79 | 42.4 | 12.7 | 3.3 | 799 | S226 |  | Warnan, J.; Bude, R.; Labban, A. El; Li, L.; Beaujuge, P. M. Electron-De Fi Cient N - Alkyloyl Derivatives of Thieno[3,4 - c ]Pyrrole-4,6- Dione Yield E Ffi Cient Polymer Solar Cells with Open-Circuit Voltages >1V. Chem. Mater. 2014, 26, 2829–2835.
1137 | CC(S1)=CC2=C1C(C3=CC=C(CC(CC)CCCC)S3)=C(C=C(C4=C5C(C(N(C(CCC)=O)C5=O)=O)=C(C)S4)S6)C6=C2C7=CC=C(CC(CCCC)CC)S7 | TPO(CO)(2EH/C3) | 5.41 | 3.62 | 1.08 | 10.7 | 0.57 | 6.5 | 1.79 | 55.3 | 15.8 | 3.5 | 827 | S226 |  | Warnan, J.; Bude, R.; Labban, A. El; Li, L.; Beaujuge, P. M. Electron-De Fi Cient N - Alkyloyl Derivatives of Thieno[3,4 - c ]Pyrrole-4,6- Dione Yield E Ffi Cient Polymer Solar Cells with Open-Circuit Voltages >1V. Chem. Mater. 2014, 26, 2829–2835.
1138 | CC(S1)=CC2=C1C(C3=CC=C(CC(CC)CCCC)S3)=C(C=C(C4=C5C(C(N(C(CCCCCCC)=O)C5=O)=O)=C(C)S4)S6)C6=C2C7=CC=C(CC(CCCC)CC)S7 | TPO(CO)(2EH/C7) | 5.41 | 3.62 | 1.05 | 10.6 | 0.6 | 6.7 | 1.79 | 74.7 | 20.6 | 3.6 | 883 | S226 |  | Warnan, J.; Bude, R.; Labban, A. El; Li, L.; Beaujuge, P. M. Electron-De Fi Cient N - Alkyloyl Derivatives of Thieno[3,4 - c ]Pyrrole-4,6- Dione Yield E Ffi Cient Polymer Solar Cells with Open-Circuit Voltages >1V. Chem. Mater. 2014, 26, 2829–2835.
1139 | CC(S1)=CC2=C1C(C3=CC=C(CC(CC)CCCC)S3)=C(C=C(C4=C5C(C(N(C(CCCCCCCCCCC)=O)C5=O)=O)=C(C)S4)S6)C6=C2C7=CC=C(CC(CCCC)CC)S7 | TPO(CO)(2EH/C11) | 5.41 | 3.62 | 1.06 | 7.7 | 0.57 | 4.6 | 1.79 | 94.3 | 27.2 | 3.5 | 939 | S226 |  | Warnan, J.; Bude, R.; Labban, A. El; Li, L.; Beaujuge, P. M. Electron-De Fi Cient N - Alkyloyl Derivatives of Thieno[3,4 - c ]Pyrrole-4,6- Dione Yield E Ffi Cient Polymer Solar Cells with Open-Circuit Voltages >1V. Chem. Mater. 2014, 26, 2829–2835.
1140 | CC(S1)=CC2=C1C(C3=CC=C(CC(CC)CCCC)S3)=C(C=C(C4=C5C(C(N(C(CCCCCCCCCCCCC)=O)C5=O)=O)=C(C)S4)S6)C6=C2C7=CC=C(CC(CCCC)CC)S7 | TPO(CO)(2EH/C13) | 5.41 | 3.62 | 1.05 | 7 | 0.56 | 4.1 | 1.79 | 78.3 | 26.3 | 3 | 967 | S226 |  | Warnan, J.; Bude, R.; Labban, A. El; Li, L.; Beaujuge, P. M. Electron-De Fi Cient N - Alkyloyl Derivatives of Thieno[3,4 - c ]Pyrrole-4,6- Dione Yield E Ffi Cient Polymer Solar Cells with Open-Circuit Voltages >1V. Chem. Mater. 2014, 26, 2829–2835.
1141 | CC(S1)=CC2=C1C(C3=CC=C(CC(CC)CCCC)S3)=C(C=C(C4=C5C(C(N(CCCCCCCC)C5=O)=O)=C(C)S4)S6)C6=C2C7=CC=C(CC(CCCC)CC)S7 | TPD(2EH/C8) | 5.29 | 3.41 | 1 | 11.1 | 0.58 | 6.5 | 1.88 | 51.4 | 16.4 | 3.1 | 869 | S226 |  | Warnan, J.; Bude, R.; Labban, A. El; Li, L.; Beaujuge, P. M. Electron-De Fi Cient N - Alkyloyl Derivatives of Thieno[3,4 - c ]Pyrrole-4,6- Dione Yield E Ffi Cient Polymer Solar Cells with Open-Circuit Voltages >1V. Chem. Mater. 2014, 26, 2829–2835.
1142 | CC1=CC2=C(C(C3=CC=C(CC(CC)CCCC)S3)=C(C=C(C4=CC=C(C5=C6C(C(N(CCCCCCCC)C6=O)=O)=C(C7=CC=C(C)S7)S5)S4)S8)C8=C2C9=CC=C(CC(CC)CCCC)S9)S1 | PBDTTPD | 5.54 | 3.52 | 0.99 | 8.7 | 0.453 | 3.87 | 1.85 | 34 | 18.9 | 1.8 | 1033 | S227 |  | Lu, K.; Fang, J.; Yan, H.; Zhu, X.; Yi, Y.; Wei, Z. A Facile Strategy to Enhance Absorption Coefficient and Photovoltaic Performance of Two-Dimensional Benzo [1,2-b:4,5-b’]dithiophene and thieno[3,4-C]pyrrole-4,6-Dione Polymers via Subtle Chemical Structure Variations. Org. Electron. 2013, 14, 2652–2661.
1143 | CC1=CC2=C(C(C3=CC=C(CC(CC)CCCC)S3)=C(C=C(C4=C(CCCCCC)C=C(C5=C6C(C(N(CCCCCCCC)C6=O)=O)=C(C7=CC(CCCCCC)=C(C)S7)S5)S4)S8)C8=C2C9=CC=C(CC(CC)CCCC)S9)S1 | PBDTTPD-HT | 5.3 | 3.59 | 0.92 | 10.94 | 0.604 | 6.08 | 1.86 | 23.4 | 14.6 | 1.6 | 1202 | S227 |  | Lu, K.; Fang, J.; Yan, H.; Zhu, X.; Yi, Y.; Wei, Z. A Facile Strategy to Enhance Absorption Coefficient and Photovoltaic Performance of Two-Dimensional Benzo [1,2-b:4,5-b’]dithiophene and thieno[3,4-C]pyrrole-4,6-Dione Polymers via Subtle Chemical Structure Variations. Org. Electron. 2013, 14, 2652–2661.
1144 | O=C(N1C2=CC=C(OCC(CCCCCCCCCC)CCCCCCCC)C=C23)C(C4=CC=C(C5=CC=C(C)S5)S4)=C6C7=C1C3=C(C8=CC=C(C)S8)C(N7C9=C6C=C(OCC(CCCCCCCC)CCCCCCCCCC)C=C9)=O | INDT-T | 4.24 | 3.02 | 0.59 | 6.88 | 0.58 | 2.35 | 1.57 | 49.4 | 15.7 | 3.15 | 1177 | S228 |  | Fallon, K. J.; Wijeyasinghe, N.; Yaacobi-Gross, N.; Ashraf, R. S.; Freeman, D. M. E.; Palgrave, R. G.; Al-Hashimi, M.; Marks, T. J.; McCulloch, I.; Anthopoulos, T. D.; Bronstein, H. A Nature-Inspired Conjugated Polymer for High Performance Transistors and Solar Cells. Macromolecules 2015, 48, 5148–5154.
1145 | CC1=CC2=C(C(C3=CC(CCCCCC)=C(C4=C(CCCCCC)C=C(CCCCCC)S4)S3)=C(C=C(C5=CC=C(C)C6=NSN=C56)S7)C7=C2C8=CC(CCCCCC)=C(C9=C(CCCCCC)C=C(CCCCCC)S9)S8)S1 | PBDTBT (P1) | 5.53 | 3.57 | 1 | 5.36 | 0.47 | 2.54 | 1.69 | 179.5 | 40.8 | 4.4 | 1185 | S229 |  | Kularatne, R. S.; Sista, P.; Nguyen, H. Q.; Bhatt, M. P.; Biewer, M. C.; Stefan, M. C. Donor-Acceptor Semiconducting Polymers Containing Benzodithiophene with Bithienyl Substituents. Macromolecules 2012, 45, 7855–7862.
1146 | CC1=CC2=C(C(C3=CC(CCCCCC)=C(C4=C(CCCCCC)C=C(CCCCCC)S4)S3)=C(C=C(C5=C(C(N(CCCCCC)C6=O)=O)C6=C(C)S5)S7)C7=C2C8=CC(CCCCCC)=C(C9=C(CCCCCC)C=C(CCCCCC)S9)S8)S1 | PBDTTPD (P2) | 5.52 | 3.48 | 0.91 | 3.22 | 0.45 | 1.33 | 1.7 | 72.5 | 29 | 2.5 | 1286 | S229 |  | Kularatne, R. S.; Sista, P.; Nguyen, H. Q.; Bhatt, M. P.; Biewer, M. C.; Stefan, M. C. Donor-Acceptor Semiconducting Polymers Containing Benzodithiophene with Bithienyl Substituents. Macromolecules 2012, 45, 7855–7862.
1147 | CC1=CC2=C(C(C3=CC=C(C4=CC=CC(OCC(CC)CCCC)=C4)S3)=C(C=C(C5=CC=C(C6=C7C(C(N(CC(CCCC)CC)C7=O)=O)=C(C8=CC=C(C)S8)S6)S5)S9)C9=C2C%10=CC=C(C%11=CC(OCC(CCCC)CC)=CC=C%11)S%10)S1 | P1 | 5.42 | 3.66 | 0.96 | 13.2 | 0.559 | 7.14 | 1.76 | 36 | 30 | 1.2 | 1217 | S230 |  | Kranthiraja, K.; Gunasekar, K.; Cho, W.; Song, M.; Park, Y. G.; Lee, J. Y.; Shin, Y.; Kang, I.; Kim, A.; Kim, H.; Kim, B.; Jin, S. –H. Alkoxyphenylthiophene Linked Benzodithiophene Based Medium Band Gap Polymers for Organic Photovoltaics: Efficiency Improvement upon Methanol Treatment Depends on the Planarity of Backbone. Macromolecules 2014, 47, 7060−7069.
1148 | CC1=CC2=C(C(C3=CC=C(C4=CC=CC(OCC(CC)CCCC)=C4)S3)=C(C=C(C5=CC=C(C6=C(OCCCCCCCC)C(OCCCCCCCC)=C(C7=CC=C(C)S7)C8=NSN=C86)S5)S9)C9=C2C%10=CC=C(C%11=CC(OCC(CCCC)CC)=CC=C%11)S%10)S1 | P2 | 5.34 | 3.6 | 0.72 | 7.4 | 0.341 | 1.82 | 1.74 | 32 | 24.6 | 1.3 | 1345 | S230 |  | Kranthiraja, K.; Gunasekar, K.; Cho, W.; Song, M.; Park, Y. G.; Lee, J. Y.; Shin, Y.; Kang, I.; Kim, A.; Kim, H.; Kim, B.; Jin, S. –H. Alkoxyphenylthiophene Linked Benzodithiophene Based Medium Band Gap Polymers for Organic Photovoltaics: Efficiency Improvement upon Methanol Treatment Depends on the Planarity of Backbone. Macromolecules 2014, 47, 7060−7069.
1149 | CC1=CC2=C(C(C3=CC=C(CC(CCCC)CC)S3)=C(C=C(C4=CC=C(C5=C6C(C(N(CC(CCCCCCCCCC)CCCCCCCC)C6=O)=O)=C(C7=CC=C(C)S7)S5)S4)S8)C8=C2C9=CC=C(CC(CC)CCCC)S9)S1 | PBDTT-DTTPD | 5.43 | 3.55 | 0.89 | 8.05 | 0.68 | 4.82 | 1.88 | 41 | 20 | 2 | 1202 | S231 |  | Chung, H.-S.; Lee, W.-H.; Song, C. E.; Shin, Y.; Kim, J.; Lee, S. K.; Shin, W. S.; Moon, S.-J.; Kang, I.-N. Highly Conjugated Side-Chain-Substituted Benzo[1,2-b:4,5-b’]dithiophene-Based Conjugated Polymers for Use in Polymer Solar Cells. Macromolecules 2014, 47, 97–105.
1150 | CC1=CC2=C(C(C3=CC=C(/C=C/C4=CC=C(CC(CC)CCCC)S4)S3)=C(C=C(C5=CC=C(C6=C7C(C(N(CC(CCCCCCCCCC)CCCCCCCC)C7=O)=O)=C(C8=CC=C(C)S8)S6)S5)S9)C9=C2C%10=CC=C(/C=C/C%11=CC=C(CC(CCCC)CC)S%11)S%10)S1 | PBDTTVT-DTTPD | 5.4 | 3.53 | 0.87 | 10.9 | 0.63 | 6.04 | 1.87 | 58.1 | 25.3 | 2.3 | 1418 | S231 |  | Chung, H.-S.; Lee, W.-H.; Song, C. E.; Shin, Y.; Kim, J.; Lee, S. K.; Shin, W. S.; Moon, S.-J.; Kang, I.-N. Highly Conjugated Side-Chain-Substituted Benzo[1,2-b:4,5-b’]dithiophene-Based Conjugated Polymers for Use in Polymer Solar Cells. Macromolecules 2014, 47, 97–105.
1151 | CC1=CC2=C(C(OCC(CCCCCC)CCCC)=C(C=C(C3=C4C(C=C(C(OC)=O)C(C(OC)=O)=C4)=C(C)S3)S5)C5=C2OCC(CCCC)CCCCCC)S1 | P1 | 5.59 | 3.48 | 0.87 | 6.69 | 0.46 | 2.74 | 1.6 | 52.8 | 24 | 2.2 | 834 | S232 |  | Douglas, J. D.; Griffini, G.; Holcombe, T. W.; Young, E. P.; Lee, O. P.; Chen, M. S.; Fréchet, J. M. J. Functionalized Isothianaphthene Monomers That Promote Quinoidal Character in Donor-Acceptor Copolymers for Organic Photovoltaics. Macromolecules2012, 45, 4069–4074.
1152 | CC1=CC2=C(C(OCC(CCCC)CC)=C(C=C(C3=C4C(C=C(C(N(CCCCCCCC)C5=O)=O)C5=C4)=C(C)S3)S6)C6=C2OCC(CC)CCCC)S1 | P2a | 5.66 | 3.63 | 0.71 | 7.7 | 0.53 | 2.94 | 1.54 | 41.8 | 19 | 2.2 | 787 | S232 |  | Douglas, J. D.; Griffini, G.; Holcombe, T. W.; Young, E. P.; Lee, O. P.; Chen, M. S.; Fréchet, J. M. J. Functionalized Isothianaphthene Monomers That Promote Quinoidal Character in Donor-Acceptor Copolymers for Organic Photovoltaics. Macromolecules2012, 45, 4069–4074.
1153 | CC1=CC2=C(C(OCCCCCCCC)=C(C=C(C3=C4C(C=C(C(N(CC(CC)CCCC)C5=O)=O)C5=C4)=C(C)S3)S6)C6=C2OCCCCCCCC)S1 | P2b | 5.63 | 3.63 | 0.78 | 7.05 | 0.55 | 3.07 | 1.51 | 168 | 40 | 4.2 | 787 | S232 |  | Douglas, J. D.; Griffini, G.; Holcombe, T. W.; Young, E. P.; Lee, O. P.; Chen, M. S.; Fréchet, J. M. J. Functionalized Isothianaphthene Monomers That Promote Quinoidal Character in Donor-Acceptor Copolymers for Organic Photovoltaics. Macromolecules2012, 45, 4069–4074.
1154 | CC1=CC2=C(C(OCC(CCCC)CC)=C(C=C(C3=C4C(C=C(C(N(CC(CC)CCCC)C5=O)=O)C5=C4)=C(C)S3)S6)C6=C2OCC(CC)CCCC)S1 | P2c | 5.69 | 3.64 | 0.76 | 8.46 | 0.47 | 3.04 | 1.57 | 180.6 | 43 | 4.2 | 787 | S232 |  | Douglas, J. D.; Griffini, G.; Holcombe, T. W.; Young, E. P.; Lee, O. P.; Chen, M. S.; Fréchet, J. M. J. Functionalized Isothianaphthene Monomers That Promote Quinoidal Character in Donor-Acceptor Copolymers for Organic Photovoltaics. Macromolecules2012, 45, 4069–4074.
1155 | CC1=CC2=C(C(OCCCCCCCC)=C(C=C(C3=C4C(C=C(C(N(CCCCCCCC)C5=O)=O)C5=C4)=C(C)S3)S6)C6=C2OCCCCCCCC)S1 | P3 | 5.64 | 3.66 | 0.75 | 3.66 | 0.48 | 1.36 | 1.53 | 161 | 35 | 4.6 | 787 | S232 |  | Douglas, J. D.; Griffini, G.; Holcombe, T. W.; Young, E. P.; Lee, O. P.; Chen, M. S.; Fréchet, J. M. J. Functionalized Isothianaphthene Monomers That Promote Quinoidal Character in Donor-Acceptor Copolymers for Organic Photovoltaics. Macromolecules2012, 45, 4069–4074.
1156 | CC1=CC2=C(C(OCCCCCCCC)=C(C=C(C3=C4C(SC(C(N5CCCCCCCC)=O)=C4C5=O)=C(C)S3)S6)C6=C2OCCCCCCCC)S1 | POBDTPD | 5.23 | 4 | 0.7 | 10.6 | 0.64 | 4.7 | 1.38 | 43 | 25.1 | 1.71 | 793 | S233 |  | Kim, S.; Kim, Y.; Yun, H.; Kang, I.; Yoon, Y.; Shin, N.; Son, H. J.; Kim, H.; Ko, M. J.; Kim, B.; Kim, K.; Kim, Y.; Kwon, S. N - Octyl-2,7-Dithia-5-Azacyclopenta [a] Pentalene-4,6-Dione-Based Low Band Gap Polymers for Efficient Solar Cells.Macromolecules 2013, 46, 3861−3869.
1157 | CC1=CC2=C(C(OC[C@@H](CCCC)CC)=C(C=C(C3=C4C(SC(C(N5CCCCCCCC)=O)=C4C5=O)=C(C)S3)S6)C6=C2OCC(CC)CCCC)S1 | PEBDTPO | 5.37 | 4.06 | 0.72 | 13.5 | 0.54 | 5.3 | 1.38 | 56 | 39.7 | 1.41 | 793 | S233 |  | Kim, S.; Kim, Y.; Yun, H.; Kang, I.; Yoon, Y.; Shin, N.; Son, H. J.; Kim, H.; Ko, M. J.; Kim, B.; Kim, K.; Kim, Y.; Kwon, S. N - Octyl-2,7-Dithia-5-Azacyclopenta [a] Pentalene-4,6-Dione-Based Low Band Gap Polymers for Efficient Solar Cells.Macromolecules 2013, 46, 3861−3869.
1158 | CC1=CC2=C(C(OC[C@@H](CCCCCCCC)CCCCCC)=C(C=C(C3=CC=C(C4=C(C=C(C(N(CC(CCCC)CC)C5=O)=O)C5=C6)C6=C(C7=CC=C(C)S7)S4)S3)S8)C8=C2OCC(CCCCCC)CCCCCCCC)S1 | PBDTTID | 5.4 | 3.78 | 0.8 | 6.5 | 0.6 | 3.12 | 1.53 | 52.3 | 20.4 | 2.56 | 1176 | S234 |  | Wu, Y.; Jing, Y.; Guo, X.; Zhang, S.; Zhang, M.; Huo, L.; Hou, J. A thieno[3,4-f]isoindole-5,7-Dione Based Copolymer for Polymer Solar Cells. Polym. Chem. 2013, 4, 536–541.
1159 | CC(S1)=CC2=C1C(OCC(CC)CCCC)=C(C=C(C3=C4C(C(N(CCCCCCCC)S4(=O)=O)=O)=C(C)S3)S5)C5=C2OCC(CCCC)CC | PID1 | 5.44 | 3.55 | 0.85 | 7.06 | 0.547 | 3.28 | 1.81 | 34.8 | 12 | 2.9 | 773 | S235 |  | Xu, T.; Lu, L.; Zheng, T.; Szarko, J. M.; Schneider, A.; Chen, L. X.; Yu, L. Tuning the Polarizability in Donor Polymers with a Thiophenesaccharin Unit for Organic Photovoltaic Applications. Adv. Funct. Mater. 2014, 24, 3432–3437.
1160 | CC(S1)=CC2=C1C(OCC(CC)CCCC)=C(C=C(C3=C4C(C(N(CC(CC)CCCC)S4(=O)=O)=O)=C(C)S3)S5)C5=C2OCC(CCCC)CC | PID2 | 5.52 | 3.4 | 0.88 | 5.94 | 0.586 | 3.05 | 1.85 | 32 | 12.3 | 2.6 | 773 | S235 |  | Xu, T.; Lu, L.; Zheng, T.; Szarko, J. M.; Schneider, A.; Chen, L. X.; Yu, L. Tuning the Polarizability in Donor Polymers with a Thiophenesaccharin Unit for Organic Photovoltaic Applications. Adv. Funct. Mater. 2014, 24, 3432–3437.
1161 | CC(S1)=CC2=C1C(OCC(CC)CCCC)=C(C=C(C3=C4C(C(N(CCCCCCCC)C4=O)=O)=C(C)S3)S5)C5=C2OCC(CCCC)CC | PPB1 | 5.38 | 3.55 | 0.86 | 10.4 | 0.666 | 5.97 | 1.84 | 37.2 | 18.6 | 2 | 737 | S235 |  | Xu, T.; Lu, L.; Zheng, T.; Szarko, J. M.; Schneider, A.; Chen, L. X.; Yu, L. Tuning the Polarizability in Donor Polymers with a Thiophenesaccharin Unit for Organic Photovoltaic Applications. Adv. Funct. Mater. 2014, 24, 3432–3437.
1162 | CC(S1)=CC2=C1C(OCC(CC)CCCC)=C(C=C(C3=C4C(C(N(CC(CC)CCCC)C4=O)=O)=C(C)S3)S5)C5=C2OCC(CCCC)CC | PPB2 | 5.4 | 3.55 | 0.88 | 8.23 | 0.622 | 4.48 | 1.84 | 27.9 | 13.3 | 2.1 | 737 | S235 |  | Xu, T.; Lu, L.; Zheng, T.; Szarko, J. M.; Schneider, A.; Chen, L. X.; Yu, L. Tuning the Polarizability in Donor Polymers with a Thiophenesaccharin Unit for Organic Photovoltaic Applications. Adv. Funct. Mater. 2014, 24, 3432–3437.
1163 | CC(S1)=CC2=C1C(OCC(CC)CCCC)=C(C=C(C3=C4C(CC(C(OCC)=O)(C(OCC)=O)C4)=C(C)S3)S5)C5=C2OCC(CCCC)CC | PBTCT | 5.25 | 2.75 | 0.62 | 3.39 | 0.53 | 1.13 | 2.18 | 28 | 13.3 | 2.1 | 740 | S236 |  | Kim, B. G.; Ma, X.; Chen, C.; Ie, Y.; Coir, E. W.; Hashemi, H.; Aso, Y.; Green, P. F.; Kieffer, J.; Kim, J. Energy Level Modulation of HOMO, LUMO, and Band-Gap in Conjugated Polymers for Organic Photovoltaic Applications. Adv. Funct. Mater. 2013, 23, 439–445.
1164 | CC(S1)=CC2=C1C(OCC(CC)CCCC)=C(C=C(C3=C4C(C=CC4=O)=C(C)S3)S5)C5=C2OCC(CCCC)CC | PBTCTO | 5.4 | 3.42 | 0.72 | 8.76 | 0.62 | 3.9 | 1.85 | 24.2 | 10.5 | 2.3 | 608 | S236 |  | Kim, B. G.; Ma, X.; Chen, C.; Ie, Y.; Coir, E. W.; Hashemi, H.; Aso, Y.; Green, P. F.; Kieffer, J.; Kim, J. Energy Level Modulation of HOMO, LUMO, and Band-Gap in Conjugated Polymers for Organic Photovoltaic Applications. Adv. Funct. Mater. 2013, 23, 439–445.
1165 | CC(S1)=CC2=C1C(OCC(CC)CCCC)=C(C=C(C3=C4C(C(/C(C4=O)=C(C)/C)=O)=C(C)S3)S5)C5=C2OCC(CCCC)CC | PBTPDO | 5.42 | 3.51 | 0.73 | 10.68 | 0.62 | 4.84 | 1.75 | 25.3 | 11.5 | 2.2 | 664 | S236 |  | Kim, B. G.; Ma, X.; Chen, C.; Ie, Y.; Coir, E. W.; Hashemi, H.; Aso, Y.; Green, P. F.; Kieffer, J.; Kim, J. Energy Level Modulation of HOMO, LUMO, and Band-Gap in Conjugated Polymers for Organic Photovoltaic Applications. Adv. Funct. Mater. 2013, 23, 439–445.
1166 | CC(S1)=CC2=C1C(OCC(CC)CCCC)=C(C=C(C3=C4C(C(C(F)(F)C4=O)=O)=C(C)S3)S5)C5=C2OCC(CCCC)CC | PBTFDO | 5.45 | 3.92 | 0.79 | 1.2 | 0.45 | 0.27 | 1.57 | 22 | 11.6 | 1.9 | 660 | S236 |  | Kim, B. G.; Ma, X.; Chen, C.; Ie, Y.; Coir, E. W.; Hashemi, H.; Aso, Y.; Green, P. F.; Kieffer, J.; Kim, J. Energy Level Modulation of HOMO, LUMO, and Band-Gap in Conjugated Polymers for Organic Photovoltaic Applications. Adv. Funct. Mater. 2013, 23, 439–445.
1167 | CC(S1)=CC2=C1C(OCC(CC)CCCC)=C(C=C(C3=C4C(C(N(C5=CC=C(CCCCCCCC)C=C5)C4=O)=O)=C(C)S3)S6)C6=C2OCC(CCCC)CC | PBT8PT | 5.36 | 3.51 | 0.88 | 12.37 | 0.62 | 6.78 | 1.85 | 60 | 23 | 2.6 | 813 | S236 |  | Kim, B. G.; Ma, X.; Chen, C.; Ie, Y.; Coir, E. W.; Hashemi, H.; Aso, Y.; Green, P. F.; Kieffer, J.; Kim, J. Energy Level Modulation of HOMO, LUMO, and Band-Gap in Conjugated Polymers for Organic Photovoltaic Applications. Adv. Funct. Mater. 2013, 23, 439–445.
1168 | CC(S1)=CC2=C1C(C3=CC=C(CC(CCCC)CC)S3)=C(C=C(C4=C5C(C(N(C6=CC=C(CCCCCCCC)C=C6)C5=O)=O)=C(C)S4)S7)C7=C2C8=CC=C(CC(CC)CCCC)S8 | PTP8 | 5.59 | 3.62 | 0.96 | 11 | 0.585 | 6.18 | 1.78 | 26.1 | 12.5 | 2.08 | 945 | S237 |  | Yuan, J.; Dong, H.; Li, M.; Huang, X.; Zhong, J.; Li, Y.; Ma, W. High Polymer/fullerene Ratio Realized in Efficient Polymer Solar Cells by Tailoring of the Polymer Side-Chains. Adv. Mater. 2014, 26, 3624–3630.
1169 | CC(S1)=CC2=C1C(C3=CC=C(CC(CCCC)CC)S3)=C(C=C(C4=C5C(C(C(C=C(CCCCCCCC)C=C6)=C6C5=O)=O)=C(C)S4)S7)C7=C2C8=CC=C(CC(CC)CCCC)S8 | PTN8 | 5.6 | 3.81 | 0.97 | 8.28 | 0.417 | 3.35 | 1.79 | 44.1 | 20.3 | 2.17 | 930 | S238 |  | Yuan, J.; Liu, Y.; Dong, H.; Shi, X.; Liu, Z.; Li, Y.; Ma, W. The Effect of Molecular Geometry on the Polymer/fullerene Ratio in Polymer Solar Cells. Polym. Chem. 2015, 6, 7550–7557.
1170 | CC(S1)=CC2=C1C(OCC(CCCC)CC)=C(C=C(C3=C4C(C(C(SC(CCCCCC)=C5)=C5C4=O)=O)=C(C)S3)S6)C6=C2OCC(CC)CCCC | P1 | 5.49 | 3.53 | 0.87 | 4.75 | 0.45 | 2.18 | 1.78 | 39.4 | 11.5 | 3.43 | 776 | S239 |  | Cao, J.; Zhang, W.; Xiao, Z.; Liao, L.; Zhu, W.; Zuo, Q.; Ding, L. Synthesis and Photovoltaic Properties of Low Band Gap Polymers Containing Benzo[1,2-b:4,5-c’]dithiophene-4,8-dione. Macromolecules 2012, 45, 1710−1714.
1171 | O=C1N(CCCCCCCCCC)C(C2=CC=C(C)S2)=C3C1=C(C4=CC=C(C(C=C5)=CC6=C5C7=CC=C(C)C=C7N6C(CCCCCCCCCC)CCCCCCCCCC)S4)N(CCCCCCCCCC)C3=O | PCBTDPP | 5.4 | 3.9 | 0.77 | 9.1 | 0.55 | 3.8 | 1.58 | 56.7 | 27 | 2.1 | 1068 | S24 |  | Jo, J.; Gendron, D.; Najari, A.; Moon, J. S.; Cho, S.; Leclerc, M.; Heeger, A. J. Bulk Heterojunction Solar Cells Based on a Low-Bandgap Carbazole- Diketopyrrolopyrrole Copolymer. Appl. Phys. Lett. 2010, 97, 2008–2011.
1172 | CC1=CC2=C(C(C3=CC=C(CC(CCCC)CC)C=C3)=C(C=C(C4=CC=C(C5=C(C(C6=C(CC(CC)CCCC)SC(CC(CCCC)CC)=C6C7=O)=O)C7=C(C8=CC=C(C)S8)S5)S4)O9)C9=C2C%10=CC=C(CC(CC)CCCC)C=C%10)O1 | PBDF-T1 | 4.74 | 2.54 | 0.91 | 13.49 | 0.755 | 9.23 | 1.83 | 32.8 | 23.4 | 1.4 | 1169 | S240 |  | Huo, L.; Liu, T.; Fan, B.; Zhao, Z.; Sun, X.; Wei, D.; Yu, M.; Liu, Y.; Sun, Y. Organic Solar Cells Based on a 2D Benzo[1,2-b:4,5-b′]difuran-Conjugated Polymer with HighPower Conversion Efficiency. Adv. Mater. 2015, 27, 6969–6975.
1173 | CC1=CC2=C(C(C3=CC=C(CC(CCCC)CC)C=C3)=C(C=C(C4=CC=C(C5=C(C(C6=C(CC(CC)CCCC)SC(CC(CCCC)CC)=C6C7=O)=O)C7=C(C8=CC=C(C)S8)S5)S4)S9)C9=C2C%10=CC=C(CC(CC)CCCC)C=C%10)S1 | PBDT-T1 | 4.8 | 2.52 | 0.86 | 13.13 | 0.718 | 8.12 | 1.81 | 56.2 | 26.8 | 2.1 | 1201 | S240 |  | Huo, L.; Liu, T.; Fan, B.; Zhao, Z.; Sun, X.; Wei, D.; Yu, M.; Liu, Y.; Sun, Y. Organic Solar Cells Based on a 2D Benzo[1,2-b:4,5-b′]difuran-Conjugated Polymer with HighPower Conversion Efficiency. Adv. Mater. 2015, 27, 6969–6975.
1174 | CC1=CC=C(C2=CC=C(C)C3=C2N=C(C4=CC=C(OCCCCCCCC)C=C4)C(C5=CC=C(OCCCCCCCC)C=C5)=N3)S1 | P(T-QX) | 5.57 | 3.92 | 0.79 | 6.3 | 0.659 | 3.3 | 1.65 | 34.3 | 13.3 | 2.6 | 648 | S241 |  | Fu, Y.; Cha, H.; Song, S.; Lee, G. Y.; Eon Park, C.; Park, T. Low-Bandgap Quinoxaline-Based D - A-Type Copolymers: Synthesis, Characterization, and Photovoltaic Properties. J. Polym. Sci. Part A Polym. Chem. 2013, 51, 372–382.
1175 | CC(C1=C2N=C(C3=CC=C(OCCCCCCCC)C=C3)C(C4=CC=C(OCCCCCCCC)C=C4)=N1)=CC=C2C5=CC6=C(C(OCC(CCCC)CC)=C(C=C(C)S7)C7=C6OCC(CC)CCCC)S5 | P(BDT-Qx) | 5.41 | 3.63 | 0.77 | 5 | 0.503 | 1.9 | 1.78 | 660.9 | 38 | 17.4 | 1011 | S241 |  | Fu, Y.; Cha, H.; Song, S.; Lee, G. Y.; Eon Park, C.; Park, T. Low-Bandgap Quinoxaline-Based D - A-Type Copolymers: Synthesis, Characterization, and Photovoltaic Properties. J. Polym. Sci. Part A Polym. Chem. 2013, 51, 372–382.
1176 | CC(S1)=CC=C1C2=CC=C(C(S3)=CC=C3C(S4)=CC(C4=C5OCC(CC)CCCC)=C(OCC(CCCC)CC)C6=C5C=C(C)S6)C7=C2N=C(C8=CC=C(OCCCCCCCC)C=C8)C(C9=CC=C(OCCCCCCCC)C=C9)=N7 | P(BDT-DTQx) | 5.43 | 3.75 | 0.65 | 6.3 | 0.552 | 2.3 | 1.68 | 78.2 | 12.1 | 6.5 | 1175 | S241 |  | Fu, Y.; Cha, H.; Song, S.; Lee, G. Y.; Eon Park, C.; Park, T. Low-Bandgap Quinoxaline-Based D - A-Type Copolymers: Synthesis, Characterization, and Photovoltaic Properties. J. Polym. Sci. Part A Polym. Chem. 2013, 51, 372–382.
1177 | CC(S1)=CC=C1C2=CC=C(C(S3)=CC=C3C(S4)=CC(C4=C5OCCCCCCCC)=C(OCCCCCCCC)C6=C5C=C(C)S6)C7=C2N=C(C8=CC=C(C9=CC(CCCCCCCC)=CS9)C=C8)C(C%10=CC=C(C%11=CC(CCCCCCCC)=CS%11)C=C%10)=N7 | PBDT-PTQ | 5.11 | 3.64 | 0.65 | 12.5 | 0.54 | 4.39 | 1.62 | 11.1 | 10.1 | 1.1 | 1307 | S243 |  | Qin, H.; Li, L.; Liang, T.; Peng, X.; Peng, J.; Cao, Y. Donor-Acceptor (Donor Polymers with Differently Conjugated Side Groups at the Acceptor Units for Photovoltaics. J. Polym. Sci. Part A Polym. Chem. 2013, 51, 1565–1572.
1178 | CC(S1)=CC=C1C2=CC=C(C(S3)=CC=C3C(S4)=CC(C4=C5OCCCCCCCC)=C(OCCCCCCCC)C6=C5C=C(C)S6)C7=C2N=C(C8=CC=C(C9=CC(CCCCCCCC)=C(C%10=CC(CCCCCCCC)=CS%10)S9)C=C8)C(C%11=CC=C(C%12=CC(CCCCCCCC)=C(C%13=CC(CCCCCCCC)=CS%13)S%12)C=C%11)=N7 | PBDT-PTTQ | 5.18 | 3.62 | 0.66 | 10.53 | 0.52 | 3.58 | 1.62 | 13.5 | 12.3 | 1.1 | 1695 | S243 |  | Qin, H.; Li, L.; Liang, T.; Peng, X.; Peng, J.; Cao, Y. Donor-Acceptor (Donor Polymers with Differently Conjugated Side Groups at the Acceptor Units for Photovoltaics. J. Polym. Sci. Part A Polym. Chem. 2013, 51, 1565–1572.
1179 | CC(S1)=CC=C1C2=CC=C(C(S3)=CC=C3C(S4)=CC(C4=C5OCCCCCCCC)=C(OCCCCCCCC)C6=C5C=C(C)S6)C7=C2N=C(C8=CC=C(CCCCCC)S8)C(C9=CC=C(CCCCCC)S9)=N7 | PBDT-TQ | 4.99 | 3.62 | 0.72 | 8.13 | 0.45 | 2.62 | 1.61 | 25 | 22.7 | 1.1 | 1098 | S243 |  | Qin, H.; Li, L.; Liang, T.; Peng, X.; Peng, J.; Cao, Y. Donor-Acceptor (Donor Polymers with Differently Conjugated Side Groups at the Acceptor Units for Photovoltaics. J. Polym. Sci. Part A Polym. Chem. 2013, 51, 1565–1572.
1180 | CC(S1)=CC=C1C2=CC=C(C(S3)=CC=C3C(S4)=CC(C4=C5OCCCCCCCC)=C(OCCCCCCCC)C6=C5C=C(C)S6)C7=C2N=C(C(S8)=CC=C8C9=CC(CCCCCCCC)=CS9)C(C%10=CC=C(S%10)C%11=CC(CCCCCCCC)=CS%11)=N7 | PBDT-TTQ | 5.08 | 3.61 | 0.62 | 4.8 | 0.51 | 1.52 | 1.62 | 85.6 | 71.3 | 1.2 | 1318 | S243 |  | Qin, H.; Li, L.; Liang, T.; Peng, X.; Peng, J.; Cao, Y. Donor-Acceptor (Donor Polymers with Differently Conjugated Side Groups at the Acceptor Units for Photovoltaics. J. Polym. Sci. Part A Polym. Chem. 2013, 51, 1565–1572.
1181 | CC(S1)=CC=C1C2=C(N=C(C[C@@H](CCCC)CC)C(CC(CC)CCCC)=N3)C3=C(C(S4)=CC=C4C(S5)=CC(C5=C6OCCCCCCCCCCCC)=C(OCCCCCCCCCCCC)C7=C6C=C(C)S7)C8=NSN=C82 | PBDT-DTQx | 5.16 | 3.68 | 0.72 | 11.47 | 0.62 | 5.12 | 1.38 | 38.4 | 19.9 | 1.93 | 1161 | S244 |  | Keshtov, M. L.; Marochkin, D. V.; Kochurov, V. S.; Khokhlov, A. R.; Koukaras, E. N.; Sharma, G. D. Synthesis and Characterization of a Low Band Gap Quinoxaline Based D–A Copolymer and Its Application as a Donor for Bulk Heterojunction Polymer Solar Cells. Polym. Chem. 2013, 4, 4033–4044.
1182 | CC(S1)=CC=C1C2=C(N=C(C3=CC(OCCCCCC)=CC=C3)C(C4=CC=CC(OCCCCCC)=C4)=N5)C5=C(C(S6)=CC=C6C(S7)=CC(C7=C8OCC(CC)CCCC)=C(OCC(CCCC)CC)C9=C8C=C(C)S9)C(F)=C2F | PBDT-TFQ | 5.52 | 3.3 | 0.76 | 17.9 | 0.576 | 8 | 1.73 | 71 | 46.1 | 1.54 | 1154 | S245 |  | Chen, H. C.; Chen, Y. H.; Liu, C. C.; Chien, Y. C.; Chou, S. W.; Chou, P. T. Prominent Short-Circuit Currents of Fluorinated Quinoxaline-Based Copolymer Solar Cells with a Power Conversion Efficiency of 8.0%. Chem. Mater. 2012, 24, 4766–4772.
1183 | CC(S1)=CC=C1C2=C(N=C(C3=CC(OC[C@H](CC)CCCC)=CC=C3)C(C4=CC=CC(OCC(CC)CCCC)=C4)=N5)C5=C(C(S6)=CC=C6C(S7)=CC(C7=C8OCC(CC)CCCC)=C(OCC(CCCC)CC)C9=C8C=C(C)S9)C=C2 | PBDTDTQx-O | 5.12 | 3.38 | 0.71 | 7 | 0.615 | 3.06 | 1.74 | 186 | 84 | 2.22 | 1175 | S246 |  | Duan, R.; Ye, L.; Guo, X.; Huang, Y.; Wang, P.; Zhang, S.; Zhang, J.; Huo, L.; Hou, J. Application of Two-Dimensional Conjugated Benzo[1,2- b :4,5- b′]dithiophene in Quinoxaline-Based Photovoltaic Polymers. Macromolecules 2012, 45, 3032–3038.
1184 | CC(S1)=CC=C1C2=C(N=C(C3=CC(OC[C@H](CC)CCCC)=CC=C3)C(C4=CC=CC(OCC(CC)CCCC)=C4)=N5)C5=C(C(S6)=CC=C6C(S7)=CC(C7=C8C9=CC=C(CC(CC)CCCC)S9)=C(C%10=CC=C(CC(CCCC)CC)S%10)C%11=C8C=C(C)S%11)C=C2 | PBDTDTQx-T | 5.12 | 3.45 | 0.76 | 10.13 | 0.643 | 5 | 1.67 | 80.5 | 49.5 | 1.63 | 1307 | S246 |  | Duan, R.; Ye, L.; Guo, X.; Huang, Y.; Wang, P.; Zhang, S.; Zhang, J.; Huo, L.; Hou, J. Application of Two-Dimensional Conjugated Benzo[1,2- b :4,5- b′]dithiophene in Quinoxaline-Based Photovoltaic Polymers. Macromolecules 2012, 45, 3032–3038.
1185 | CC1=CC2=C(C(C3=CC=C(CCCCCC)S3)=C(C=C(C4=CC=C(C)C5=C4N=C(C6=CC=C(CCCCCC)S6)C(C7=CC=C(CCCCCC)S7)=N5)S8)C8=C2C9=CC=C(CCCCCC)S9)S1 | PBDT-DTQx | 5.35 | 3.6 | 0.83 | 11.71 | 0.4 | 3.9 | 1.72 | 14.6 | 8.5 | 1.71 | 1010 | S247 |  | Wang, K.; Zhang, Z.; Fu, Q.; Li, Y. Synthesis and Photovoltaic Properties of a D – A Copolymer Based on the 2 , 3-Di ( 5-Hexylthio- Phen-2-yl Quinoxaline Acceptor Unit. Macromol. Chem. Phys. 2014, 215, 597−603.
1186 | CC(S1)=CC=C1C2=C(OCCCCCCCC)C(OCCCCCCCC)=C(C(S3)=CC=C3C(S4)=CC(C4=C5OCC(CCCC)CC)=C(OC[C@H](CC)CCCC)C6=C5C=C(C)S6)C7=C2N=C(C8=CC=C(OC)C=C8)C(C9=CC=C(OC)C=C9)=N7 | PBDTDT(Qx-2)-O | 5.29 | 2.77 | 0.91 | 9.38 | 0.52 | 4.44 | 1.9 | 23.7 | 11.9 | 1.99 | 1235 | S248 |  | Su, W.; Xiao, M.; Fan, Q.; Zhong, J.; Chen, J.; Dang, D.; Shi, J.; Xiong, W.; Duan, X.; Tan, H.; Liu, Y.; Zhu, W. Significantly Increasing Open-Circuit Voltage of the benzo[1,2-b:4,5-b′]dithiophene-Alt-5,8-Dithienyl-Quinoxaline Copolymers Based PSCs by Appending Dioctyloxy Chains at 6,7-Positions of Quinoxaline. Org. Electron. 2015, 17, 129–137.
1187 | CC(S1)=CC=C1C2=C(OCCCCCCCC)C(OCCCCCCCC)=C(C(S3)=CC=C3C(S4)=CC(C4=C5C6=CC=C(CC(CC)CCCC)S6)=C(C7=CC=C(CC(CC)CCCC)S7)C8=C5C=C(C)S8)C9=C2N=C(C%10=CC=C(OC)C=C%10)C(C%11=CC=C(OC)C=C%11)=N9 | PBDTDT(Qx-2)-T | 5.41 | 2.92 | 0.95 | 10.82 | 0.614 | 6.31 | 1.82 | 19.5 | 11.6 | 1.69 | 1367 | S248 |  | Su, W.; Xiao, M.; Fan, Q.; Zhong, J.; Chen, J.; Dang, D.; Shi, J.; Xiong, W.; Duan, X.; Tan, H.; Liu, Y.; Zhu, W. Significantly Increasing Open-Circuit Voltage of the benzo[1,2-b:4,5-b′]dithiophene-Alt-5,8-Dithienyl-Quinoxaline Copolymers Based PSCs by Appending Dioctyloxy Chains at 6,7-Positions of Quinoxaline. Org. Electron. 2015, 17, 129–137.
1188 | CC(S1)=CC=C1C2=C(OCCCCCCCC)C(OCCCCCCCC)=C(C(S3)=CC=C3C(S4)=CC(C4=C5C6=CC=C(CC(CC)CCCC)S6)=C(C7=CC=C(CC(CC)CCCC)S7)C8=C5C=C(C)S8)C9=C2N=C(C%10=CC=CC=C%10)C(C%11=CC=CC=C%11)=N9 | PBDTDT(Qx-3)-T | 5.51 | 3.57 | 0.94 | 11.28 | 0.647 | 6.9 | 1.78 | 97 | 59 | 1.64 | 1307 | S249 |  | Fan, Q.; Xiao, M.; Liu, Y.; Su, W.; Gao, H.; Tan, H.; Wang, Y.; Lei, G.; Yang, R.; Zhu, W. Improved Photovoltaic Performance of 2D-Conjugated Benzodithiophene-Based Polymer by the Side Chain Engineering at Quinoxaline. Polym. Chem. 2015, 6, 4290–4298.
1189 | O=C1N(CCCCCCCC)C(C2=CC=C(C3=CC=C([Ge](CCCC)(CCCC)C4=C5C=CC(C)=C4)C5=C3)S2)=C6C1=C(C7=CC=C(C)S7)N(CCCCCCCC)C6=O | PGFDTDPP (C4) | 5.38 | 3.7 | 0.76 | 4.1 | 0.62 | 1.5 | 1.63 | 37 | 13 | 2.8 | 890 | S25 |  | Allard, N.; Aïch, R. B.; Gendron, D.; Boudreault, P. L. T.; Tessier, C.; Alem, S.; Tse, S. C.; Tao, Y.; Leclerc, M. Germafluorenes: New Heterocycles for Plastic Electronics. Macromolecules 2010, 43, 2328–2333.
1190 | CC1=CC([Ge](CCCCCCCC)(CCCCCCCC)C2=C3C=CC(C4=CC=C(C(N(CCCCCCCC)C5=O)=C6C5=C(C7=CC=C(C)S7)N(CCCCCCCC)C6=O)S4)=C2)=C3C=C1 | PGFDTDPP (C8) | 5.38 | 3.64 | 0.76 | 2.8 | 0.56 | 1.2 | 1.64 | 49 | 14 | 3.5 | 1003 | S25 |  | Allard, N.; Aïch, R. B.; Gendron, D.; Boudreault, P. L. T.; Tessier, C.; Alem, S.; Tse, S. C.; Tao, Y.; Leclerc, M. Germafluorenes: New Heterocycles for Plastic Electronics. Macromolecules 2010, 43, 2328–2333.
1191 | CC1=CC([Ge](CCCCCCCC)(CCCCCCCC)C2=C3C=C(C4=CC=C(C5=CC=C(C6=CC=C(C)S6)C7=NSN=C75)S4)C=C2)=C3C=C1 | PGFDTBT | 5.38 | 3.91 | 0.79 | 6.9 | 0.51 | 2.8 | 1.79 | 24 | 10 | 2.4 | 778 | S25 |  | Allard, N.; Aïch, R. B.; Gendron, D.; Boudreault, P. L. T.; Tessier, C.; Alem, S.; Tse, S. C.; Tao, Y.; Leclerc, M. Germafluorenes: New Heterocycles for Plastic Electronics. Macromolecules 2010, 43, 2328–2333.
1192 | CC(S1)=CC=C1C2=CC=C(C(S3)=CC=C3C(S4)=CC(C4=C5C6=CC=C(CCCCCCCCCCCC)S6)=C(C7=CC=C(CCCCCCCCCCCC)S7)C8=C5C=C(C)S8)C9=C2N=C(C%10=CC=CC=C%10)C(C%11=CC=CC=C%11)=N9 | P0F | 4.98 | 3.18 | 0.832 | 6.37 | 0.54 | 2.9 | 1.8 | 88.8 | 32.9 | 2.7 | 1162 | S250 |  | Yang, P.; Yuan, M.; Zeigler, D. F.; Watkins, S. E.; Lee, J. A.; Luscombe, C. K. Influence of Fluorine Substituents on the Film Dielectric Constant and Open-Circuit Voltage in Organic Photovoltaics. J. Mater. Chem. C 2014, 2, 3278–3284.
1193 | CC(S1)=CC=C1C2=C(F)C=C(C(S3)=CC=C3C(S4)=CC(C4=C5C6=CC=C(CCCCCCCCCCCC)S6)=C(C7=CC=C(CCCCCCCCCCCC)S7)C8=C5C=C(C)S8)C9=C2N=C(C%10=CC=CC=C%10)C(C%11=CC=CC=C%11)=N9 | P1F | 5.07 | 3.27 | 0.872 | 6.52 | 0.55 | 3.1 | 1.8 | 89.3 | 27.9 | 3.2 | 1180 | S250 |  | Yang, P.; Yuan, M.; Zeigler, D. F.; Watkins, S. E.; Lee, J. A.; Luscombe, C. K. Influence of Fluorine Substituents on the Film Dielectric Constant and Open-Circuit Voltage in Organic Photovoltaics. J. Mater. Chem. C 2014, 2, 3278–3284.
1194 | CC(S1)=CC=C1C2=C(F)C(F)=C(C(S3)=CC=C3C(S4)=CC(C4=C5C6=CC=C(CCCCCCCCCCCC)S6)=C(C7=CC=C(CCCCCCCCCCCC)S7)C8=C5C=C(C)S8)C9=C2N=C(C%10=CC=CC=C%10)C(C%11=CC=CC=C%11)=N9 | P2F | 5.08 | 3.27 | 0.914 | 6.84 | 0.59 | 3.7 | 1.81 | 101.5 | 33.4 | 3.04 | 1198 | S250 |  | Yang, P.; Yuan, M.; Zeigler, D. F.; Watkins, S. E.; Lee, J. A.; Luscombe, C. K. Influence of Fluorine Substituents on the Film Dielectric Constant and Open-Circuit Voltage in Organic Photovoltaics. J. Mater. Chem. C 2014, 2, 3278–3284.
1195 | CC(S1)=CC=C1C2=C(F)C(F)=C(C(S3)=CC=C3C(S4)=CC(C4=C5C6=CC=C(OC[C@H](CCCC)CC)C=C6)=C(C7=CC=C(OCC(CC)CCCC)C=C7)C8=C5C=C(C)S8)C9=C2N=C(C%10=CC=C(OC[C@@H](CC)CCCC)C=C%10)C(C%11=CC=C(OCC(CC)CCCC)C=C%11)=N9 | PBDT-DFQX-PP | 5.35 | 3.53 | 0.89 | 8.66 | 0.514 | 3.96 | 1.83 | 43.2 | 20.8 | 2.08 | 1363 | S251 |  | Wang, M.; Ma, D.; Shi, K.; Shi, S.; Chen, S.; Huang, C.; Qiao, Z.; Zhang, Z.-G.; Li, Y.; Li, X.; Wang, H. The Role of Conjugated Side Chains in High Performance Photovoltaic Polymers. J. Mater. Chem. A 2015, 3, 2802–2814.
1196 | CC(S1)=CC=C1C2=C(F)C(F)=C(C(S3)=CC=C3C(S4)=CC(C4=C5C6=CC=C(C[C@H](CCCC)CC)S6)=C(C7=CC=C(CC(CC)CCCC)S7)C8=C5C=C(C)S8)C9=C2N=C(C%10=CC=C(OC[C@@H](CC)CCCC)C=C%10)C(C%11=CC=C(OCC(CC)CCCC)C=C%11)=N9 | PBDT-DFQX-TP | 5.25 | 3.52 | 0.82 | 12.34 | 0.601 | 6.08 | 1.78 | 63.9 | 40.1 | 1.59 | 1343 | S251 |  | Wang, M.; Ma, D.; Shi, K.; Shi, S.; Chen, S.; Huang, C.; Qiao, Z.; Zhang, Z.-G.; Li, Y.; Li, X.; Wang, H. The Role of Conjugated Side Chains in High Performance Photovoltaic Polymers. J. Mater. Chem. A 2015, 3, 2802–2814.
1197 | CC(S1)=CC=C1C2=C(F)C(F)=C(C(S3)=CC=C3C(S4)=CC(C4=C5C6=CC=C(OC[C@H](CCCC)CC)C=C6)=C(C7=CC=C(OCC(CC)CCCC)C=C7)C8=C5C=C(C)S8)C9=C2N=C(C(S%10)=CC=C%10C[C@@H](CC)CCCC)C(C%11=CC=C(S%11)CC(CC)CCCC)=N9 | PBDT-DFQX-PT | 5.29 | 3.58 | 0.85 | 12.13 | 0.635 | 6.54 | 1.75 | 40.4 | 24.7 | 1.63 | 1343 | S251 |  | Wang, M.; Ma, D.; Shi, K.; Shi, S.; Chen, S.; Huang, C.; Qiao, Z.; Zhang, Z.-G.; Li, Y.; Li, X.; Wang, H. The Role of Conjugated Side Chains in High Performance Photovoltaic Polymers. J. Mater. Chem. A 2015, 3, 2802–2814.
1198 | CC(S1)=CC=C1C2=C(F)C(F)=C(C(S3)=CC=C3C(S4)=CC(C4=C5C6=CC=C(C[C@H](CCCC)CC)S6)=C(C7=CC=C(CC(CC)CCCC)S7)C8=C5C=C(C)S8)C9=C2N=C(C(S%10)=CC=C%10C[C@@H](CC)CCCC)C(C%11=CC=C(S%11)CC(CC)CCCC)=N9 | PBDT-DFQX-TT | 5.2 | 3.5 | 0.86 | 12.77 | 0.699 | 7.68 | 1.72 | 81.3 | 44.5 | 1.82 | 1322 | S251 |  | Wang, M.; Ma, D.; Shi, K.; Shi, S.; Chen, S.; Huang, C.; Qiao, Z.; Zhang, Z.-G.; Li, Y.; Li, X.; Wang, H. The Role of Conjugated Side Chains in High Performance Photovoltaic Polymers. J. Mater. Chem. A 2015, 3, 2802–2814.
1199 | CC(S1)=CC=C1C2=C(F)C(F)=C(C(S3)=CC=C3C(S4)=CC(C4=C5C6=CC=C(CCCCCCCC)S6)=C(C7=CC=C(CCCCCCCC)S7)C8=C5C=C(C)S8)C9=C2N=C(C%10=CC(OCCCCCCCC)=CC=C%10)C(C%11=CC=CC(OCCCCCCCC)=C%11)=N9 | PFQBDT-TR1 | 5.89 | 3.61 | 0.84 | 11.1 | 0.61 | 5.7 | 1.7 | 64 | 25 | 2.56 | 1343 | S252 |  | Tessarolo, M.; Gedefaw, D.; Bolognesi, M.; Liscio, F.; Henriksson, P.; Zhuang, W.; Milita, S.; Muccini, M.; Wang, E.; Seri, M.; Andersson, M. R. Structural Tuning of Quinoxaline-Benzodithiophene Copolymers via Alkyl Side Chain Manipulation: Synthesis, Characterization and Photovoltaic Properties. J. Mater. Chem. A 2014, 2, 11162–11170.
1200 | CC(S1)=CC=C1C2=C(F)C(F)=C(C(S3)=CC=C3C(S4)=CC(C4=C5C6=CC(CCCCCC)=C(CCCCCC)S6)=C(C7=CC(CCCCCC)=C(CCCCCC)S7)C8=C5C=C(C)S8)C9=C2N=C(C%10=CC(OCCCCCCCC)=CC=C%10)C(C%11=CC=CC(OCCCCCCCC)=C%11)=N9 | PFQBDT-T2R2 | 5.87 | 3.63 | 0.96 | 6.5 | 0.54 | 3.4 | 1.77 | 66 | 30 | 2.2 | 1455 | S252 |  | Tessarolo, M.; Gedefaw, D.; Bolognesi, M.; Liscio, F.; Henriksson, P.; Zhuang, W.; Milita, S.; Muccini, M.; Wang, E.; Seri, M.; Andersson, M. R. Structural Tuning of Quinoxaline-Benzodithiophene Copolymers via Alkyl Side Chain Manipulation: Synthesis, Characterization and Photovoltaic Properties. J. Mater. Chem. A 2014, 2, 11162–11170.
1201 | CC(S1)=CC=C1C2=CC(F)=C(C(S3)=CC=C3C(S4)=CC(C4=C5C6=CC=C(CC(CCCC)CC)S6)=C(C7=CC=C(CC(CC)CCCC)S7)C8=C5C=C(C)S8)C9=C2N=C(C%10=CC(OCCCCCCCC)=CC=C%10)C(C%11=CC=CC(OCCCCCCCC)=C%11)=N9 | PBDTTFTQ-EH | 5.29 | 3.05 | 0.78 | 13.2 | 0.708 | 7.29 | 1.68 | 181.1 | 64.7 | 2.79 | 1325 | S253 |  | Wu, H.; Zhao, B.; Wang, W.; Guo, Z.; Wei, W.; An, Z.; Gao, C.; Chen, H.; Xiao, B.; Xie, Y.; Wu, H.; Cao, Y. Side Chain Modification: An Effective Approach to Modulate the Energy Level of Benzodithiophene Based Polymers for High-Performance Solar Cells. J. Mater. Chem. A 2015, 3, 18115–18126.
1202 | CC(S1)=CC=C1C2=CC(F)=C(C(S3)=CC=C3C(S4)=CC(C4=C5C6=CC=C(CC(CCCC)CC)S6)=C(C7=CC=C(CC(CC)CCCC)S7)C8=C5C=C(C)S8)C9=C2N=C(C%10=CC=C(CCCCCCCC)S%10)C(C%11=CC=C(CCCCCCCC)S%11)=N9 | PBDTTFTQ-DO | 5.37 | 3.03 | 0.88 | 11.4 | 0.759 | 7.61 | 1.72 | 250.1 | 76 | 3.29 | 1304 | S253 |  | Wu, H.; Zhao, B.; Wang, W.; Guo, Z.; Wei, W.; An, Z.; Gao, C.; Chen, H.; Xiao, B.; Xie, Y.; Wu, H.; Cao, Y. Side Chain Modification: An Effective Approach to Modulate the Energy Level of Benzodithiophene Based Polymers for High-Performance Solar Cells. J. Mater. Chem. A 2015, 3, 18115–18126.
1203 | CC(S1)=CC=C1C2=CC(F)=C(C(S3)=CC=C3C(S4)=CC(C4=C5C6=CC(CCCCCCCC)=C(CCCCCCCC)S6)=C(C7=CC(CCCCCCCC)=C(CCCCCCCC)S7)C8=C5C=C(C)S8)C9=C2N=C(C%10=CC(OCCCCCCCC)=CC=C%10)C(C%11=CC=CC(OCCCCCCCC)=C%11)=N9 | PBDTTFTTQ-EH | 5.12 | 3.03 | 0.72 | 13.4 | 0.708 | 6.82 | 1.66 | 101.4 | 18.5 | 5.49 | 1549 | S253 |  | Wu, H.; Zhao, B.; Wang, W.; Guo, Z.; Wei, W.; An, Z.; Gao, C.; Chen, H.; Xiao, B.; Xie, Y.; Wu, H.; Cao, Y. Side Chain Modification: An Effective Approach to Modulate the Energy Level of Benzodithiophene Based Polymers for High-Performance Solar Cells. J. Mater. Chem. A 2015, 3, 18115–18126.
1204 | CC(S1)=CC=C1C2=CC(F)=C(C(S3)=CC=C3C(S4)=CC(C4=C5C6=CC(CCCCCCCC)=C(CCCCCCCC)S6)=C(C7=CC(CCCCCCCC)=C(CCCCCCCC)S7)C8=C5C=C(C)S8)C9=C2N=C(C%10=CC=C(CCCCCCCC)S%10)C(C%11=CC=C(CCCCCCCC)S%11)=N9 | PBDTTFTTQ-DO | 5.31 | 2.99 | 0.85 | 11.3 | 0.757 | 7.25 | 1.72 | 863.6 | 136 | 6.35 | 1529 | S253 |  | Wu, H.; Zhao, B.; Wang, W.; Guo, Z.; Wei, W.; An, Z.; Gao, C.; Chen, H.; Xiao, B.; Xie, Y.; Wu, H.; Cao, Y. Side Chain Modification: An Effective Approach to Modulate the Energy Level of Benzodithiophene Based Polymers for High-Performance Solar Cells. J. Mater. Chem. A 2015, 3, 18115–18126.
1205 | CC(S1)=CC=C1C2=C(OCCCCCCCC)C(OCCCCCCCC)=C(C(S3)=CC=C3C(S4)=CC(C4=C5OCC(CC)CCCCCC)=C(OC[C@@H](CCCCCC)CC)C6=C5C=C(C)S6)C7=C2N=C(C8=CC=CC(C=C9)=C8C%10=C9C=CC=C%10%11)C%11=N7 | PTTPPz-BDT | 5.29 | 3.08 | 0.74 | 9.79 | 0.582 | 4.25 | 1.7 | 191.8 | 57.5 | 3.33 | 1253 | S254 |  | Fan, Q.; Liu, Y.; Xiao, M.; Tan, H.; Wang, Y.; Su, W.; Yu, D.; Yang, R.; Zhu, W. Donor-Acceptor Copolymers Based on benzo[1,2-b:4,5-b′]dithiophene and Pyrene-Fused Phenazine for High-Performance Polymer Solar Cells. Org. Electron. 2014, 15, 3375–3383.
1206 | CC(S1)=CC=C1C2=C(OCCCCCCCC)C(OCCCCCCCC)=C(C(S3)=CC=C3C(S4)=CC(C4=C5C6=CC=C(CC(CC)CCCCCC)S6)=C(C7=CC=C(C[C@@H](CCCCCC)CC)S7)C8=C5C=C(C)S8)C9=C2N=C(C%10=CC=CC(C=C%11)=C%10C%12=C%11C=CC=C%12%13)C%13=N9 | PTTPPz-BDTT | 5.34 | 3.15 | 0.7 | 11.1 | 0.625 | 4.86 | 1.59 | 71.8 | 24.2 | 2.96 | 1385 | S254 |  | Fan, Q.; Liu, Y.; Xiao, M.; Tan, H.; Wang, Y.; Su, W.; Yu, D.; Yang, R.; Zhu, W. Donor-Acceptor Copolymers Based on benzo[1,2-b:4,5-b′]dithiophene and Pyrene-Fused Phenazine for High-Performance Polymer Solar Cells. Org. Electron. 2014, 15, 3375–3383.
1207 | CC(S1)=CC=C1C2=C3C(C(N(CC(CC)CCCC)C3=O)=O)=C(C(S4)=CC=C4C(S5)=CC(C5=C6C7=CC(CCCCCCCC)=C(CCCCCCCC)S7)=C(C8=CC(CCCCCCCC)=C(CCCCCCCC)S8)C9=C6C=C(C)S9)C%10=C2N=C(C%11=CC(OCCCCCCCC)=CC=C%11)C(C%12=CC=CC(OCCCCCCCC)=C%12)=N%10 | PBDT-PQD1 | 5.97 | 3.79 | 0.98 | 10.4 | 0.48 | 4.9 | 1.64 | 283.5 | 113.4 | 2.5 | 1712 | S255 |  | Xu, X.; Wang, C.; Bäcke, O.; James, D. I.; Bini, K.; Olsson, E.; Andersson, M. R.; Fahlman, M.; Wang, E. Pyrrolo[3,4-g]quinoxaline-6,8-Dione-Based Conjugated Copolymers for Bulk Heterojunction Solar Cells with High Photovoltages. Polym. Chem.2015, 6, 4624–4633.
1208 | CC(S1)=CC=C1C2=C3C(C(N(CC(CC)CCCC)C3=O)=O)=C(C(S4)=CC=C4C(S5)=CC(C5=C6C7=CC=C(CC(CCCC)CC)S7)=C(C8=CC=C(CC(CC)CCCC)S8)C9=C6C=C(C)S9)C%10=C2N=C(C%11=CC(OCCCCCCCC)=CC=C%11)C(C%12=CC=CC(OCCCCCCCC)=C%12)=N%10 | PBDT-PQD2 | 5.96 | 3.74 | 1.08 | 7.6 | 0.43 | 3.5 | 1.62 | 354.2 | 98.4 | 3.6 | 1488 | S255 |  | Xu, X.; Wang, C.; Bäcke, O.; James, D. I.; Bini, K.; Olsson, E.; Andersson, M. R.; Fahlman, M.; Wang, E. Pyrrolo[3,4-g]quinoxaline-6,8-Dione-Based Conjugated Copolymers for Bulk Heterojunction Solar Cells with High Photovoltages. Polym. Chem.2015, 6, 4624–4633.
1209 | CC(S1)=CC=C1C2=C3C(C(N(CC(CC)CCCC)C3=O)=O)=C(C(S4)=CC=C4C(S5)=CC(C5=C6OCC(CCCC)CC)=C(OCC(CC)CCCC)C7=C6C=C(C)S7)C8=C2N=C(C9=CC(OCCCCCCCC)=CC=C9)C(C%10=CC=CC(OCCCCCCCC)=C%10)=N8 | PBDT-PQD3 | 5.82 | 3.72 | 1.03 | 7.3 | 0.39 | 2.9 | 1.64 | 573.1 | 179.1 | 3.2 | 1356 | S255 |  | Xu, X.; Wang, C.; Bäcke, O.; James, D. I.; Bini, K.; Olsson, E.; Andersson, M. R.; Fahlman, M.; Wang, E. Pyrrolo[3,4-g]quinoxaline-6,8-Dione-Based Conjugated Copolymers for Bulk Heterojunction Solar Cells with High Photovoltages. Polym. Chem.2015, 6, 4624–4633.
1210 | CC(S1)=CC=C1C2=C3C(C(N(CC(CC)CCCC)C3=O)=O)=C(C(S4)=CC=C4C5=CC=C(C)S5)C6=C2N=C(C7=CC(OCCCCCCCC)=CC=C7)C(C8=CC=CC(OCCCCCCCC)=C8)=N6 | PT-PQD | 5.83 | 3.83 | 1 | 7.7 | 0.38 | 2.9 | 1.52 | 132.9 | 30.9 | 4.3 | 993 | S255 |  | Xu, X.; Wang, C.; Bäcke, O.; James, D. I.; Bini, K.; Olsson, E.; Andersson, M. R.; Fahlman, M.; Wang, E. Pyrrolo[3,4-g]quinoxaline-6,8-Dione-Based Conjugated Copolymers for Bulk Heterojunction Solar Cells with High Photovoltages. Polym. Chem.2015, 6, 4624–4633.
1211 | CC1=CC=C(C(N(CC(CCCCCCCC)CCCCCC)C2=O)=C(C2=C(C(S3)=CC=C3C(S4)=CC(C4=C5CCCCCCCC)=C(CCCCCCCC)C6=C5C=C(C)S6)N7CC(CCCCCC)CCCCCCCC)C7=O)S1 | O-HD | 5.15 | 3.28 | 0.71 | 9.4 | 0.61 | 4.1 | 1.45 | 91.6 | 42.8 | 2.14 | 1189 | S256 |  | Li, Z.; Zhang, Y.; Tsang, S. W.; Du, X.; Zhou, J.; Tao, Y.; Ding, J. Alkyl Side Chain Impact on the Charge Transport and Photovoltaic Properties of Benzodithiophene and Diketopyrrolopyrrole-Based Copolymers. J. Phys. Chem. C 2011, 115, 18002–18009.
1212 | CC1=CC=C(C(N(CC(CCCC)CCCCCC)C2=O)=C(C2=C(C(S3)=CC=C3C(S4)=CC(C4=C5CCC(CCCC)CCCCC)=C(CCC(CCCCC)CCCC)C6=C5C=C(C)S6)N7CC(CCCCCC)CCCC)C7=O)S1 | BO-BO | 5.14 | 3.34 | 0.59 | 3.4 | 0.46 | 0.93 | 1.51 | 82.3 | 33.2 | 2.48 | 1189 | S256 |  | Li, Z.; Zhang, Y.; Tsang, S. W.; Du, X.; Zhou, J.; Tao, Y.; Ding, J. Alkyl Side Chain Impact on the Charge Transport and Photovoltaic Properties of Benzodithiophene and Diketopyrrolopyrrole-Based Copolymers. J. Phys. Chem. C 2011, 115, 18002–18009.
1213 | CC1=CC=C(C(N(CCCCCCCC)C2=O)=C(C2=C(C(S3)=CC=C3C(S4)=CC(C4=C5CCC(CCCCCCCC)CCCCC)=C(CCC(CCCCC)CCCCCCCC)C6=C5C=C(C)S6)N7CCCCCCCC)C7=O)S1 | PU-O | 5.1 | 3.31 | 0.62 | 5.2 | 0.43 | 1.4 | 1.36 | 54.8 | 27.8 | 1.97 | 1189 | S256 |  | Li, Z.; Zhang, Y.; Tsang, S. W.; Du, X.; Zhou, J.; Tao, Y.; Ding, J. Alkyl Side Chain Impact on the Charge Transport and Photovoltaic Properties of Benzodithiophene and Diketopyrrolopyrrole-Based Copolymers. J. Phys. Chem. C 2011, 115, 18002–18009.
1214 | CC1=CC=C(C(N(CC(CCCCCC)CCCC)C2=O)=C(C2=C(C(S3)=CC=C3C(S4)=CC(C4=C5OCCCCCCCCCCCC)=C(OCCCCCCCCCCCC)C6=C5C=C(C)S6)N7CC(CCCC)CCCCCC)C7=O)S1 | PBDT-DPP (P1) | 5.3 | 3.8 | 0.64 | 11.27 | 0.602 | 4.35 | 1.5 | 130 | 40 | 3.4 | 1221 | S257 |  | Morse, G. E.; Tournebize, A.; Rivaton, A.; Chassé, T.; Taviot-Gueho, C.; Blouin, N.; Lozman, O. R.; Tierney, S. The Effect of Polymer Solubilizing Side-Chains on Solar Cell Stability. Phys. Chem. Chem. Phys. 2015, 17, 11884–11897.
1215 | CC1=CC=C(C(N(CC(CCCCCC)CCCC)C2=O)=C(C2=C(C(S3)=CC=C3C(S4)=CC(C4=C5CCCCCCCCCCCC)=C(CCCCCCCCCCCC)C6=C5C=C(C)S6)N7CC(CCCC)CCCCCC)C7=O)S1 | PBDT-DPP (P2) | 5.3 | 3.8 | 0.7 | 12.1 | 0.524 | 4.43 | 1.5 | 320 | 93 | 3.5 | 1189 | S257 |  | Morse, G. E.; Tournebize, A.; Rivaton, A.; Chassé, T.; Taviot-Gueho, C.; Blouin, N.; Lozman, O. R.; Tierney, S. The Effect of Polymer Solubilizing Side-Chains on Solar Cell Stability. Phys. Chem. Chem. Phys. 2015, 17, 11884–11897.
1216 | CC1=CC=C(C(N(CC(CCCCCCCCCCCC)CCCCCCCCCC)C2=O)=C(C2=C(C(S3)=CC=C3C(S4)=CC(C4=C5)=CC6=C5C=C(C)S6)N7CC(CCCCCCCCCCCC)CCCCCCCCCC)C7=O)S1 | PBDT-DPP (P3) | 5.4 | 3.9 | 0.68 | 8.75 | 0.453 | 2.69 | 1.5 | 72 | 32 | 2.2 | 1189 | S257 |  | Morse, G. E.; Tournebize, A.; Rivaton, A.; Chassé, T.; Taviot-Gueho, C.; Blouin, N.; Lozman, O. R.; Tierney, S. The Effect of Polymer Solubilizing Side-Chains on Solar Cell Stability. Phys. Chem. Chem. Phys. 2015, 17, 11884–11897.
1217 | CC1=CC=C(C(N(CC(CCCCCC)CCCC)C2=O)=C(C2=C(C(S3)=CC=C3C(S4)=CC(C4=C5C6=CC=C(CC(CC)CCCC)S6)=C(C7=CC=C(CC(CC)CCCC)S7)C8=C5C=C(C)S8)N9CC(CCCC)CCCCCC)C9=O)S1 | PBDT-DPP (P4) | 5.4 | 3.9 | 0.66 | 13.6 | 0.329 | 2.95 | 1.5 | 730 | 130 | 5.5 | 1241 | S257 |  | Morse, G. E.; Tournebize, A.; Rivaton, A.; Chassé, T.; Taviot-Gueho, C.; Blouin, N.; Lozman, O. R.; Tierney, S. The Effect of Polymer Solubilizing Side-Chains on Solar Cell Stability. Phys. Chem. Chem. Phys. 2015, 17, 11884–11897.
1218 | CC1=CC=C(C(N(CC(CCCC)CC)C2=O)=C(C2=C(C(S3)=CC=C3C(S4)=CC(C4=C5C6=CC=C(CC(CC)CCCC)O6)=C(C7=CC=C(CC(CC)CCCC)O7)C8=C5C=C(C)S8)N9CC(CC)CCCC)C9=O)S1 | PBDTF-DPP | 5.16 | 3.64 | 0.69 | 10.46 | 0.489 | 3.5 | 1.44 | 141.8 | 26.4 | 5.37 | 1097 | S259 |  | Wang, Y.; Yang, F.; Liu, Y.; Peng, R.; Chen, S.; Ge, Z. New Alkylfuranyl-Substituted Benzo[1,2-b:4,5-b′]Dithiophene-Based Donor − Acceptor Polymers for Highly Efficient Solar Cells. Macromolecules 2013, 46, 1368–1375.
1219 | CC1=CC=C(C(N(CC(CCCC)CC)C2=O)=C(C2=C(C(O3)=CC=C3C(S4)=CC(C4=C5C6=CC=C(CC(CC)CCCC)O6)=C(C7=CC=C(CC(CC)CCCC)O7)C8=C5C=C(C)S8)N9CC(CC)CCCC)C9=O)O1 | PBDTF-DPPF | 5.24 | 3.74 | 0.72 | 12.64 | 0.565 | 5.1 | 1.47 | 169.3 | 30.5 | 5.55 | 1065 | S259 |  | Wang, Y.; Yang, F.; Liu, Y.; Peng, R.; Chen, S.; Ge, Z. New Alkylfuranyl-Substituted Benzo[1,2-b:4,5-b′]Dithiophene-Based Donor − Acceptor Polymers for Highly Efficient Solar Cells. Macromolecules 2013, 46, 1368–1375.
1220 | CC1=CC=C(C(N(CC(CCCC)CC)C2=O)=C(C2=C(C(S3)=CC=C3C(S4)=CC(C4=C5OCC(CC)CCCC)=C(OCC(CC)CCCC)C6=C5C=C(C)S6)N7CC(CC)CCCC)C7=O)S1 | PBDT-DPP | 5.05 | 3.4 | 0.62 | 3.87 | 0.4 | 1 | 1.56 | 152 | 28.9 | 5.26 | 997 | S259 |  | Wang, Y.; Yang, F.; Liu, Y.; Peng, R.; Chen, S.; Ge, Z. New Alkylfuranyl-Substituted Benzo[1,2-b:4,5-b′]Dithiophene-Based Donor − Acceptor Polymers for Highly Efficient Solar Cells. Macromolecules 2013, 46, 1368–1375.
1221 | CC1=CC=C(C(N(CC(CCCC)CC)C2=O)=C(C2=C(C(O3)=CC=C3C(S4)=CC(C4=C5OCC(CC)CCCC)=C(OCC(CC)CCCC)C6=C5C=C(C)S6)N7CC(CC)CCCC)C7=O)O1 | PBDT-DPPF | 5.15 | 3.44 | 0.63 | 8.78 | 0.533 | 2.9 | 1.59 | 154.3 | 29.5 | 5.23 | 965 | S259 |  | Wang, Y.; Yang, F.; Liu, Y.; Peng, R.; Chen, S.; Ge, Z. New Alkylfuranyl-Substituted Benzo[1,2-b:4,5-b′]Dithiophene-Based Donor − Acceptor Polymers for Highly Efficient Solar Cells. Macromolecules 2013, 46, 1368–1375.
1222 | O=C1N(CC(CC)CCCC)C(C2=CC=C(C3=CC=C4C(N(C(CCCCCCCCCC)CCCCCCCCCC)C5=C4C=CC(C)=C5)=C3)S2)=C6C1=C(C7=CC=C(C)S7)N(CC(CC)CCCC)C6=O | PC-DTDPP | 5.42 | 3.64 | 0.76 | 5.35 | 0.56 | 2.26 | 1.63 | 161.6 | 91.3 | 1.77 | 1012 | S26 |  | Zhou, E.; Yamakawa, S.; Tajima, K.; Yang, C.; Hashimoto, K. Synthesis and Photovoltaic Properties of Diketopyrrolopyrrole-Based Donor-Acceptor Copolymers. Chem. Mater. 2009, 21, 4055–4061.
1223 | O=C1N(CCCCCCCC)C(C2=CC=C(C)S2)=C3C1=C(C4=CC=C(C5=CC=C6C(C(CCCCCCCC)(CCCCCCCC)C7=C6C=CC(C)=C7)=C5)S4)N(CCCCCCCC)C3=O | PF-DTDPP | 5.35 | 3.66 | 0.74 | 2.51 | 0.47 | 0.88 | 1.75 | 27.1 | 15.3 | 1.77 | 941 | S26 |  | Zhou, E.; Yamakawa, S.; Tajima, K.; Yang, C.; Hashimoto, K. Synthesis and Photovoltaic Properties of Diketopyrrolopyrrole-Based Donor-Acceptor Copolymers. Chem. Mater. 2009, 21, 4055–4061.
1224 | O=C1N(C[C@@H](CCCC)CC)C(C2=CC=C(C)S2)=C3C1=C(C4=CC=C(C5=CC(N(C(C[C@@H](CCCC)CC)CC(CCCC)CC)C6=C7SC(C)=C6)=C7S5)S4)N(C[C@H](CC)CCCC)C3=O | PDTP-DTDPP | 5.02 | 3.64 | 0.44 | 4.47 | 0.57 | 1.12 | 1.13 | 14.5 | 8.5 | 1.7 | 968 | S26 |  | Zhou, E.; Yamakawa, S.; Tajima, K.; Yang, C.; Hashimoto, K. Synthesis and Photovoltaic Properties of Diketopyrrolopyrrole-Based Donor-Acceptor Copolymers. Chem. Mater. 2009, 21, 4055–4061.
1225 | CC1=CC2=C(C(C3=CC(C=C(CC(CC)CCCC)C=C4)=C4S3)=C(C=C(C5=CC=C(C6=C(OCC(CC(CC)CCCC)(CC(CCCC)CC)CO7)C7=C(C8=CC=C(C)C9=NSN=C89)S6)C%10=NSN=C5%10)S%11)C%11=C2C%12=CC(C=C(CC(CCCC)CC)C=C%13)=C%13S%12)S1 | P1 | 5.2 | 3.56 | 0.81 | 6.27 | 0.369 | 1.93 | 1.64 | 58.3 | 30.7 | 1.9 | 1353 | S260 |  | Chakravarthi, N.; Gunasekar, K.; Jin, S.-H.; Lee, J. H. Synthesis and Photovoltaic Properties of 2D π-Conjugated Polymers Based on Alkylbenzothiophene Substituted Benzodithiophene Donor Unit with Titanium Sub-Oxide (TiOX as an Interlayer in the Bulk Heterojunction Device Structure. J. Inorg. Organomet. Polym. Mater. 2015, 25, 107–117.
1226 | CC1=CC=C(C(N(CC(CCCCCC)CCCCCCCC)C2=O)=C(C2=C(C(S3)=CC=C3C(S4)=CC(C4=C5C6=CC(C=C(CC(CCCC)CC)C=C7)=C7S6)=C(C8=CC(C=C(CC(CC)CCCC)C=C9)=C9S8)C%10=C5C=C(C)S%10)N%11CC(CCCCCCCC)CCCCCC)C%11=O)S1 | P2 | 5.26 | 3.89 | 0.78 | 5.15 | 0.581 | 2.6 | 1.37 | 49.3 | 28.3 | 1.74 | 1453 | S260 |  | Chakravarthi, N.; Gunasekar, K.; Jin, S.-H.; Lee, J. H. Synthesis and Photovoltaic Properties of 2D π-Conjugated Polymers Based on Alkylbenzothiophene Substituted Benzodithiophene Donor Unit with Titanium Sub-Oxide (TiOX as an Interlayer in the Bulk Heterojunction Device Structure. J. Inorg. Organomet. Polym. Mater. 2015, 25, 107–117.
1227 | CC1=CC=C(C(N(CC(CCCC)CC)C2=O)=C(C2=C(C(S3)=CC=C3C(S4)=CC(C4=C5C#CC6=CC(C7=CC=C(OCC(CCCC)CC)C=C7)=CC=C6)=C(C#CC8=C([H])C(C9=CC=C(OCC(CCCC)CC)C=C9)=CC=C8[H])C%10=C5C=C(C)S%10)N%11CC(CC)CCCC)C%11=O)S1 | PBDTBPA(H)-DPP | 5.25 | 3.86 | 0.74 | 13.17 | 0.57 | 5.58 | 1.39 | 71.3 | - | - | 1349 | S261 |  | Chakravarthi, N.; Gunasekar, K.; Kranthiraja, K.; Kim, T.; Cho, W.; Kim, C. S.; Kim, D.-H.; Song, M.; Jin, S.-H. The Effect of With/without Resonance-Mediated Interactions on the Organic Solar Cell Performance of New 2D π-Conjugated Polymers. Polym. Chem.2015, 6, 7149–7159.
1228 | CC1=CC=C(C(N(CC(CCCC)CC)C2=O)=C(C2=C(C(S3)=CC=C3C(S4)=CC(C4=C5C#CC6=C(F)C(C7=CC=C(OCC(CCCC)CC)C=C7)=CC=C6F)=C(C#CC8=C(F)C(C9=CC=C(OCC(CCCC)CC)C=C9)=CC=C8F)C%10=C5C=C(C)S%10)N%11CC(CC)CCCC)C%11=O)S1 | PBDTBPA(F)-DPP | 5.2 | 3.91 | 0.68 | 9.89 | 0.5 | 4.04 | 1.29 | 24.3 | - | - | 1421 | S261 |  | Chakravarthi, N.; Gunasekar, K.; Kranthiraja, K.; Kim, T.; Cho, W.; Kim, C. S.; Kim, D.-H.; Song, M.; Jin, S.-H. The Effect of With/without Resonance-Mediated Interactions on the Organic Solar Cell Performance of New 2D π-Conjugated Polymers. Polym. Chem.2015, 6, 7149–7159.
1229 | CC1=CC=C(C(N(CCCCCCCCCCCCC2=CC=C(C3=CC=C(C#N)C=C3)C=C2)C4=O)=C(C4=C(C(S5)=CC=C5C6=CC(C(OCC(CC)CCCC)=C(SC(C)=C7)C7=C8OCC(CC)CCCC)=C8S6)N9CCCCCCCCCCCCC%10=CC=C(C%11=CC=C(C#N)C=C%11)C=C%10)C9=O)S1 | PBDTDPPcbp | 5.39 | 3.57 | 0.68 | 4.11 | 0.448 | 1.3 | 1.82 | 72.9 | 33 | 2.21 | 1463 | S262 |  | Han, Y.; Chen, L.; Chen, Y. Diketopyrrolopyrrole-Based Liquid Crystalline Conjugated Donor-Acceptor Copolymers with Reduced Band Gap for Polymer Solar Cells. J. Polym. Sci. Part A Polym. Chem. 2013, 51, 258–266.
1230 | CC1=CC=C(C(N(CCCCCCCCCCCCC2=CC=C(C3=CC=C(C#N)C=C3)C=C2)C4=O)=C(C4=C(C(S5)=CC=C5C6=CC7=C(C8=CC=C(C)C=C8N7C(CCCCCCCC)CCCCCCCC)C=C6)N9CCCCCCCCCCCCC%10=CC=C(C%11=CC=C(C#N)C=C%11)C=C%10)C9=O)S1 | PCBTDPPcbp | 5.43 | 3.38 | 0.8 | 4.72 | 0.319 | 1.2 | 2.05 | 70.8 | 28.1 | 2.52 | 1422 | S262 |  | Han, Y.; Chen, L.; Chen, Y. Diketopyrrolopyrrole-Based Liquid Crystalline Conjugated Donor-Acceptor Copolymers with Reduced Band Gap for Polymer Solar Cells. J. Polym. Sci. Part A Polym. Chem. 2013, 51, 258–266.
1231 | CC1=CN=C(C(N(CC(CCCCCCCCCC)CCCCCCCCCCCC)C2=O)=C3C2=C(C4=NC=C(C5=CC(C=C(SC(C)=C6)C6=C7)=C7S5)S4)N(C[C@H](CCCCCCCCCCCC)CCCCCCCCCC)C3=O)S1 | PDPP2TzBDT | 5.51 | 3.98 | 0.98 | 6.2 | 0.53 | 3.2 | 1.53 | 326.3 | 85.2 | 3.83 | 1191 | S263 |  | Li, W.; Hendriks, K. H.; Furlan, A.; Wienk, M. M.; Janssen, R. A. J. High Quantum Efficiencies in Polymer Solar Cells at Energy Losses below 0.6 eV. J. Am. Chem. Soc.2015, 137, 2231–2234.
1232 | CC1=CN=C(C(N(CC(CCCCCCCCCC)CCCCCCCCCCCC)C2=O)=C3C2=C(C4=NC=C(C5=CC=C(C6=CC=C(C)S6)S5)S4)N(C[C@H](CCCCCCCCCCCC)CCCCCCCCCC)C3=O)S1 | PDPP2Tz2T | 5.46 | 3.99 | 0.92 | 8.8 | 0.63 | 5.1 | 1.47 | 196 | 108.9 | 1.8 | 1167 | S263 |  | Li, W.; Hendriks, K. H.; Furlan, A.; Wienk, M. M.; Janssen, R. A. J. High Quantum Efficiencies in Polymer Solar Cells at Energy Losses below 0.6 eV. J. Am. Chem. Soc.2015, 137, 2231–2234.
1233 | CC1=CN=C(C(N(CC(CCCCCC)CCCC)C2=O)=C3C2=C(C4=NC=C(C5=CC(N(CC(CC)CCCC)C6=C7SC(C)=C6)=C7S5)S4)N(C[C@H](CCCCCC)CCCC)C3=O)S1 | PDPP2TzDTP | 5.18 | 3.9 | 0.69 | 14.9 | 0.54 | 5.6 | 1.28 | 274.4 | 88.5 | 3.1 | 955 | S263 |  | Li, W.; Hendriks, K. H.; Furlan, A.; Wienk, M. M.; Janssen, R. A. J. High Quantum Efficiencies in Polymer Solar Cells at Energy Losses below 0.6 eV. J. Am. Chem. Soc.2015, 137, 2231–2234.
1234 | CC1=C(CC(CCCCCC)CCCCCCCC)C=C(C2=C(F)C(F)=C(C3=CC(CC(CCCCCC)CCCCCCCC)=C(C4=CC=C(C5=CC=C(C)S5)S4)S3)C6=NSN=C62)S1 | PffBT-T4-2HD | 5.21 | 3.56 | 0.73 | 14.8 | 0.644 | 7.2 | 1.65 | 25.8 | 13.9 | 1.86 | 976 | S264 |  | Hu, H.; Jiang, K.; Yang, G.; Liu, J.; Li, Z.; Lin, H.; Liu, Y.; Zhao, J.; Zhang, J.; Huang, F.; Qu, Y.; Ma, W.; Yan, H. Terthiophene-Based D-A Polymer with an Asymmetric Arrangement of Alkyl Chains That Enables Efficient Polymer Solar Cells. J. Am. Chem. Soc. 2015, 137, 14149–14157.
1235 | CC1=C(CC(CCCCCC)CCCCCCCC)C=C(C2=C(F)C(F)=C(C3=CC(CC(CCCCCC)CCCCCCCC)=C(C4=CC=C(C)S4)S3)C5=NSN=C52)S1 | PffBT-T3(1,3) | 5.35 | 3.75 | 0.77 | 10.6 | 0.453 | 3.9 | 1.6 | 56 | 37.7 | 1.49 | 894 | S264 |  | Hu, H.; Jiang, K.; Yang, G.; Liu, J.; Li, Z.; Lin, H.; Liu, Y.; Zhao, J.; Zhang, J.; Huang, F.; Qu, Y.; Ma, W.; Yan, H. Terthiophene-Based D-A Polymer with an Asymmetric Arrangement of Alkyl Chains That Enables Efficient Polymer Solar Cells. J. Am. Chem. Soc. 2015, 137, 14149–14157.
1236 | FC(C(F)=C(C1=CC(CC(CCCCCC)CCCCCCCC)=C(C2=CC(CC(CCCCCCCC)CCCCCC)=C(C3=CC=C(C4=C(F)C(F)=C(C5=CC=C(C)S5)C6=NSN=C64)S3)S2)S1)C7=NSN=C78)=C8C9=CC(CC(CCCCCC)CCCCCCCC)=C(C%10=CC(CC(CCCCCC)CCCCCCCC)=C(C)S%10)S9 | PffBT-T3((1,2)-1 | 5.31 | 3.68 | 0.82 | 18.5 | 0.641 | 10 | 1.63 | 129 | 72.2 | 1.79 | 1759 | S264 |  | Hu, H.; Jiang, K.; Yang, G.; Liu, J.; Li, Z.; Lin, H.; Liu, Y.; Zhao, J.; Zhang, J.; Huang, F.; Qu, Y.; Ma, W.; Yan, H. Terthiophene-Based D-A Polymer with an Asymmetric Arrangement of Alkyl Chains That Enables Efficient Polymer Solar Cells. J. Am. Chem. Soc. 2015, 137, 14149–14157.
1237 | FC(C(F)=C(C1=CC(CC(CCCCCC)CCCCCCCC)=C(C2=CC(CC(CCCCCCC)CCCCCC)=C(C3=CC=C(C4=C(F)C(F)=C(C5=CC=C(C)S5)C6=NSN=C64)S3)S2)S1)C7=NSN=C78)=C8C9=CC(CC(CCCCCC)CCCCCCCC)=C(C%10=CC(CC(CCCCCC)CCCCCCC)=C(C)S%10)S9 | PffBT-T3(1,2)-2 | 5.31 | 3.68 | 0.82 | 18.7 | 0.683 | 10.7 | 1.63 | 109.6 | 66.1 | 1.66 | 1731 | S264 |  | Hu, H.; Jiang, K.; Yang, G.; Liu, J.; Li, Z.; Lin, H.; Liu, Y.; Zhao, J.; Zhang, J.; Huang, F.; Qu, Y.; Ma, W.; Yan, H. Terthiophene-Based D-A Polymer with an Asymmetric Arrangement of Alkyl Chains That Enables Efficient Polymer Solar Cells. J. Am. Chem. Soc. 2015, 137, 14149–14157.
1238 | CC1=C(CC(CCCCCCCCCCCCCC)CCCCCCCCCCCCCC)C=C(C2=C(F)C(F)=C(C3=CC(CC(CCCCCCCCCCCCCC)CCCCCCCCCCCCCC)=C(C4=CC=C(C5=C(F)C(F)=C(C6=CC=C(C)S6)C7=NSN=C75)S4)S3)C8=NSN=C82)S1 | PffBT-T2 | 5.38 | 3.77 | 0.88 | 10.1 | 0.486 | 4.5 | 1.61 | 98 | 58.4 | 1.68 | 1539 | S264 |  | Hu, H.; Jiang, K.; Yang, G.; Liu, J.; Li, Z.; Lin, H.; Liu, Y.; Zhao, J.; Zhang, J.; Huang, F.; Qu, Y.; Ma, W.; Yan, H. Terthiophene-Based D-A Polymer with an Asymmetric Arrangement of Alkyl Chains That Enables Efficient Polymer Solar Cells. J. Am. Chem. Soc. 2015, 137, 14149–14157.
1239 | CC(S1)=C(CC(CCCCCCCCCCCC)CCCCCCCCCC)C=C1C2=CC3=C(C4=NSN=C42)C=C(C5=CC(CC(CCCCCCCCCC)CCCCCCCCCCCC)=C(C6=CC(CCCCCCCCCCCC)=C(C7=NC8=CC9=C(N=C(C%10=C(CCCCCCCCCCCC)C=C(C)S%10)S9)C=C8S7)S6)S5)C%11=NSN=C3%11 | EC12-DT | 5.51 | 3.8 | 0.861 | 13.3 | 0.575 | 6.59 | 1.71 | 69 | 33 | 2.1 | 1799 | S265 |  | Al-Naamani, E.; Gopal, A.; Ide, M.; Osaka, I.; Saeki, A. Exploring Alkyl Chains in Benzobisthiazole-Naphthobisthiadiazole Polymers: Impact on Solar-Cell Performance, Crystalline Structures, and Optoelectronics. ACS Appl. Mater. Interfaces 2017, 9, 37702–37711.
1240 | CC(S1)=C(CC(CCCCCCCC)CCCCCCCCCC)C=C1C2=CC3=C(C4=NSN=C42)C=C(C5=CC(CC(CCCCCCCCCC)CCCCCCCC)=C(C6=CC(CCCCCCCCCCCC)=C(C7=NC8=CC9=C(N=C(C%10=C(CCCCCCCCCCCC)C=C(C)S%10)S9)C=C8S7)S6)S5)C%11=NSN=C3%11 | EC12-OD | 5.5 | 3.77 | 0.873 | 7.37 | 0.564 | 3.63 | 1.73 | 98 | 58 | 1.7 | 1687 | S265 |  | Al-Naamani, E.; Gopal, A.; Ide, M.; Osaka, I.; Saeki, A. Exploring Alkyl Chains in Benzobisthiazole-Naphthobisthiadiazole Polymers: Impact on Solar-Cell Performance, Crystalline Structures, and Optoelectronics. ACS Appl. Mater. Interfaces 2017, 9, 37702–37711.
1241 | CC(S1)=C(CC(CCCCCCCC)CCCCCC)C=C1C2=CC3=C(C4=NSN=C42)C=C(C5=CC(CC(CCCCCC)CCCCCCCC)=C(C6=CC(CC(CCCCCC)CCCCCCCC)=C(C7=NC8=CC9=C(N=C(C%10=C(CC(CCCCCCCC)CCCCCC)C=C(C)S%10)S9)C=C8S7)S6)S5)C%11=NSN=C3%11 | EHD-HD | 5.57 | 3.85 | 0.931 | 4.32 | 0.629 | 2.53 | 1.72 | 48 | 34 | 1.4 | 1687 | S265 |  | Al-Naamani, E.; Gopal, A.; Ide, M.; Osaka, I.; Saeki, A. Exploring Alkyl Chains in Benzobisthiazole-Naphthobisthiadiazole Polymers: Impact on Solar-Cell Performance, Crystalline Structures, and Optoelectronics. ACS Appl. Mater. Interfaces 2017, 9, 37702–37711.
1242 | CC(S1)=C(CC(CCCC)CCCCCC)C=C1C2=CC3=C(C4=NSN=C42)C=C(C5=CC(CC(CCCCCC)CCCC)=C(C6=CC(CC(CCCCCC)CCCCCCCC)=C(C7=NC8=CC9=C(N=C(C%10=C(CC(CCCCCCCC)CCCCCC)C=C(C)S%10)S9)C=C8S7)S6)S5)C%11=NSN=C3%11 | EHD-BO | 5.45 | 3.76 | 0.811 | 9.3 | 0.491 | 3.7 | 1.69 | 66 | 51 | 1.3 | 1575 | S265 |  | Al-Naamani, E.; Gopal, A.; Ide, M.; Osaka, I.; Saeki, A. Exploring Alkyl Chains in Benzobisthiazole-Naphthobisthiadiazole Polymers: Impact on Solar-Cell Performance, Crystalline Structures, and Optoelectronics. ACS Appl. Mater. Interfaces 2017, 9, 37702–37711.
1243 | CC(S1)=C(CC(CCCC)CCCCCC)C=C1C2=CC3=C(C4=NSN=C42)C=C(C5=CC(CC(CCCCCC)CCCC)=C(C6=CC(CC(CCCCCC)CCCC)=C(C7=NC8=CC9=C(N=C(C%10=C(CC(CCCC)CCCCCC)C=C(C)S%10)S9)C=C8S7)S6)S5)C%11=NSN=C3%11 | EBO-BO | 5.44 | 3.76 | 0.834 | 8.61 | 0.43 | 3.09 | 1.68 | 33 | 25 | 1.4 | 1463 | S265 |  | Al-Naamani, E.; Gopal, A.; Ide, M.; Osaka, I.; Saeki, A. Exploring Alkyl Chains in Benzobisthiazole-Naphthobisthiadiazole Polymers: Impact on Solar-Cell Performance, Crystalline Structures, and Optoelectronics. ACS Appl. Mater. Interfaces 2017, 9, 37702–37711.
1244 | CC1=CC=C(/C(C(N2CC(CCCCCCCC)CCCCCCCCCC)=O)=C(C(N3CC(CCCCCCCCCC)CCCCCCCC)=O)/C4=C3C=C(C=C4)C5=CC=C(C)S5)C2=C1 | PT-ID1 | 5.49 | 3.91 | 0.87 | 1.76 | 0.6 | 0.92 | 1.58 | 36.1 | 17.2 | 2.1 | 933 | S266 |  | Zhang, G.; Fu, Y.; Xie, Z.; Zhang, Q. Synthesis and Photovoltaic Properties of New Low Bandgap Isoindigo-Based Conjugated Polymers. Macromolecules 2011, 44, 1414–1420.
1245 | CC1=CC=C(/C(C(N2CC(CCCCCCCC)CCCCCCCCCC)=O)=C(C(N3CC(CCCCCCCCCC)CCCCCCCC)=O)/C4=C3C=C(C=C4)C5=CC(SC(C)=C6)=C6S5)C2=C1 | PTT-ID1 | 5.43 | 3.88 | 0.84 | 3.9 | 0.53 | 1.74 | 1.55 | 127.8 | 37.6 | 3.4 | 989 | S266 |  | Zhang, G.; Fu, Y.; Xie, Z.; Zhang, Q. Synthesis and Photovoltaic Properties of New Low Bandgap Isoindigo-Based Conjugated Polymers. Macromolecules 2011, 44, 1414–1420.
1246 | CC1=CC2=C(OCC(CC)CCCC)C(S3)=C(C(OCC(CC)CCCC)=C2S1)C=C3C4=CC5=C(/C(C(N5CC(CC)CCCC)=O)=C6C(N(CC(CCCC)CC)C7=CC(C)=CC=C7\6)=O)C=C4 | PBDT-ID | 5.2 | 3.66 | 0.71 | 7.93 | 0.34 | 1.91 | 1.54 | 32.6 | 21.9 | 1.5 | 959 | S266 |  | Zhang, G.; Fu, Y.; Xie, Z.; Zhang, Q. Synthesis and Photovoltaic Properties of New Low Bandgap Isoindigo-Based Conjugated Polymers. Macromolecules 2011, 44, 1414–1420.
1247 | CC1=CC2=C(OCC(CC)CCCC)C(S3)=C(C(OCC(CCCC)CC)=C2S1)C=C3C4=CC=C(/C(C(N5CC(CCCCCCCCCC)CCCCCCCC)=O)=C/C6=CC=C(C7=CC=C(/C=C8C(C=CC(C)=C9)=C9N(CC(CCCCCCCCCC)CCCCCCCC)C/8=O)S7)S6)C5=C4 | PBDT?IBTI | 5.24 | 3.72 | 0.77 | 11.71 | 0.71 | 6.41 | 1.71 | 115.8 | 43.5 | 2.67 | 1485 | S267 |  | Li, S. G.; Yuan, Z. C.; Yuan, J. Y.; Deng, P.; Zhang, Q.; Sun, B. Q. An Expanded Isoindigo Unit as a New Building Block for a Conjugated Polymer Leading to HighPerformance Solar Cells. J. Mater. Chem. A 2014, 2, 5427–5433.
1248 | O=C(N1CC(CCCCCCCC)CCCCCC)/C(C2=C1C=C(C)C=C2)=C3C(N(CC(CCCCCC)CCCCCCCC)C4=CC(C5=CC(C)=C(C6=C(C)C=C(C)S6)S5)=CC=C4/3)=O | PMIM | 5.93 | 3.84 | 0.73 | 6.24 | 0.36 | 1.64 | 1.53 | 42.2 | 20.1 | 2.1 | 931 | S268 |  | Zhuang, W.; Bolognesi, M.; Seri, M.; Henriksson, P.; Gedefaw, D.; Kroon, R.; Jarvid, M.; Lundin, A.; Wang, E.; Muccini, M.; Andersson, M. R. Influence of Incorporating Different Electron-Rich Thiophene-Based Units on the Photovoltaic Properties of Isoindigo-Based Conjugated Polymers: An Experimental and DFT Study. Macromolecules 2013, 46, 8488−8499.
1249 | O=C(N1CC(CCCCCCCC)CCCCCC)/C(C2=C1C=C(C)C=C2)=C3C(N(CC(CCCCCC)CCCCCCCC)C4=CC(C5=CC(C)=C(C6=CC=C(C7=C(C)C=C(C)S7)S6)S5)=CC=C4/3)=O | PT-MIM | 5.78 | 3.83 | 0.7 | 10.56 | 0.48 | 3.55 | 1.57 | 24.1 | 13.4 | 1.8 | 1013 | S268 |  | Zhuang, W.; Bolognesi, M.; Seri, M.; Henriksson, P.; Gedefaw, D.; Kroon, R.; Jarvid, M.; Lundin, A.; Wang, E.; Muccini, M.; Andersson, M. R. Influence of Incorporating Different Electron-Rich Thiophene-Based Units on the Photovoltaic Properties of Isoindigo-Based Conjugated Polymers: An Experimental and DFT Study. Macromolecules 2013, 46, 8488−8499.
1250 | O=C(N1CC(CCCCCCCC)CCCCCC)/C(C2=C1C=C(C)C=C2)=C3C(N(CC(CCCCCC)CCCCCCCC)C4=CC(C5=CC(C)=C(C6=CC7=C(OCC(CCCC)CC)C8=C(C=C(C9=C(C)C=C(C)S9)S8)C(OCC(CCCC)CC)=C7S6)S5)=CC=C4/3)=O | PBDTO-MIM | 5.87 | 3.91 | 0.73 | 10.7 | 0.64 | 4.98 | 1.66 | 190.5 | 63.5 | 3 | 1375 | S268 |  | Zhuang, W.; Bolognesi, M.; Seri, M.; Henriksson, P.; Gedefaw, D.; Kroon, R.; Jarvid, M.; Lundin, A.; Wang, E.; Muccini, M.; Andersson, M. R. Influence of Incorporating Different Electron-Rich Thiophene-Based Units on the Photovoltaic Properties of Isoindigo-Based Conjugated Polymers: An Experimental and DFT Study. Macromolecules 2013, 46, 8488−8499.
1251 | O=C(N1CC(CCCCCCCC)CCCCCC)/C(C2=C1C=C(C)C=C2)=C3C(N(CC(CCCCCC)CCCCCCCC)C4=CC(C5=CC(C)=C(C6=CC7=C(CCC(CCCC)CCCCCC)C8=C(C=C(C9=C(C)C=C(C)S9)S8)C(CCC(CCCC)CCCCCC)=C7S6)S5)=CC=C4/3)=O | PBDTA-MIM | 5.94 | 3.81 | 0.8 | 10.2 | 0.65 | 5.36 | 1.66 | 277.2 | 69.3 | 4 | 1483 | S268 |  | Zhuang, W.; Bolognesi, M.; Seri, M.; Henriksson, P.; Gedefaw, D.; Kroon, R.; Jarvid, M.; Lundin, A.; Wang, E.; Muccini, M.; Andersson, M. R. Influence of Incorporating Different Electron-Rich Thiophene-Based Units on the Photovoltaic Properties of Isoindigo-Based Conjugated Polymers: An Experimental and DFT Study. Macromolecules 2013, 46, 8488−8499.
1252 | CC1=CC2=C(OCC(CC)CCCC)C(S3)=C(C(OCC(CC)CCCC)=C2S1)C=C3C4=CC5=C(/C(C(N5CC(CCCCCCCC)CCCCCC)=O)=C6C(N(CC(CCCCCC)CCCCCCCC)C7=CC(C)=CC=C7\6)=O)C=C4 | PBDT-ID | 5.81 | 4.18 | 0.85 | 6.4 | 0.52 | 2.8 | 1.63 | 165 | 33 | 5 | 1183 | S269 |  | Ma, Z.; Dang, D.; Tang, Z.; Gedefaw, D.; Bergqvist, J.; Zhu, W.; Mammo, W.; Andersson, M. R.; Inganäs, O.; Zhang, F.; Wang, E. A Facile Method to Enhance Photovoltaic Performance of Benzodithiophene- Isoindigo Polymers by Inserting Bithiophene Spacer. Adv. Energy Mater. 2014, 4, 1301455/1–6.
1253 | CC1=CC2=C(OCC(CC)CCCC)C3=C(C(OCC(CC)CCCC)=C2S1)C=C(C4=CC=C(C5=CC6=C(/C(C(N6CC(CCCCCCCC)CCCCCC)=O)=C7C(N(CC(CCCCCC)CCCCCCCC)C8=CC(C9=CC=C(C)S9)=CC=C8\7)=O)C=C5)S4)S3 | PBDT-TIT | 5.75 | 4.08 | 0.79 | 9.38 | 0.66 | 4.85 | 1.68 | 109.2 | 42 | 2.6 | 1347 | S269 |  | Ma, Z.; Dang, D.; Tang, Z.; Gedefaw, D.; Bergqvist, J.; Zhu, W.; Mammo, W.; Andersson, M. R.; Inganäs, O.; Zhang, F.; Wang, E. A Facile Method to Enhance Photovoltaic Performance of Benzodithiophene- Isoindigo Polymers by Inserting Bithiophene Spacer. Adv. Energy Mater. 2014, 4, 1301455/1–6.
1254 | O=C(N1CC(CCCCCCCC)CCCCCC)/C(C2=C1C=C(C3=CC(CCCCCCCC)=C(S3)C(S4)=CC=C4C5=CC(C(OC[C@H](CC)CCCC)=C(SC(C6=CC=C(C7=C(CCCCCCCC)C=C(C)S7)S6)=C8)C8=C9OCC(CC)CCCC)=C9S5)C=C2)=C%10C(N(CC(CCCCCC)CCCCCCCC)C%11=CC(C)=CC=C%11/%10)=O | PBDT-BTI | 5.62 | 3.99 | 0.72 | 14.96 | 0.68 | 7.31 | 1.63 | 181.5 | 55 | 3.3 | 1735 | S269 |  | Ma, Z.; Dang, D.; Tang, Z.; Gedefaw, D.; Bergqvist, J.; Zhu, W.; Mammo, W.; Andersson, M. R.; Inganäs, O.; Zhang, F.; Wang, E. A Facile Method to Enhance Photovoltaic Performance of Benzodithiophene- Isoindigo Polymers by Inserting Bithiophene Spacer. Adv. Energy Mater. 2014, 4, 1301455/1–6.
1255 | O=C(N1CC(CCCCCCCC)CCCCCC)/C(C2=C1C=C(C3=CC(CCCCCCCC)=C(S3)C4=CC(CCCCCCCC)=C(S4)C(S5)=CC=C5C6=CC(C(OC[C@@H](CC)CCCC)=C(SC(C7=CC=C(C8=C(CCCCCCCC)C=C(C9=C(CCCCCCCC)C=C(C)S9)S8)S7)=C%10)C%10=C%11OCC(CC)CCCC)=C%11S6)C=C2)=C%12C(N(CC(CCCCCC)CCCCCCCC)C%13=CC(C)=CC=C%13/%12)=O | PBDT-TTI | 5.62 | 3.99 | 0.66 | 11.82 | 0.52 | 3.98 | 1.63 | 625.5 | 139 | 4.5 | 2123 | S269 |  | Ma, Z.; Dang, D.; Tang, Z.; Gedefaw, D.; Bergqvist, J.; Zhu, W.; Mammo, W.; Andersson, M. R.; Inganäs, O.; Zhang, F.; Wang, E. A Facile Method to Enhance Photovoltaic Performance of Benzodithiophene- Isoindigo Polymers by Inserting Bithiophene Spacer. Adv. Energy Mater. 2014, 4, 1301455/1–6.
1256 | O=C1N(CCCC)C(C2=CC=C(C)S2)=C3C1=C(C4=CC=C(C5=CC(N(C(C[C@@H](CCCC)CC)CC(CCCC)CC)C6=C7SC(C)=C6)=C7S5)S4)N(CCCC)C3=O | PDTP-DTDPP(Bu) | 4.9 | 3.63 | 0.38 | 14.87 | 0.48 | 2.71 | 1.13 | 38.6 | 18.9 | 2.04 | 855 | S27 |  | Zhou, E.; Wei, Q.; Yamakawa, S.; Zhang, Y.; Tajima, K.; Yang, C.; Hashimoto, K. Diketopyrrolopyrrole-Based Semiconducting Polymer for Photovoltaic Device with Photocurrent Response Wavelengths up to 1.1 μm. Macromolecules 2010, 43, 821–826.
1257 | O=C(N1CC(CCCCCCCC)CCCCCCCCCC)/C(C2=C1C=C(C(S3)=CC=C3C4=CC(C(C5=CC=C(CC(CC)CCCC)S5)=C(SC(C6=CC=C(C)S6)=C7)C7=C8C9=CC=C(CC(CC)CCCC)S9)=C8S4)C=C2)=C%10C(N(CC(CCCCCCCCCC)CCCCCCCC)C%11=CC(C)=CC=C%11/%10)=O | PBDT-IIG | 5.38 | 3.35 | 0.85 | 10.48 | 0.658 | 5.86 | 1.59 | 54.6 | 21 | 2.6 | 1591 | S270 |  | Lu, C.; Chen, H. C.; Chuang, W. T.; Hsu, Y. H.; Chen, W. C.; Chou, P. T. Interplay of Molecular Orientation, Film Formation, and Optoelectronic Properties on Isoindigo- and Thienoisoindigo-Based Copolymers for Organic Field Effect Transistor and Organic Photovoltaic Applications. Chem. Mater. 2015, 27, 6837–6847.
1258 | O=C1/C(C2=C(C=C(C(S3)=CC=C3C4=CC(C(C5=CC=C(CC(CC)CCCC)S5)=C(SC(C6=CC=C(C)S6)=C7)C7=C8C9=CC=C(CC(CC)CCCC)S9)=C8S4)S2)N1CC(CCCCCCCC)CCCCCCCCCC)=C%10C(N(CC(CCCCCCCCCC)CCCCCCCC)C%11=C/%10SC(C)=C%11)=O | PBDT-TIIG | 4.96 | 3.29 | 0.38 | 11.74 | 0.572 | 2.55 | 1.05 | 95.2 | 34 | 2.8 | 1603 | S270 |  | Lu, C.; Chen, H. C.; Chuang, W. T.; Hsu, Y. H.; Chen, W. C.; Chou, P. T. Interplay of Molecular Orientation, Film Formation, and Optoelectronic Properties on Isoindigo- and Thienoisoindigo-Based Copolymers for Organic Field Effect Transistor and Organic Photovoltaic Applications. Chem. Mater. 2015, 27, 6837–6847.
1259 | O=C(N1CC(CC)CCCC)/C(C2=C1C=C(C(S3)=CC=C3C4=CC(C(C5=CC(CCCCCCCC)=C(CCCCCCCC)S5)=C(SC(C)=C6)C6=C7C8=CC(CCCCCCCC)=C(CCCCCCCC)S8)=C7S4)C=C2)=C9C(N(CC(CCCC)CC)C%10=CC(C%11=CC=C(C)S%11)=CC=C%10/9)=O | PBDTT?ID | 5.52 | 3.92 | 0.88 | 8.95 | 0.6 | 4.76 | 1.6 | 88.7 | 36.8 | 2.41 | 1479 | S271 |  | Yang, Y.; Wu, R.; Wang, X.; Xu, X.; Li, Z.; Li, K.; Peng, Q. Isoindigo Fluorination to Enhance Photovoltaic Performance of Donor-Acceptor Conjugated Copolymers. Chem. Commun. 2014, 50, 439–441.
1260 | O=C(N1CC(CC)CCCC)/C(C2=C1C(F)=C(C(S3)=CC=C3C4=CC(C(C5=CC(CCCCCCCC)=C(CCCCCCCC)S5)=C(SC(C)=C6)C6=C7C8=CC(CCCCCCCC)=C(CCCCCCCC)S8)=C7S4)C=C2)=C9C(N(CC(CCCC)CC)C%10=C(F)C(C%11=CC=C(C)S%11)=CC=C%10/9)=O | PBDTT?FID | 5.64 | 4.06 | 0.92 | 11.3 | 0.68 | 7.04 | 1.58 | 98.6 | 37.2 | 2.65 | 1515 | S271 |  | Yang, Y.; Wu, R.; Wang, X.; Xu, X.; Li, Z.; Li, K.; Peng, Q. Isoindigo Fluorination to Enhance Photovoltaic Performance of Donor-Acceptor Conjugated Copolymers. Chem. Commun. 2014, 50, 439–441.
1261 | CC1=CC(C(C#CC2=CC=C(CCCCCCCCCC)C=C2)=C(SC(C)=C3)C3=C4C#CC5=CC=C(CCCCCCCCCC)C=C5)=C4S1 | P1 | 5.62 | 3.9 | 0.75 | 4 | 0.34 | 1.05 | 1.72 | 70.2 | 23.4 | 3 | 698 | S272 |  | Sista, P.; Nguyen, H.; Murphy, J. W.; Hao, J.; Dei, D. K.; Palaniappan, K.; Servello, J.; Kularatne, R. S.; Gnade, B. E.; Xue, B.; Dastoor, P. C.; Biewer, M. C.; Stefan, M. C. Synthesis and Electronic Properties of Semiconducting Polymers Containing Benzodithiophene with Alkyl Phenylethynyl Substituents. Macromolecules 2010, 43, 8063–8070.
1262 | CC1=CC(C(C#CC2=CC=C(CCCCCCCCCCCCCCCC)C=C2)=C(SC(C)=C3)C3=C4C#CC5=CC=C(CCCCCCCCCCCCCCCC)C=C5)=C4S1 | P2 | 5.61 | 3.87 | 0.85 | 3.3 | 0.33 | 0.47 | 1.74 | 54.8 | 27.4 | 2 | 867 | S272 |  | Sista, P.; Nguyen, H.; Murphy, J. W.; Hao, J.; Dei, D. K.; Palaniappan, K.; Servello, J.; Kularatne, R. S.; Gnade, B. E.; Xue, B.; Dastoor, P. C.; Biewer, M. C.; Stefan, M. C. Synthesis and Electronic Properties of Semiconducting Polymers Containing Benzodithiophene with Alkyl Phenylethynyl Substituents. Macromolecules 2010, 43, 8063–8070.
1263 | CC(O1)=CC(C1=C(C#CC2=CC=C(CCCCCCCCCC)C=C2)C3=C4OC(C)=C3)=C4C#CC5=CC=C(CCCCCCCCCC)C=C5 | P1 | 5.39 | 3.32 | 0.83 | 3.71 | 0.39 | 1.19 | 2.07 | 65.1 | 29.6 | 2.2 | 666 | S273 |  | Sista, P.; Huang, P.; Gunathilake, S. S.; Bhatt, M. P.; Kularatne, R. S.; Stefan, M. C.; Biewer, M. C. Synthesis and Optoelectronic Properties of Novel Benzodifuran Semiconducting Polymers. J. Polym. Sci. Part A Polym. Chem. 2012, 50, 4316–4324.
1264 | CC(O1)=CC(C1=C(C#CC2=CC=C(CCCCCCCCCC)C=C2)C3=C4OC(C(S5)=CC(C5=C(C#CC6=CC=C(CCCCCCCCCC)C=C6)C7=C8SC(C)=C7)=C8C#CC9=CC=C(CCCCCCCCCC)C=C9)=C3)=C4C#CC%10=CC=C(CCCCCCCCCC)C=C%10 | P2 | 5.3 | 3.26 | 0.81 | 2.24 | 0.44 | 0.79 | 2.04 | 56.3 | 22.5 | 2.5 | 1335 | S273 |  | Sista, P.; Huang, P.; Gunathilake, S. S.; Bhatt, M. P.; Kularatne, R. S.; Stefan, M. C.; Biewer, M. C. Synthesis and Optoelectronic Properties of Novel Benzodifuran Semiconducting Polymers. J. Polym. Sci. Part A Polym. Chem. 2012, 50, 4316–4324.
1265 | CC1=CC2=C(C=C(OC(C3=CC=C(/C(C(N4CC(CCCCCCCC)CCCCCCCCCC)=O)=C5C(N(CC(CCCCCCCCCC)CCCCCCCC)C6=C\5C=CC(C)=C6)=O)C4=C3)=C7)C7=C2)O1 | syn-PBDFID | 5.63 | 3.9 | 0.85 | 2.89 | 0.59 | 1.44 | 1.73 | 343.5 | 146.8 | 2.34 | 1007 | S274 |  | Hu, C.; Fu, Y.; Li, S.; Xie, Z.; Zhang, Q. Synthesis and Photovoltaic Properties of New Conjugated Polymers Based on Syn- and Anti-Benzodifuran. Polym. Chem. 2012, 3, 2949–2955.
1266 | CC1=CC2=C(C=C(C=C(C3=CC=C(/C(C(N4CC(CCCCCCCC)CCCCCCCCCC)=O)=C5C(N(CC(CCCCCCCCCC)CCCCCCCC)C6=C\5C=CC(C)=C6)=O)C4=C3)O7)C7=C2)O1 | anti-PBDFID | 5.49 | 3.85 | 0.75 | 1.74 | 0.48 | 0.65 | 1.64 | 88.7 | 34.8 | 2.55 | 1007 | S274 |  | Hu, C.; Fu, Y.; Li, S.; Xie, Z.; Zhang, Q. Synthesis and Photovoltaic Properties of New Conjugated Polymers Based on Syn- and Anti-Benzodifuran. Polym. Chem. 2012, 3, 2949–2955.
1267 | O=C1C(C2=C(C3=CC=C(C)O3)N1CC(CCCC)CC)=C(C(O4)=CC=C4C(S5)=CC(CCCCCCCCCC)=C5C(O6)=C(CCCCCCCCCC)C(C6=C7)=CC8=C7C(CCCCCCCCCC)=C(C9=C(CCCCCCCCCC)C=C(C)S9)O8)N(C[C@@H](CC)CCCC)C2=O | P1 | 5.5 | 3.7 | 0.69 | 7 | 0.6 | 2.89 | 1.8 | 55.6 | 28.9 | 1.9 | 1401 | S275 |  | Kobilka, B. M.; Hale, B. J.; Ewan, M. D.; Dubrovskiy, A. V.; Nelson, T. L.; Duzhko, V.; Jeffries-EL, M. Influence of Heteroatoms on Photovoltaic Performance of Donor–acceptor Copolymers Based on 2,6-Di(thiophen-2-ylbenzo[1,2-b:4,5-b′]difurans and Diketopyrrolopyrrole. Polym. Chem. 2013, 4, 5329–5336.
1268 | O=C1C(C2=C(C3=CC=C(C)O3)N1CCCCCCCCCCCCCC)=C(C(O4)=CC=C4C(S5)=CC(CCCCCCCCCC)=C5C(O6)=C(CCCCCCCCCC)C(C6=C7)=CC8=C7C(CCCCCCCCCC)=C(C9=C(CCCCCCCCCC)C=C(C)S9)O8)N(CCCCCCCCCCCCCC)C2=O | P2 | 5.5 | 3.8 | 0.65 | 7.7 | 0.57 | 2.81 | 1.7 | 44.2 | 19.9 | 2.2 | 1569 | S275 |  | Kobilka, B. M.; Hale, B. J.; Ewan, M. D.; Dubrovskiy, A. V.; Nelson, T. L.; Duzhko, V.; Jeffries-EL, M. Influence of Heteroatoms on Photovoltaic Performance of Donor–acceptor Copolymers Based on 2,6-Di(thiophen-2-ylbenzo[1,2-b:4,5-b′]difurans and Diketopyrrolopyrrole. Polym. Chem. 2013, 4, 5329–5336.
1269 | O=C1C(C2=C(C3=CC=C(C)S3)N1CC(CCCC)CC)=C(C(S4)=CC=C4C(S5)=CC(CCCCCCCCCC)=C5C(O6)=C(CCCCCCCCCC)C(C6=C7)=CC8=C7C(CCCCCCCCCC)=C(C9=C(CCCCCCCCCC)C=C(C)S9)O8)N(CC(CCCC)CC)C2=O | P3 | 5.6 | 3.8 | 0.66 | 7.4 | 0.47 | 2.28 | 1.8 | 24 | 9.5 | 2.5 | 1433 | S275 |  | Kobilka, B. M.; Hale, B. J.; Ewan, M. D.; Dubrovskiy, A. V.; Nelson, T. L.; Duzhko, V.; Jeffries-EL, M. Influence of Heteroatoms on Photovoltaic Performance of Donor–acceptor Copolymers Based on 2,6-Di(thiophen-2-ylbenzo[1,2-b:4,5-b′]difurans and Diketopyrrolopyrrole. Polym. Chem. 2013, 4, 5329–5336.
1270 | O=C1C(C2=C(C3=CC=C(C)S3)N1CCCCCCCCCCCCCC)=C(C(S4)=CC=C4C(S5)=CC(CCCCCCCCCC)=C5C(O6)=C(CCCCCCCCCC)C(C6=C7)=CC8=C7C(CCCCCCCCCC)=C(C9=C(CCCCCCCCCC)C=C(C)S9)O8)N(CCCCCCCCCCCCCC)C2=O | P4 | 5.6 | 3.7 | 0.59 | 4.2 | 0.39 | 0.97 | 1.9 | 8.1 | 6.1 | 1.3 | 1601 | S275 |  | Kobilka, B. M.; Hale, B. J.; Ewan, M. D.; Dubrovskiy, A. V.; Nelson, T. L.; Duzhko, V.; Jeffries-EL, M. Influence of Heteroatoms on Photovoltaic Performance of Donor–acceptor Copolymers Based on 2,6-Di(thiophen-2-ylbenzo[1,2-b:4,5-b′]difurans and Diketopyrrolopyrrole. Polym. Chem. 2013, 4, 5329–5336.
1271 | CC1=CC2=C(C(OCCCCCCCC)=C(C=C(C3=C4C(SC(C(C(CC)CCCC)=O)=C4)=C(C)S3)O5)C5=C2OCCCCCCCC)O1 | PBDFTT-C | 5.03 | 3.63 | 0.54 | 13.13 | 0.6 | 4.26 | 1.53 | 69.2 | 40.7 | 1.7 | 706 | S276 |  | Huo, L.; Li, Z.; Guo, X.; Wu, Y.; Zhang, M.; Ye, L.; Zhang, S.; Hou, J. BenzodifuranAlt-Thienothiophene Based Low Band Gap Copolymers: Substituent Effects on Their Molecular Energy Levels and Photovoltaic Properties. Polym. Chem. 2013, 4, 3047–3056.
1272 | CC1=CC2=C(C(OCCCCCCCC)=C(C=C(C3=C4C(SC(C(OCC(CC)CCCC)=O)=C4F)=C(C)S3)O5)C5=C2OCCCCCCCC)O1 | PBDFTT-EF | 5.07 | 3.61 | 0.61 | 15.75 | 0.538 | 5.17 | 1.53 | 103.7 | 61 | 1.7 | 754 | S276 |  | Huo, L.; Li, Z.; Guo, X.; Wu, Y.; Zhang, M.; Ye, L.; Zhang, S.; Hou, J. BenzodifuranAlt-Thienothiophene Based Low Band Gap Copolymers: Substituent Effects on Their Molecular Energy Levels and Photovoltaic Properties. Polym. Chem. 2013, 4, 3047–3056.
1273 | CC1=CC2=C(C(OCCCCCCCC)=C(C=C(C3=C4C(SC(C(C(CC)CCCC)=O)=C4F)=C(C)S3)O5)C5=C2OCCCCCCCC)O1 | PBDFTT-CF | 5.11 | 3.6 | 0.63 | 13.88 | 0.598 | 5.23 | 1.52 | 108.7 | 45.3 | 2.4 | 724 | S276 |  | Huo, L.; Li, Z.; Guo, X.; Wu, Y.; Zhang, M.; Ye, L.; Zhang, S.; Hou, J. BenzodifuranAlt-Thienothiophene Based Low Band Gap Copolymers: Substituent Effects on Their Molecular Energy Levels and Photovoltaic Properties. Polym. Chem. 2013, 4, 3047–3056.
1274 | CC1=CC2=C(C(OCCCCCCCC)=C(C=C(C3=C4C(SC(S(=O)(CC(CC)CCCC)=O)=C4)=C(C)S3)O5)C5=C2OCCCCCCCC)O1 | PBDFTT-S | 5.25 | 3.61 | 0.59 | 14.21 | 0.607 | 5.08 | 1.61 | 48.8 | 37.5 | 1.3 | 756 | S276 |  | Huo, L.; Li, Z.; Guo, X.; Wu, Y.; Zhang, M.; Ye, L.; Zhang, S.; Hou, J. BenzodifuranAlt-Thienothiophene Based Low Band Gap Copolymers: Substituent Effects on Their Molecular Energy Levels and Photovoltaic Properties. Polym. Chem. 2013, 4, 3047–3056.
1275 | CC1=CC2=C(C(OCCCCCCCC)=C(C=C(C3=C4C(SC(C(OCC(CC)CCCC)=O)=C4C#N)=C(C)S3)O5)C5=C2OCCCCCCCC)O1 | PBDFTT-ECN | 5.44 | 3.7 | 0.87 | 5.88 | 0.446 | 2.28 | 1.6 | 39 | 30 | 1.3 | 761 | S276 |  | Huo, L.; Li, Z.; Guo, X.; Wu, Y.; Zhang, M.; Ye, L.; Zhang, S.; Hou, J. BenzodifuranAlt-Thienothiophene Based Low Band Gap Copolymers: Substituent Effects on Their Molecular Energy Levels and Photovoltaic Properties. Polym. Chem. 2013, 4, 3047–3056.
1276 | CC1=CC2=C(C(OCC(CC)CCCC)=C(C=C(C3=C4C(C(F)=C(C(C(CC)CCCC)=O)S4)=C(C)S3)O5)C5=C2OCC(CCCC)CC)O1 | PBDFTT-CF-O | 4.98 | 3.18 | 0.63 | 13.87 | 0.597 | 5.22 | 1.51 | 14 | 4.7 | 3 | 724 | S277 |  | Huo, L.; Ye, L.; Wu, Y.; Li, Z.; Guo, X.; Zhang, M.; Zhang, S.; Hou, J. Conjugated and Nonconjugated Substitution Effect on Photovoltaic Properties of Benzodifuran-Based Photovoltaic Polymers. Macromolecules 2012, 45, 6923–6929.
1277 | CC1=CC2=C(C(C3=CC=C(CC(CC)CCCC)S3)=C(C=C(C4=C5C(C(F)=C(C(C(CC)CCCC)=O)S5)=C(C)S4)O6)C6=C2C7=CC=C(CC(CCCC)CC)S7)O1 | PBDFTT-CF-T | 5.21 | 3.2 | 0.78 | 13.04 | 0.616 | 6.26 | 1.49 | 17 | 4.7 | 3.6 | 856 | S277 |  | Huo, L.; Ye, L.; Wu, Y.; Li, Z.; Guo, X.; Zhang, M.; Zhang, S.; Hou, J. Conjugated and Nonconjugated Substitution Effect on Photovoltaic Properties of Benzodifuran-Based Photovoltaic Polymers. Macromolecules 2012, 45, 6923–6929.
1278 | CC1=CC2=C(C(C3=CC=C(CCCCCCCCCCCC)S3)=C(C=C(C4=C5C(SC(C(C(CC)CCCC)=O)=C5F)=C(C)S4)S6)C6=C2C7=CC=C(CCCCCCCCCCCC)S7)S1 | P1 | 5.15 | 3.36 | 0.73 | 6.04 | 0.54 | 2.55 | 1.56 | 73.2 | 23 | 3.18 | 1000 | S278 |  | Huang, P.; Du, J.; Gunathilake, S. S.; Rainbolt, E. A.; Murphy, J. W.; Black, K. T.; Barrera, D.; Hsu, J. W. P.; Gnade, B. E.; Stefan, M. C.; Biewer, M. C. Benzodifuran and Benzodithiophene Donor–acceptor Polymers for Bulk Heterojunction Solar Cells. J. Mater. Chem. A 2015, 3, 6980–6989.
1279 | CC1=CC2=C(C(C3=CC=C(CCCCCCCCCCCC)O3)=C(C=C(C4=C5C(SC(C(C(CC)CCCC)=O)=C5F)=C(C)S4)S6)C6=C2C7=CC=C(CCCCCCCCCCCC)O7)S1 | P2 | 5.07 | 3.29 | 0.67 | 6.32 | 0.59 | 2.61 | 1.52 | 86.5 | 33.6 | 2.57 | 968 | S278 |  | Huang, P.; Du, J.; Gunathilake, S. S.; Rainbolt, E. A.; Murphy, J. W.; Black, K. T.; Barrera, D.; Hsu, J. W. P.; Gnade, B. E.; Stefan, M. C.; Biewer, M. C. Benzodifuran and Benzodithiophene Donor–acceptor Polymers for Bulk Heterojunction Solar Cells. J. Mater. Chem. A 2015, 3, 6980–6989.
1280 | CC1=CC2=C(C(C3=CC=C(CCCCCCCCCCCC)S3)=C(C=C(C4=C5C(SC(C(C(CC)CCCC)=O)=C5F)=C(C)S4)O6)C6=C2C7=CC=C(CCCCCCCCCCCC)S7)O1 | P3 | 5.18 | 3.53 | 0.68 | 7.83 | 0.6 | 3.34 | 1.51 | 206.5 | 50.6 | 4.08 | 968 | S278 |  | Huang, P.; Du, J.; Gunathilake, S. S.; Rainbolt, E. A.; Murphy, J. W.; Black, K. T.; Barrera, D.; Hsu, J. W. P.; Gnade, B. E.; Stefan, M. C.; Biewer, M. C. Benzodifuran and Benzodithiophene Donor–acceptor Polymers for Bulk Heterojunction Solar Cells. J. Mater. Chem. A 2015, 3, 6980–6989.
1281 | CC1=CC2=C(C(C3=CC=C(CCCCCCCCCCCC)O3)=C(C=C(C4=C5C(SC(C(C(CC)CCCC)=O)=C5F)=C(C)S4)O6)C6=C2C7=CC=C(CCCCCCCCCCCC)O7)O1 | P4 | 5.12 | 3.56 | 0.65 | 12.11 | 0.64 | 5.23 | 1.5 | 337.5 | 66.7 | 5.06 | 937 | S278 |  | Huang, P.; Du, J.; Gunathilake, S. S.; Rainbolt, E. A.; Murphy, J. W.; Black, K. T.; Barrera, D.; Hsu, J. W. P.; Gnade, B. E.; Stefan, M. C.; Biewer, M. C. Benzodifuran and Benzodithiophene Donor–acceptor Polymers for Bulk Heterojunction Solar Cells. J. Mater. Chem. A 2015, 3, 6980–6989.
1282 | CC1=CC2=C(C(OCC(CCCC)CC)=C(C=C(C3=C4C(C(N(CCCCCCC)C4=O)=O)=C(C)S3)O5)C5=C2OCC(CC)CCCC)O1 | BDF(2EH/C7) | 5.41 | 3.44 | 0.94 | 10.8 | 0.65 | 6.6 | 1.97 | 26.2 | 11 | 2.4 | 691 | S279 |  | Warnan, J.; Cabanetos, C.; Labban, A. El; Hansen, M. R.; Tassone, C.; Toney, M. F.; Beaujuge, P. M. Ordering Effects in Benzo[1,2-b :4,5-b′]difuran-thieno[3,4-c]Pyrrole-4,6-Dione Polymers with >7% Solar Cell Efficiency. Adv. Mater. 2014, 26, 4357–4362.
1283 | CC1=CC2=C(C(OCC(CCCC)CC)=C(C=C(C3=C4C(C(N(CCCCCCCC)C4=O)=O)=C(C)S3)O5)C5=C2OCC(CC)CCCC)O1 | BDF(2EH/C8) | 5.41 | 3.44 | 0.97 | 11.2 | 0.68 | 7.4 | 1.97 | 40.8 | 13.4 | 3 | 705 | S279 |  | Warnan, J.; Cabanetos, C.; Labban, A. El; Hansen, M. R.; Tassone, C.; Toney, M. F.; Beaujuge, P. M. Ordering Effects in Benzo[1,2-b :4,5-b′]difuran-thieno[3,4-c]Pyrrole-4,6-Dione Polymers with >7% Solar Cell Efficiency. Adv. Mater. 2014, 26, 4357–4362.
1284 | CC1=CC2=C(C(OCC(CCCC)CC)=C(C=C(C3=C4C(C(N(CCCCCCCCC)C4=O)=O)=C(C)S3)O5)C5=C2OCC(CC)CCCC)O1 | BDF(2EH/C9) | 5.41 | 3.44 | 0.93 | 11.3 | 0.69 | 7.3 | 1.97 | 34.4 | 13 | 2.6 | 719 | S279 |  | Warnan, J.; Cabanetos, C.; Labban, A. El; Hansen, M. R.; Tassone, C.; Toney, M. F.; Beaujuge, P. M. Ordering Effects in Benzo[1,2-b :4,5-b′]difuran-thieno[3,4-c]Pyrrole-4,6-Dione Polymers with >7% Solar Cell Efficiency. Adv. Mater. 2014, 26, 4357–4362.
1285 | CC1=CC2=C(C(OCC(CCCC)CC)=C(C=C(C3=C4C(C(N(CCCCCCCCCC)C4=O)=O)=C(C)S3)O5)C5=C2OCC(CC)CCCC)O1 | BDF(2EH/C10) | 5.41 | 3.44 | 0.94 | 11.2 | 0.6 | 6.3 | 1.97 | 36.1 | 13.8 | 2.6 | 733 | S279 |  | Warnan, J.; Cabanetos, C.; Labban, A. El; Hansen, M. R.; Tassone, C.; Toney, M. F.; Beaujuge, P. M. Ordering Effects in Benzo[1,2-b :4,5-b′]difuran-thieno[3,4-c]Pyrrole-4,6-Dione Polymers with >7% Solar Cell Efficiency. Adv. Mater. 2014, 26, 4357–4362.
1286 | CC1=CC2=C(C(OCC(CCCC)CC)=C(C=C(C3=C4C(C(N(CCCCCCCC)C4=O)=O)=C(C)S3)S5)C5=C2OCC(CC)CCCC)S1 | BDT(2EH/C8) | 5.29 | 3.44 | 0.94 | 12 | 0.61 | 7.1 | 1.85 | 49 | 14.8 | 3.3 | 737 | S279 |  | Warnan, J.; Cabanetos, C.; Labban, A. El; Hansen, M. R.; Tassone, C.; Toney, M. F.; Beaujuge, P. M. Ordering Effects in Benzo[1,2-b :4,5-b′]difuran-thieno[3,4-c]Pyrrole-4,6-Dione Polymers with >7% Solar Cell Efficiency. Adv. Mater. 2014, 26, 4357–4362.
1287 | O=C1N(CC(CC)CCCC)C(C2=CC=C(C)S2)=C3C1=C(C4=CC=C(C5=CC6=C(C(OCCCCCCCC)=C(C=C(C)S7)C7=C6OCCCCCCCC)S5)S4)N(CC(CCCC)CC)C3=O | PDPP-BDT | 5.16 | 3.51 | 0.68 | 8.4 | 0.443 | 2.53 | 1.31 | 20.4 | 8.5 | 2.4 | 997 | S28 |  | Huo, L.; Hou, J.; Chen, H. Y.; Zhang, S.; Jiang, Y.; Chen, T. L.; Yang, Y. Bandgap and Molecular Level Control of the Low-Bandgap Polymers Based on 3,6-Dithiophen-2-yl-2,5-dihydropyrrolo[3,4-c]pyrrole-1,4-Dione toward Highly Efficient Polymer Solar Cells. Macromolecules 2009, 42, 6564–6571.
1288 | O=C1N(CC(CC)CCCC)C(C2=CC=C(C)S2)=C3C1=C(C4=CC=C(C5=CC(C(C(CCCCC)CC)=C(C(CCCCC)CC)C6=C7SC(C)=C6)=C7S5)S4)N(CC(CCCC)CC)C3=O | PDPP-BDP | 5.21 | 3.63 | 0.68 | 10.1 | 0.627 | 4.31 | 1.34 | 47.7 | 22.7 | 2.1 | 965 | S28 |  | Huo, L.; Hou, J.; Chen, H. Y.; Zhang, S.; Jiang, Y.; Chen, T. L.; Yang, Y. Bandgap and Molecular Level Control of the Low-Bandgap Polymers Based on 3,6-Dithiophen-2-yl-2,5-dihydropyrrolo[3,4-c]pyrrole-1,4-Dione toward Highly Efficient Polymer Solar Cells. Macromolecules 2009, 42, 6564–6571.
1289 | CC1=CC2=C(C(C3=CC(CCCCCCCC)=C(CCCCCCCC)S3)=C(C=C(C4=CC=C(C5=CC(F)=C(C6=CC=C(C)S6)C7=C5N=C(C8=CC(OCCCCCCCC)=CC=C8)C(C9=CC(OCCCCCCCC)=CC=C9)=N7)S4)O%10)C%10=C2C%11=CC(CCCCCCCC)=C(CCCCCCCC)S%11)O1 | P1 | 5.25 | 3.2 | 0.83 | 5.28 | 0.51 | 2.22 | 1.67 | 68 | 24.9 | 2.73 | 1517 | S281 |  | Cong, Z.; Zhao, B.; Wu, H.; Guo, Z.; Wang, W.; Luo, G.; Xu, J.; Xia, Y.; Gao, C.; An, Z. Synthesis of Copolymers Based on benzo[1,2-b:4,5-b′]difuran and Fluorinated Quinoxaline Derivatives and Their Photovoltaic Properties. Polymer 2015, 67, 55–62.
1290 | CC1=CC2=C(C(C3=CC(CCCCCCCC)=C(CCCCCCCC)S3)=C(C=C(C4=CC=C(C5=C(F)C(F)=C(C6=CC=C(C)S6)C7=C5N=C(C8=CC(OCCCCCCCC)=CC=C8)C(C9=CC(OCCCCCCCC)=CC=C9)=N7)S4)O%10)C%10=C2C%11=CC(CCCCCCCC)=C(CCCCCCCC)S%11)O1 | P2 | 5.3 | 3.25 | 0.83 | 8.74 | 0.612 | 4.44 | 1.68 | 203.4 | 75.7 | 2.69 | 1535 | S281 |  | Cong, Z.; Zhao, B.; Wu, H.; Guo, Z.; Wang, W.; Luo, G.; Xu, J.; Xia, Y.; Gao, C.; An, Z. Synthesis of Copolymers Based on benzo[1,2-b:4,5-b′]difuran and Fluorinated Quinoxaline Derivatives and Their Photovoltaic Properties. Polymer 2015, 67, 55–62.
1291 | CC(S1)=CC2=C1C3=C(C(CC(CCCC)CCCC)=C(C4=C(C=C(C5=C6C(SC(C(OCC(CCCCCC)CCCC)=O)=C6F)=C(C)S5)S4)S7)C7=C3CC(CCCC)CCCC)S2 | PTDBD2 | 5.24 | 3.57 | 0.89 | 13 | 0.653 | 7.6 | 1.67 | 108.6 | 38.5 | 2.82 | 978 | S282 |  | Son, H. J.; Lu, L.; Chen, W.; Xu, T.; Zheng, T.; Carsten, B.; Strzalka, J.; Darling, S. B.; Chen, L. X.; Yu, L. Synthesis and Photovoltaic Effect in dithieno[2,3-d:2′,3′-d′]benzo[1,2-b:4,5-b′]dithiophene-Based Conjugated Polymers. Adv. Mater. 2013, 25, 838–843.
1292 | CC(S1)=CC2=C1C3=C(C(CC(CCCC)CCCC)=C(C4=C(C=C(C5=C6C(SC(C(OC(CC(CC)CCCC)CCC(CCCC)CC)=O)=C6F)=C(C)S5)S4)S7)C7=C3CC(CCCC)CCCC)S2 | PTDBD3 | 5.3 | 3.63 | 0.88 | 10.7 | 0.521 | 4.9 | 1.67 | 105.5 | 45.1 | 2.34 | 1063 | S282 |  | Son, H. J.; Lu, L.; Chen, W.; Xu, T.; Zheng, T.; Carsten, B.; Strzalka, J.; Darling, S. B.; Chen, L. X.; Yu, L. Synthesis and Photovoltaic Effect in dithieno[2,3-d:2′,3′-d′]benzo[1,2-b:4,5-b′]dithiophene-Based Conjugated Polymers. Adv. Mater. 2013, 25, 838–843.
1293 | CC(S1)=CC2=C1C3=C(C(OCC(CCCC)CCCCCC)=C(C4=C(C=C(C5=C6C(C(F)=C(C(OCC(CCCCCC)CCCC)=O)S6)=C(C)S5)S4)S7)C7=C3OCC(CCCCCC)CCCC)S2 | PTR5b | 5.18 | 3.28 | 0.65 | 12.2 | 0.63 | 5 | 1.66 | 76.5 | 35.6 | 2.15 | 1066 | S283 |  | Zheng, T.; Yu, L. Roles of Quinoidal Character, Regioregularity, and Polydispersity in Determining the Photovoltaic Performance of Conjugated Copolymers. Macromolecules2014, 47, 6252−6259.
1294 | CC1=C(C(F)=C(C(OCC(CC)CCCC)=O)S2)C2=C(S1)C(S3)=CC(S4)=C3C(C4=C5OCC(CCCCCC)CCCC)=C(OCC(CCCC)CC)C6=C5C7=C(C8=C(OCC(CCCC)CC)C9=C(C=C(C)S9)C(OCC(CC)CCCC)=C8S7)S6 | PTR7a | 5.2 | 3 | 0.2 | 0.28 | 0.25 | 0.01 | 1.77 | 19.8 | 12.6 | 1.57 | 1317 | S283 |  | Zheng, T.; Yu, L. Roles of Quinoidal Character, Regioregularity, and Polydispersity in Determining the Photovoltaic Performance of Conjugated Copolymers. Macromolecules2014, 47, 6252−6259.
1295 | CC1=C(C(F)=C(C(OCC(CCCCCC)CCCC)=O)S2)C2=C(S1)C(S3)=CC(S4)=C3C(C4=C5OCC(CCCCCC)CCCC)=C(OCC(CCCC)CCCCCC)C6=C5C7=C(C8=C(OCC(CCCC)CC)C9=C(C=C(C)S9)C(OCC(CC)CCCC)=C8S7)S6 | PTR7b | 5.22 | 2.99 | 0.3 | 0.96 | 0.288 | 0.08 | 1.78 | 18.9 | 12.3 | 1.54 | 1429 | S283 |  | Zheng, T.; Yu, L. Roles of Quinoidal Character, Regioregularity, and Polydispersity in Determining the Photovoltaic Performance of Conjugated Copolymers. Macromolecules2014, 47, 6252−6259.
1296 | CC1=C(C(F)=C(C(OCC(CC)CCCC)=O)S2)C2=C(C(S3)=CC(C3=C4OC[C@H](CC)CCCC)=C(OCC(CCCC)CC)C(S5)=C4C(S6)=C5C(C6=C7OCC(CCCCCC)CCCC)=C(OCC(CCCC)CC)C8=C7C9=C(C%10=C(OCC(CCCC)CC)C%11=C(C=C(C)S%11)C(OCC(CC)CCCC)=C%10S9)S8)S1 | PTR9a | 5.23 | 3.04 | 0.71 | 7.23 | 0.546 | 2.8 | 1.84 | 28.8 | 11 | 2.62 | 1679 | S283 |  | Zheng, T.; Yu, L. Roles of Quinoidal Character, Regioregularity, and Polydispersity in Determining the Photovoltaic Performance of Conjugated Copolymers. Macromolecules2014, 47, 6252−6259.
1297 | CC1=C(C(F)=C(C(OCC(CCCCCC)CCCC)=O)S2)C2=C(C(S3)=CC(C3=C4OC[C@H](CC)CCCC)=C(OCC(CCCC)CC)C(S5)=C4C(S6)=C5C(C6=C7OCC(CCCCCC)CCCC)=C(OCC(CCCC)CCCCCC)C8=C7C9=C(C%10=C(OCC(CCCC)CC)C%11=C(C=C(C)S%11)C(OCC(CC)CCCC)=C%10S9)S8)S1 | PTR9b | 5.32 | 3.01 | 0.71 | 5.22 | 0.54 | 2 | 1.83 | 41.5 | 14.7 | 2.82 | 1791 | S283 |  | Zheng, T.; Yu, L. Roles of Quinoidal Character, Regioregularity, and Polydispersity in Determining the Photovoltaic Performance of Conjugated Copolymers. Macromolecules2014, 47, 6252−6259.
1298 | CC(S1)=CC2=C1C3=C(C(C4=CC(CCCCCCCCCC)=C(CCCCCCCCCC)S4)=C(C5=C(C=C(C6=C7C(C=C(C(C(CC)CCCC)=O)S7)=C(C)S6)S5)S8)C8=C3C9=CC(CCCCCCCCCC)=C(CCCCCCCCCC)S9)S2 | pDTBDT-TTEH | 5.29 | 3.66 | 0.72 | 15.77 | 0.594 | 6.74 | 1.63 | 80 | 37 | 2.16 | 1319 | S284 |  | Shin, N.; Yun, H.-J.; Yoon, Y.; Son, H. J.; Ju, S.-Y.; Kwon, S.-K.; Kim, B.; Kim, Y.-H. Highly Stable Polymer Solar Cells Based on Poly(dithienobenzodithiophene-coThienothiophene. Macromolecules 2015, 48, 3890–3899.
1299 | CC(S1)=CC2=C1C3=C(C(C4=CC(CCCCCCCCCC)=C(CCCCCCCCCC)S4)=C(C5=C(C=C(C6=C7C(C8=C(C(N(CCCCCCCC)C8=O)=O)S7)=C(C)S6)S5)S9)C9=C3C%10=CC(CCCCCCCCCC)=C(CCCCCCCCCC)S%10)S2 | pDTBDT-DTPD | 5.53 | 3.87 | 0.79 | 6.64 | 0.539 | 2.83 | 1.66 | 42 | 25 | 1.68 | 1374 | S284 |  | Shin, N.; Yun, H.-J.; Yoon, Y.; Son, H. J.; Ju, S.-Y.; Kwon, S.-K.; Kim, B.; Kim, Y.-H. Highly Stable Polymer Solar Cells Based on Poly(dithienobenzodithiophene-coThienothiophene. Macromolecules 2015, 48, 3890–3899.
1300 | CC(S1)=CC2=C1C3=C(C(OCC(CCCCCCCC)CCCCCC)=C(C4=C(C=C(C5=CC=C(C6=C7C(C(N6CC(CCCCCCCC)CCCCCC)=O)=C(C8=CC=C(C)S8)N(CC(CCCCCC)CCCCCCCC)C7=O)S5)S4)S9)C9=C3OCC(CCCCCC)CCCCCCCC)S2 | PBT-HD-DPP-C16 | 5.13 | 3.65 | 0.62 | 6.41 | 0.609 | 2.42 | 1.48 | 15.2 | 9.7 | 1.58 | 1557 | S285 |  | Sun, S.; Zhang, P.; Li, J.; Li, Y.; Wang, J.; Zhang, S.; Xia, Y.; Meng, X.; Fan, D.; Chu, J Synthetically Controlling the Optoelectronic Properties of dithieno[2,3-d:2′,3′-d′]benzo[1,2-b:4,5-b′]dithiophene-Alt-Diketopyrrolopyrrole-Conjugated Polymers for Efficient Solar Cells. J. Mater. Chem. A 2014, 2, 15316–15325.
1301 | CC(S1)=CC2=C1C3=C(C(C4=CC(CCCCCCCCCC)=C(CCCCCCCCCC)S4)=C(C5=C(C=C(C6=CC=C(C7=C8C(C(N7CC(CCCC)CCCCCC)=O)=C(C9=CC=C(C)S9)N(CC(CCCCCC)CCCC)C8=O)S6)S5)S%10)C%10=C3C%11=CC(CCCCCCCCCC)=C(CCCCCCCCCC)S%11)S2 | PBT-T-DPP-C12 | 5.19 | 3.72 | 0.65 | 12.61 | 0.634 | 5.19 | 1.47 | 34.4 | 20.6 | 1.67 | 1689 | S285 |  | Sun, S.; Zhang, P.; Li, J.; Li, Y.; Wang, J.; Zhang, S.; Xia, Y.; Meng, X.; Fan, D.; Chu, J Synthetically Controlling the Optoelectronic Properties of dithieno[2,3-d:2′,3′-d′]benzo[1,2-b:4,5-b′]dithiophene-Alt-Diketopyrrolopyrrole-Conjugated Polymers for Efficient Solar Cells. J. Mater. Chem. A 2014, 2, 15316–15325.
1302 | O=C(N1CC(CCCCCCCCCC)CCCCCCCCCCCC)C(C2=C1C3=CC=C(S3)C4=CC(C(OCC(CC)CCCC)=C(SC(C)=C5)C5=C6OCC(CCCC)CC)=C6S4)=C(C7=CC=C(C)S7)N(CC(CCCCCCCCCCCC)CCCCCCCCCC)C2=O | PDPPBDT | 5.37 | 3.39 | 0.741 | 7.33 | 0.61 | 3.31 | 1.51 | 683.2 | 122 | 5.6 | 1445 | S286 |  | Ryu, T. I.; Yoon, Y.; Kim, J.-H.; Hwang, D.-H.; Ko, M. J.; Lee, D.-K.; Kim, J. Y.; Kim, H.; Park, N.-G.; Kim, B.; Son, H. J. Simultaneous Enhancement of Solar Cell Efficiency and Photostability via Chemical Tuning of Electron Donating Units in Diketopyrrolopyrrole-Based Push-Pull Type Polymers. Macromolecules 2014, 47, 6270–6280.
1303 | O=C(N1CC(CCCCCCCCCC)CCCCCCCCCCCC)C(C2=C1C3=CC=C(S3)C(S4)=CC5=C4C6=C(C=C(C)S6)S5)=C(C7=CC=C(C)S7)N(CC(CCCCCCCCCCCC)CCCCCCCCCC)C2=O | PDPPDTT | 5.36 | 3.59 | 0.7 | 13.64 | 0.64 | 6.11 | 1.43 | 64.5 | 43 | 1.5 | 1195 | S286 |  | Ryu, T. I.; Yoon, Y.; Kim, J.-H.; Hwang, D.-H.; Ko, M. J.; Lee, D.-K.; Kim, J. Y.; Kim, H.; Park, N.-G.; Kim, B.; Son, H. J. Simultaneous Enhancement of Solar Cell Efficiency and Photostability via Chemical Tuning of Electron Donating Units in Diketopyrrolopyrrole-Based Push-Pull Type Polymers. Macromolecules 2014, 47, 6270–6280.
1304 | CC(S1)=CC2=C1C3=C(C(CC(CC)CCCCC)=C(C4=C(C=C(C5=CC=C(C6=C7C(C(N6CC(CCCCCCCCCC)CCCCCCCCCCCC)=O)=C(C8=CC=C(C)S8)N(CC(CCCCCCCCCCCC)CCCCCCCCCC)C7=O)S5)S4)S9)C9=C3CC(CCCCC)CC)S2 | PDPPDTBDT | 5.35 | 3.35 | 0.745 | 9.8 | 0.65 | 4.75 | 1.5 | 75.4 | 29 | 2.6 | 1553 | S286 |  | Ryu, T. I.; Yoon, Y.; Kim, J.-H.; Hwang, D.-H.; Ko, M. J.; Lee, D.-K.; Kim, J. Y.; Kim, H.; Park, N.-G.; Kim, B.; Son, H. J. Simultaneous Enhancement of Solar Cell Efficiency and Photostability via Chemical Tuning of Electron Donating Units in Diketopyrrolopyrrole-Based Push-Pull Type Polymers. Macromolecules 2014, 47, 6270–6280.
1305 | CC(S1)=CC2=C1C3=C(C(OCC(CC)CCCC)=C(C4=C(C=C(C5=CC=C(/C(C(N6CC(CCCCCC)CCCCCCCC)=O)=C7C(C=CC(C)=C8)=C8N(CC(CCCCCC)CCCCCCCC)C/7=O)C6=C5)S4)S9)C9=C3OCC(CCCC)CC)S2 | PDTBDT-ID | 5.38 | 3.8 | 0.7 | 12.58 | 0.503 | 4.43 | 1.58 | 25.8 | 14.7 | 1.76 | 1295 | S287 |  | Xia, Y.; Zhang, H.; Li, J.; Tong, J.; Zhang, P.; Yang, C. Synthesis of dithieno[2,3-d:2’,3’-d’]benzo[1,2-b:4,5-b’]dithiophene -Alt-Isoindigo Conjugated Polymer and Enhancement of Photovoltaic Property with Diphenyl Sulfide Additives. J. Polym. Res.2015, 22, 633/1–8 .
1306 | CC(S1)=CC2=C1C3=C(C(C4=CC(CCCCCCCCCC)=C(CCCCCCCCCC)S4)=C(C5=C(C=C(C6=C(CCCCCC)C=C(C7=CC(C8=NSN=C8C(C9=CC(CCCCCC)=C(C)S9)=C%10)=C%10C%11=NSN=C%117)S6)S5)S%12)C%12=C3C%13=CC(CCCCCCCCCC)=C(CCCCCCCCCC)S%13)S2 | PDTBDT-DTNT | 5.51 | 3.9 | 0.65 | 17.51 | 0.66 | 7.52 | 1.58 | 62 | 26.4 | 2.35 | 1629 | S288 |  | Guo, P.; Xia, Y.; Huang, F.; Luo, G.; Li, J.; Zhang, P.; Zhu, Y.; Yang, C.; Wu, H.; Cao, Y. An Alkylthieno-2-Yl Flanked dithieno[2,3-d:2′,3′-d′]benzo[1,2-b:4,5-b′]dithiopheneBased Low Band Gap Conjugated Polymer for High Performance Photovoltaic Solar Cells. RSC Adv. 2015, 5, 12879–12885.
1307 | CC(S1)=CC2=C1C3=C(C(C4=CC(CCCCCCCCCC)=C(CCCCCCCCCC)S4)=C(C5=C(C=C(C6=C(CCCCCCCCCCCC)C([P@](C7=C8SC(C)=C7CCCCCCCCCCCC)(C9=CC=CC=C9)=O)=C8S6)S5)S%10)C%10=C3C%11=CC(CCCCCCCCCC)=C(CCCCCCCCCC)S%11)S2 | PDTP-DTBDT | 5.44 | 3.01 | 0.83 | 15.1 | 0.543 | 6.81 | 1.85 | 85.2 | 46.3 | 1.84 | 1677 | S289 |  | Kim, Y. J.; Kim, M.-J.; An, T. K.; Kim, Y.-H.; Park, C. E. A New Multi-Functional Conjugated Polymer for Use in High-Performance Bulk Heterojunction Solar Cells. Chem. Commun. 2015, 51, 11572–11575.
1308 | O=C1N(CC(CC)CCCC)C(C2=CC=C(C)S2)=C3C1=C(C4=CC=C(C5=C(C6=CC=C(C[C@H](CCCC)CC)S6)C=C(C7=CC(C8=CC=C(C[C@@H](CCCC)CC)S8)=C(C)S7)S5)S4)N(CC(CCCC)CC)C3=O | P4TDPP | 5.17 | 3.62 | 0.65 | 8.05 | 0.46 | 2.43 | 1.29 | 19.3 | 10.1 | 1.91 | 1104 | S29 |  | Tsai, J. H.; Lee, W. Y.; Chen, W. C.; Yu, C. Y.; Hwang, G. W.; Ting, C. New TwoDimensional Thiophene-Acceptor Conjugated Copolymers for Field Effect Transistor and Photovoltaic Cell Applications. Chem. Mater. 2010, 22, 3290–3299.
1309 | CC1=CC=C(C2=C(C3=CC=C(C[C@H](CCCC)CC)S3)C=C(C4=CC(C5=CC=C(CC(CCCC)CC)S5)=C(C)S4)S2)C6=NSN=C16 | P4TBT | 5.52 | 3.24 | 0.9 | 4.71 | 0.33 | 1.39 | 1.88 | 19.7 | 12.5 | 1.57 | 716 | S29 |  | Tsai, J. H.; Lee, W. Y.; Chen, W. C.; Yu, C. Y.; Hwang, G. W.; Ting, C. New TwoDimensional Thiophene-Acceptor Conjugated Copolymers for Field Effect Transistor and Photovoltaic Cell Applications. Chem. Mater. 2010, 22, 3290–3299.
1310 | CC[C@@H](CCCC)CC(S1)=CC=C1C2=C(C(S3)=CC=C3C4=CC=C(C5=CC=C(C)S5)C6=NSN=C64)SC(C7=CC(C8=CC=C(CC(CCCC)CC)S8)=C(C)S7)=C2 | P4TDTBT | 5.04 | 3.38 | 0.57 | 6.28 | 0.36 | 1.28 | 1.6 | 26.2 | 10.6 | 2.46 | 880 | S29 |  | Tsai, J. H.; Lee, W. Y.; Chen, W. C.; Yu, C. Y.; Hwang, G. W.; Ting, C. New TwoDimensional Thiophene-Acceptor Conjugated Copolymers for Field Effect Transistor and Photovoltaic Cell Applications. Chem. Mater. 2010, 22, 3290–3299.
1311 | CC[C@@H](CCCC)CC(S1)=CC=C1C2=C(C(S3)=CC=C3C4=CC=C(C5=CC=C(C)S5)C6=C4N=C(C7=CC=C(OCC(CC)CCCC)C=C7)C(C8=CC=C(OCC(CCCC)CC)C=C8)=N6)SC(C9=CC(C%10=CC=C(CC(CCCC)CC)S%10)=C(C)S9)=C2 | P4TPDTQ | 5.28 | 3.22 | 0.69 | 5.39 | 0.35 | 1.29 | 1.83 | 26.6 | 13.2 | 2.02 | 1283 | S29 |  | Tsai, J. H.; Lee, W. Y.; Chen, W. C.; Yu, C. Y.; Hwang, G. W.; Ting, C. New TwoDimensional Thiophene-Acceptor Conjugated Copolymers for Field Effect Transistor and Photovoltaic Cell Applications. Chem. Mater. 2010, 22, 3290–3299.
1312 | CC1=CC([Ge](CC(CCCCCCCCCC)CCCCCCCC)(CC(CCCCCCCC)CCCCCCCCCC)C2=C3SC(C4=CC=C(C5=CC=C(C6=CC=C(C)S6)C7=NSN=C75)S4)=C2)=C3S1 | P(Ge-DTBT) | 5.05 | 3.27 | 0.66 | 7.95 | 0.68 | 3.51 | 1.56 | 97.5 | 39 | 2.5 | 1127 | S290 |  | Casey, A.; Dimitrov, S. D.; Shakya-Tuladhar, P.; Fei, Z.; Nguyen, M.; Han, Y.; Anthopoulos, T. D.; Durrant, J. R.; Heeney, M. Effect of Systematically Tuning Conjugated Donor Polymer Lowest Unoccupied Molecular Orbital Levels via Cyano Substitution on Organic Photovoltaic Device Performance. Chem. Mater. 2016, 28, 5110–5120.
1313 | CC1=CC([Ge](CC(CCCCCCCCCC)CCCCCCCC)(CC(CCCCCCCC)CCCCCCCCCC)C2=C3SC(C4=CC=C(C5=CC(C#N)=C(C6=CC=C(C)S6)C7=NSN=C75)S4)=C2)=C3S1 | P(Ge-DTCNBT) | 5.11 | 3.54 | 0.68 | 14.83 | 0.7 | 6.55 | 1.4 | 109.2 | 42 | 2.6 | 1152 | S290 |  | Casey, A.; Dimitrov, S. D.; Shakya-Tuladhar, P.; Fei, Z.; Nguyen, M.; Han, Y.; Anthopoulos, T. D.; Durrant, J. R.; Heeney, M. Effect of Systematically Tuning Conjugated Donor Polymer Lowest Unoccupied Molecular Orbital Levels via Cyano Substitution on Organic Photovoltaic Device Performance. Chem. Mater. 2016, 28, 5110–5120.
1314 | CC1=CC([Ge](CC(CCCCCCCCCC)CCCCCCCC)(CC(CCCCCCCC)CCCCCCCCCC)C2=C3SC(C4=CC=C(C5=C(C#N)C(C#N)=C(C6=CC=C(C)S6)C7=NSN=C75)S4)=C2)=C3S1 | P(Ge-CTDCNBT) | 5.14 | 3.77 | 0.68 | 2.99 | 0.36 | 0.63 | 1.27 | 44.4 | 20.5 | 2.2 | 1177 | S290 |  | Casey, A.; Dimitrov, S. D.; Shakya-Tuladhar, P.; Fei, Z.; Nguyen, M.; Han, Y.; Anthopoulos, T. D.; Durrant, J. R.; Heeney, M. Effect of Systematically Tuning Conjugated Donor Polymer Lowest Unoccupied Molecular Orbital Levels via Cyano Substitution on Organic Photovoltaic Device Performance. Chem. Mater. 2016, 28, 5110–5120.
1315 | CC1=CC(SC2=C3C=C4C(/C(C(N4CC(CCCCCCCCCC)CCCCCCCCCCCC)=O)=C5C(N(CC(CCCCCCCCCC)CCCCCCCCCCCC)C6=C\5C=C7C(C(SC(C8=CC=C(C)S8)=C9)=C9S7)=C6)=O)=C2)=C3S1 | TBTIT-h | 5.1 | 3.5 | 0.72 | 17.7 | 0.71 | 9.1 | 1.6 | 546 | 151 | 3.6 | 1269 | S291 |  | Yue, W.; Ashraf, R. S.; Nielsen, C. B.; Collado-Fregoso, E.; Niazi, M. R.; Yousaf, S. A.; Kirkus, M.; Chen, H. Y.; Amassian, A.; Durrant, J. R.; McCulloch, I. A Thieno[3,2-b][1]benzothiophene Isoindigo Building Block for Additive- and Annealing-Free HighPerformance Polymer Solar Cells. Adv. Mater. 2015, 27, 4702–4707.
1316 | CC1=CC(SC2=C3C=C4C(/C(C(N4CC(CCCCCCCCCC)CCCCCCCCCCCC)=O)=C5C(N(CC(CCCCCCCCCC)CCCCCCCCCCCC)C6=C\5C=C7C(C(SC(C8=CC=C(C)S8)=C9)=C9S7)=C6)=O)=C2)=C3S1 | TBTIT-i | 5.2 | 3.6 | 0.73 | 13.6 | 0.54 | 5.3 | 1.6 | 91 | 33 | 2.7 | 1269 | S291 |  | Yue, W.; Ashraf, R. S.; Nielsen, C. B.; Collado-Fregoso, E.; Niazi, M. R.; Yousaf, S. A.; Kirkus, M.; Chen, H. Y.; Amassian, A.; Durrant, J. R.; McCulloch, I. A Thieno[3,2-b][1]benzothiophene Isoindigo Building Block for Additive- and Annealing-Free HighPerformance Polymer Solar Cells. Adv. Mater. 2015, 27, 4702–4707.
1317 | CC1=CC(CCCCCCCCCCCC)=C(C2=NC3=CC(SC(C4=C(CCCCCCCCCCCC)C=C(C5=C(CCCCCCCCCCCC)C=C(C6=CC=C7C(N(CC(CCCCCC)CCCCCCCC)C(/C7=C8C(SC(C9=CC(CCCCCCCCCCCC)=C(C)S9)=C%10)=C%10N(CC(CCCCCC)CCCCCCCC)C\8=O)=O)=C6F)S5)S4)=N%11)=C%11C=C3S2)S1 | F-BT2 | 5.44 | 3.95 | 0.64 | 4.48 | 0.57 | 1.66 | 1.49 | 134 | 34.4 | 3.9 | 1953 | S292 |  | Ide, M.; Saeki, A. Fluorinated Benzothienoisoindigo Copolymers for Organic Solar Cells: A Comparative Study on Polymer Orientation and Device Performance. Chem. Lett.2017, 46, 1133–1136.
1318 | O=S(N(CC(CCCCCCCCCCCCCC)CCCCCCCCCCCCCC)C1=C2SC(C)=C1)(C3=C2SC(C4=CC=C(C5=CC=C(C)S5)S4)=C3)=O | BTSA5 | 5.39 | 3.55 | 0.85 | 9.5 | 0.682 | 5.5 | 1.84 | 66.2 | 14.4 | 4.6 | 855 | S293 |  | Melkonyan, F. S.; Zhao, W.; Drees, M.; Eastham, N. D.; Leonardi, M. J.; Butler, M. R.; Chen, Z.; Yu, X.; Chang, R. P. H.; Ratner, M. A.; Facchetti, A. F.; Marks, T. J. Bithiophenesulfonamide Building Block for π-Conjugated Donor-Acceptor Semiconductors. J. Am. Chem. Soc. 2016, 138, 6944–6947.
1319 | CC1=CC(CC(CCCCCCCCCC)CCCCCCCCCCCC)=C(S1)C2=NC3=NC(S4)=C(N=C3S2)N=C4C5=C(CC(CCCCCCCCCCCC)CCCCCCCCCC)C=C(C6=C(CCCCCC)C=C(C7=CC(CCCCCC)=C(C)S7)S6)S5 | P-PDTz-Tdt-HH | 5.59 | 3.84 | 0.83 | 4.86 | 0.45 | 1.82 | 1.75 | 16.2 | 13.5 | 1.2 | 1391 | S294 |  | Ie, Y.; Sasada, S.; Karakawa, M.; Aso, Y. Pyradinodithiazole: An Electron-Accepting Monomer Unit for Hole-Transporting and Electron-Transporting Conjugated Copolymers. Org. Lett. 2015, 17, 4580–4583.
1320 | CC1=CC=C(C2=CC=C(C3=C4C(C(N3CC(CCCCCC)CCCCCCCC)=O)=C(C5=CC=C(C)S5)N(CC(CCCCCCCC)CCCCCC)C4=O)S2)S1 | TTT | 5.27 | 3.89 | 0.7 | 10.05 | 0.548 | 4.01 | 1.38 | 110.9 | 29 | 3.8 | 859 | S295 |  | Homyak, P.; Liu, Y.; Liu, F.; Russel, T. P.; Coughlin, E. B. Systematic Variation of Fluorinated Diketopyrrolopyrrole Low Bandgap Conjugated Polymers: Synthesis by Direct Arylation Polymerization and Characterization and Performance in Organic Photovoltaics and Organic Field-Effect Transistors. Macromolecules 2015, 48, 6978–6986.
1321 | O=C(N1CC(CCCCCC)CCCCCCCC)C(C2=C1C(S3)=CC=C3C4=CC=C(C)C=C4)=C(C5=CC=C(C)S5)N(CC(CCCCCCCC)CCCCCC)C2=O | TPT | 5.32 | 3.84 | 0.76 | 12.86 | 0.399 | 4.37 | 1.48 | 24.2 | 13.5 | 1.8 | 853 | S295 |  | Homyak, P.; Liu, Y.; Liu, F.; Russel, T. P.; Coughlin, E. B. Systematic Variation of Fluorinated Diketopyrrolopyrrole Low Bandgap Conjugated Polymers: Synthesis by Direct Arylation Polymerization and Characterization and Performance in Organic Photovoltaics and Organic Field-Effect Transistors. Macromolecules 2015, 48, 6978–6986.
1322 | O=C(N1CC(CCCCCC)CCCCCCCC)C(C2=C1C(S3)=CC=C3C4=C(F)C(F)=C(C)S4)=C(C5=CC=C(C)S5)N(CC(CCCCCCCC)CCCCCC)C2=O | TTfT | 5.44 | 4.06 | 0.7 | 3.17 | 0.53 | 1.25 | 1.38 | 17.2 | 10.2 | 1.7 | 895 | S295 |  | Homyak, P.; Liu, Y.; Liu, F.; Russel, T. P.; Coughlin, E. B. Systematic Variation of Fluorinated Diketopyrrolopyrrole Low Bandgap Conjugated Polymers: Synthesis by Direct Arylation Polymerization and Characterization and Performance in Organic Photovoltaics and Organic Field-Effect Transistors. Macromolecules 2015, 48, 6978–6986.
1323 | O=C(N1CC(CCCCCC)CCCCCCCC)C(C2=C1C(S3)=CC=C3C4=CC(F)=C(C)C=C4F)=C(C5=CC=C(C)S5)N(CC(CCCCCCCC)CCCCCC)C2=O | TPfT | 5.45 | 3.98 | 0.83 | 6.14 | 0.449 | 2.4 | 1.47 | 19.3 | 10.3 | 1.9 | 889 | S295 |  | Homyak, P.; Liu, Y.; Liu, F.; Russel, T. P.; Coughlin, E. B. Systematic Variation of Fluorinated Diketopyrrolopyrrole Low Bandgap Conjugated Polymers: Synthesis by Direct Arylation Polymerization and Characterization and Performance in Organic Photovoltaics and Organic Field-Effect Transistors. Macromolecules 2015, 48, 6978–6986.
1324 | CC1=CC=C(C2=CC=C(/C(C(N3CC(CCCCCC)CCCCCCCC)=O)=C4C(N(CC(CCCCCCCC)CCCCCC)C5=C\4C=CC(C)=C5)=O)C3=C2)S1 | P[T-iI(HD)]-4 | 5.21 | 3.59 | 0.9 | 5.8 | 0.55 | 2.9 | 1.62 | 54.6 | 26 | 2.1 | 821 | S296 |  | Grand, C.; Baek, S.; Lai, T. H.; Deb, N.; Zajaczkowski, W.; Stalder, R.; Müllen, K.; Pisula, W.; Bucknall, D. G.; So, F.; Reynolds, J. R. Structure-Property Relationships Directing Transport and Charge Separation in Isoindigo Polymers. Macromolecules 2016, 49, 4008–4022.
1325 | O=C(N1CC(CCCCCC)CCCCCCCC)/C(C(C1=C2)=CC=C2C3=CC(CCCCCC)=C(C4=CC=C(C5=C(CCCCCC)C=C(C)S5)S4)S3)=C6C(N(CC(CCCCCCCC)CCCCCC)C7=C/6C=CC(C)=C7)=O | P[T3(C6)-iI(HD)]-2 | 5.29 | 3.71 | 0.7 | 15.2 | 0.62 | 6.6 | 1.58 | 66.6 | 18 | 3.7 | 1153 | S296 |  | Grand, C.; Baek, S.; Lai, T. H.; Deb, N.; Zajaczkowski, W.; Stalder, R.; Müllen, K.; Pisula, W.; Bucknall, D. G.; So, F.; Reynolds, J. R. Structure-Property Relationships Directing Transport and Charge Separation in Isoindigo Polymers. Macromolecules 2016, 49, 4008–4022.
1326 | CC1=CC(SC2=C3C(C4=CC(CCCCCCCCCC)=C(CCCCCCCCCC)S4)=C5C(C(SC(C6=CC=C(C)C7=NSN=C76)=C8)=C8S5)=C2C9=CC(CCCCCCCCCC)=C(CCCCCCCCCC)S9)=C3S1 | PDTBDT-BZ | 5.3 | 3.2 | 0.83 | 10.28 | 0.649 | 5.54 | 1.65 | 28 | 11.5 | 2.43 | 1189 | S297 |  | Lee, H. S.; Song, H. G.; Jung, H.; Kim, M. H.; Cho, C.; Lee, J. Y.; Park, S.; Son, H. J.; Yun, H. J.; Kwon, S. K.; Kim, Y. H.; Kim, B. Effects of Backbone Planarity and Tightly Packed Alkyl Chains in the Donor-Acceptor Polymers for High Photostability. Macromolecules 2016, 49, 7844–7856.
1327 | CC1=CC(SC2=C3C(C4=CC(CCCCCCCCCC)=C(CCCCCCCCCC)S4)=C5C(C(SC(C6=C(F)C=C(C)C7=NSN=C76)=C8)=C8S5)=C2C9=CC(CCCCCCCCCC)=C(CCCCCCCCCC)S9)=C3S1 | PDTBDT-BZF | 5.4 | 3.3 | 0.88 | 11.47 | 0.735 | 7.42 | 1.71 | 70 | 21 | 3.33 | 1207 | S297 |  | Lee, H. S.; Song, H. G.; Jung, H.; Kim, M. H.; Cho, C.; Lee, J. Y.; Park, S.; Son, H. J.; Yun, H. J.; Kwon, S. K.; Kim, Y. H.; Kim, B. Effects of Backbone Planarity and Tightly Packed Alkyl Chains in the Donor-Acceptor Polymers for High Photostability. Macromolecules 2016, 49, 7844–7856.
1328 | CC1=CC(SC2=C3C(C4=CC(CCCCCCCCCC)=C(CCCCCCCCCC)S4)=C5C(C(SC(C6=C(F)C(F)=C(C)C7=NSN=C76)=C8)=C8S5)=C2C9=CC(CCCCCCCCCC)=C(CCCCCCCCCC)S9)=C3S1 | PDTBDT-BZF2 | 5.4 | 3.3 | 0.9 | 10.02 | 0.605 | 5.46 | 1.75 | 89 | 23 | 3.87 | 1225 | S297 |  | Lee, H. S.; Song, H. G.; Jung, H.; Kim, M. H.; Cho, C.; Lee, J. Y.; Park, S.; Son, H. J.; Yun, H. J.; Kwon, S. K.; Kim, Y. H.; Kim, B. Effects of Backbone Planarity and Tightly Packed Alkyl Chains in the Donor-Acceptor Polymers for High Photostability. Macromolecules 2016, 49, 7844–7856.
1329 | CC1=CC(CCCCCCCCCCCC)=C(C#CC#CC2=C(CCCCCCCCCCCC)C=C(C3=CC=C(C(N(CC(CCCCCC)CCCC)C4=O)=C5C4=C(C6=CC=C(C)S6)N(CC(CCCC)CCCCCC)C5=O)S3)S2)S1 | DP3 | 5.16 | 3.46 | 0.674 | 7.06 | 0.573 | 2.73 | 1.51 | 37.5 | 11.3 | 3.32 | 1213 | S298 |  | Eckstein, B. J.; Melkonyan, F. S.; Zhou, N.; Manley, E. F.; Smith, J.; Timalsina, A.; Chang, R. P. H.; Chen, L. X.; Facchetti, A.; Marks, T. J. Buta-1,3-Diyne-Based π-Conjugated Polymers for Organic Transistors and Solar Cells. Macromolecules 2017, 50, 1430–1441.
1330 | CC1=CC(CC(CCCC)CC)=C(C#CC#CC2=C(CC(CC)CCCC)C=C(C3=CC=C(C(N(CC(CCCCCC)CCCC)C4=O)=C5C4=C(C6=CC=C(C)S6)N(CC(CCCC)CCCCCC)C5=O)S3)S2)S1 | DP4 | 5.25 | 3.59 | 0.697 | 8.37 | 0.643 | 3.75 | 1.54 | 88.8 | 53.8 | 1.65 | 1101 | S298 |  | Eckstein, B. J.; Melkonyan, F. S.; Zhou, N.; Manley, E. F.; Smith, J.; Timalsina, A.; Chang, R. P. H.; Chen, L. X.; Facchetti, A.; Marks, T. J. Buta-1,3-Diyne-Based π-Conjugated Polymers for Organic Transistors and Solar Cells. Macromolecules 2017, 50, 1430–1441.
1331 | FC(C=CC=C1)=C1/N=C/C(N2)=CC=C2C3=NC4=C(C)C=CC(C5=CC6=C(C7=CC=C(CCCCCCCC)S7)C(SC(C)=C8)=C8C(C9=CC=C(CCCCCCCC)S9)=C6S5)=C4N=C3C%10=CC=C(/C=N/C%11=C(F)C=CC=C%11)N%10 | PTF1 | 4.97 | 3.81 | 0.72 | 4.97 | 0.29 | 1.04 | 1.56 | 18 | 9.3 | 1.9 | 1106 | S299 |  | Singh, A.; Singh, R.; Lin, C. M.; Pola, M. K.; Chang, C. K.; Wei, K. H.; Lin, H. C. Novel Fluoride-Substituted Donor/acceptor Polymers Containing Benzodithiophene and Quinoxaline Units for Use in Low-band Gap Solar Cells. Eur. Polym. J. 2016, 82, 334–346.
1332 | FC(C=CC=C1)=C1/N=C/C(N2)=CC=C2C3=NC4=C(C)C=CC(C5=CC6=C(OCCCCCCCC)C(SC(C)=C7)=C7C(OCCCCCCCC)=C6S5)=C4N=C3C8=CC=C(/C=N/C9=C(F)C=CC=C9)N8 | POF1 | 4.84 | 3.67 | 0.79 | 5.17 | 0.3 | 1.22 | 1.63 | 85.2 | 19 | 4.4 | 974 | S299 |  | Singh, A.; Singh, R.; Lin, C. M.; Pola, M. K.; Chang, C. K.; Wei, K. H.; Lin, H. C. Novel Fluoride-Substituted Donor/acceptor Polymers Containing Benzodithiophene and Quinoxaline Units for Use in Low-band Gap Solar Cells. Eur. Polym. J. 2016, 82, 334–346.
1333 | FC(C=CC=C1F)=C1/N=C/C(N2)=CC=C2C3=NC4=C(C)C=CC(C5=CC6=C(C7=CC=C(CCCCCCCC)S7)C(SC(C)=C8)=C8C(C9=CC=C(CCCCCCCC)S9)=C6S5)=C4N=C3C%10=CC=C(/C=N/C%11=C(F)C=CC=C%11F)N%10 | PTF2 | 4.88 | 3.74 | 0.72 | 8.7 | 0.34 | 2.13 | 1.56 | 54.7 | 21.2 | 2.5 | 1142 | S299 |  | Singh, A.; Singh, R.; Lin, C. M.; Pola, M. K.; Chang, C. K.; Wei, K. H.; Lin, H. C. Novel Fluoride-Substituted Donor/acceptor Polymers Containing Benzodithiophene and Quinoxaline Units for Use in Low-band Gap Solar Cells. Eur. Polym. J. 2016, 82, 334–346.
1334 | FC(C=CC=C1F)=C1/N=C/C(N2)=CC=C2C3=NC4=C(C)C=CC(C5=CC6=C(OCCCCCCCC)C(SC(C)=C7)=C7C(OCCCCCCCC)=C6S5)=C4N=C3C8=CC=C(/C=N/C9=C(F)C=CC=C9F)N8 | POF2 | 4.78 | 3.62 | 0.77 | 5.25 | 0.4 | 1.6 | 1.63 | 75.8 | 19.2 | 3.9 | 1010 | S299 |  | Singh, A.; Singh, R.; Lin, C. M.; Pola, M. K.; Chang, C. K.; Wei, K. H.; Lin, H. C. Novel Fluoride-Substituted Donor/acceptor Polymers Containing Benzodithiophene and Quinoxaline Units for Use in Low-band Gap Solar Cells. Eur. Polym. J. 2016, 82, 334–346.
1335 | CC1=CC(C(CC(CCCC)CC)(CC(CCCC)CC)C2=C3SC(C4=CC=C(C)C5=NSN=C45)=C2)=C3S1 | PCPDTBT | 5.3 | 3.55 | 0.61 | 15.73 | 0.53 | 5.12 | 1.43 | 47.6 | 26.6 | 1.79 | 564 | S3 |  | Lee, J. K.; Ma, W. L.; Brabec, C. J.; Yuen, J.; Moon, J. S.; Kim, J. Y.; Lee, K.; Bazan, G. C.; Heeger, A. J. Processing Additives for Improved Efficiency from Bulk Heterojunction Solar Cells. J. Am. Chem. Soc. 2008, 130, 3619–3623.
1336 | O=C1N(CC(CC)CCCC)C(C2=CC=C(C)S2)=C3C1=C(C4=CC=C(C5=CC(C(CCCCCCCC)(CCCCCCCC)C6=C7SC(C)=C6)=C7S5)S4)N(CC(CCCC)CC)C3=O | PCTDPP | 4.95 | 3.31 | 0.47 | 10.87 | 0.45 | 2.27 | 1.31 | 38.2 | 18 | 2.12 | 953 | S30 |  | Chen, G. Y.; Chiang, C. –M.; Kekuda, D.; Lan, S. C.; Chu, C. -W.; Wei, K. –H. Synthesis and Characterization of a Narrow-Bandgap Polymer Containing Alternating Cyclopentadithiophene and Diketo-Pyrrolo-Pyrrole Units for Solar Cell Applications. J. Polym. Sci. Part A Polym. Chem. 2010, 48, 1669–1675.
1337 | CC1=CC(C(OCC(CC)CCCC)=C(SC(C2=C(CCCCCCCC)C=C(C3=C(F)C(F)=C(C4=CC(CCCCCCCC)=C(C)S4)C5=C3N=C(C6=CC=CC7=CC=CC8=C67)C8=N5)S2)=C9)C9=C%10OCC(CC)CCCC)=C%10S1 | MBDT1 | 5.54 | 3.78 | 0.77 | 10.75 | 0.57 | 4.72 | 1.76 | 125.3 | 53.8 | 2.33 | 1151 | S300 |  | Fang, T.; Lu, Z.; Lu, H.; Li, C.; Li, G.; Kang, C.; Bo, Z. The Enhanced Photovoltaic Performance of Fluorinated Acenaphtho[1,2-b]Quinoxaline Based Low Band Gap Polymer. Polymer 2015, 71, 43–50.
1338 | CC1=CC(C(OCC(CC)CCCC)=C(SC(C2=C(CCCCCCCC)C=C(C3=C(OCCCCCCCC)C(OCCCCCCCC)=C(C4=CC(CCCCCCCC)=C(C)S4)C5=C3N=C(C6=CC=CC7=CC=CC8=C67)C8=N5)S2)=C9)C9=C%10OCC(CC)CCCC)=C%10S1 | MBDT2 | 5.43 | 3.53 | 0.75 | 4.41 | 0.5 | 1.65 | 1.9 | 124.7 | 35.8 | 3.49 | 1371 | S300 |  | Fang, T.; Lu, Z.; Lu, H.; Li, C.; Li, G.; Kang, C.; Bo, Z. The Enhanced Photovoltaic Performance of Fluorinated Acenaphtho[1,2-b]Quinoxaline Based Low Band Gap Polymer. Polymer 2015, 71, 43–50.
1339 | CC1=CC=C(C2=CC=C(C3=C4C(C(N(C(CCCCCCCC)CCCCCCCC)C4=O)=O)=C(C)S3)S2)S1 | PBTTPD | 5.51 | 3.36 | 0.9 | 10.38 | 0.64 | 5.98 | 1.77 | 77.3 | 44.7 | 1.73 | 583 | S301 |  | Jung, J. W.; Russell, T. P.; Jo, W. H. Highly Crystalline Low Band Gap Polymer Based on Thieno[3,4-c]pyrrole-4,6-Dione for High-Performance Polymer Solar Cells with a >400 nm Thick Active Layer. ACS Appl. Mater. Interfaces 2015, 7, 13666–13674.
1340 | CC1=CC=C(/C=C/C2=CC=C(C3=C4C(C(N(C(CCCCCCCC)CCCCCCCC)C4=O)=O)=C(C)S3)S2)S1 | PTVTPD | 5.48 | 3.32 | 0.88 | 12.32 | 0.66 | 7.16 | 1.77 | 57.8 | 41 | 1.41 | 609 | S301 |  | Jung, J. W.; Russell, T. P.; Jo, W. H. Highly Crystalline Low Band Gap Polymer Based on Thieno[3,4-c]pyrrole-4,6-Dione for High-Performance Polymer Solar Cells with a >400 nm Thick Active Layer. ACS Appl. Mater. Interfaces 2015, 7, 13666–13674.
1341 | CC1=CC(CCCCCCCC)=C(C2=NC3=CC4=C(N=C(C5=C(CCCCCCCC)C=C(C6=CC=C(C(C=CC(C)=C7)=C7N8C(CCCCCCCC)CCCCCCCC)C8=C6)S5)S4)C=C3S2)S1 | PBBTz-Cz | 5.7 | 3.2 | 0.74 | 4.21 | 0.3 | 0.95 | 1.5 | 5 | 2.8 | 1.8 | 1012 | S302 |  | Tsuji, M.; Saeki, A.; Koizumi, Y.; Matsuyama, N.; Vijayakumar, C.; Seki, S. Benzobisthiazole as Weak Donor for Improved Photovoltaic Performance: Microwave Conductivity Technique Assisted Molecular Engineering. Adv. Funct. Mater. 2014, 24, 28–36.
1342 | CC1=CC2=C3C(SC(C(CCCCCCCCCCC)CCCCCCCCCCCC)=C3)=C4C(SC(C5=C(CC(CCCC)CC)C=C(C6=C(F)C(F)=C(C7=CC(CC(CC)CCCC)=C(C)S7)C8=NSN=C86)S5)=C4)=C2S1 | BTT-DTFFBT | 5.24 | 3.54 | 0.78 | 11.79 | 0.61 | 5.61 | 1.71 | 13.4 | 11 | 1.22 | 1169 | S303 |  | Zhao, X.; Lv, H.; Yang, D.; Li, Z.; Chen, Z.; Yang, X. A Novel Crystallizable Low Band Gap Polymer for High-Efficiency Polymer Photovoltaic Cells. J. Polym. Sci. Part A Polym. Chem. 2016, 54, 44–48.
1343 | CC(S1)=CC(CCCCCCCCCCCC)=C1C2=NC3=CC4=C(N=C(C5=C(CCCCCCCCCCCC)C=C(C6=C(CC(CCCCCCCCCCCC)CCCCCCCCCC)C=C(C7=CC=C(C8=CC(CC(CCCCCCCCCCCC)CCCCCCCCCC)=C(C)S8)C9=NSN=C79)S6)S5)S4)C=C3S2 | PBBTZBT | 5.7 | 3.9 | 0.801 | 12.43 | 0.674 | 6.53 | 1.8 | 107 | 51 | 2.1 | 1693 | S304 |  | Saeki, A.; Tsuji, M.; Yoshikawa, S.; Gopal, A.; Seki, S. Boosting Photovoltaic Performance of a Benzobisthiazole Based Copolymer: A Device Approach Using a Zinc Oxide Electron Transport Layer. J. Mater. Chem. A 2014, 2, 6075–6080.
1344 | CC1=CC2=C(C(SC(C3=CC=C(C)C4=NSN=C43)=C5)=C5C2(CC(CC)CCCC)CC(CC)CCCC)S1 | PCPDTBT | 5.3 | 3.55 | 0.65 | 11.8 | 0.456 | 3.5 | 1.4 | 42 | 28 | 1.5 | 564 | S305 |  | Zhu, Z.; Waller, D.; Gaudiana, R.; Morana, M.; Mühlbacher, D.; Scharber, M.; Brabec, C. Panchromatic Conjugated Polymers Containing Alternating Donor/Acceptor Units for Photovoltaic Applications. Macromolecules 2007, 40, 1981–1986.
1345 | CC1=CC2=C(C(SC(C3=CC(F)=C(C)C4=NSN=C34)=C5)=C5C2(CC(CCCC)CC)CC(CCCC)CC)S1 | PCPDTFBT | 5.15 | 3.71 | 0.76 | 15 | 0.51 | 5.81 | 1.44 | 36 | 23.4 | 1.54 | 582 | S306 |  | Zhang, Y.; Zou, J.; Cheuh, C. C.; Yip, H. L.; Jen, A. K. Y. Significant Improved Performance of Photovoltaic Cells Made from a Partially Fluorinated Cyclopentadithiophene/benzothiadiazole Conjugated Polymer. Macromolecules 2012, 45, 5427–5435.
1346 | CC1=CC2=C(C(C=C(C(C3=CC=C(CCCCCC)C=C3)(C4=CC=C(CCCCCC)C=C4)C5=C6SC(C7=CC=C(C)C8=NSN=C78)=C5)C6=C9)=C9C2(C%10=CC=C(CCCCCC)C=C%10)C%11=CC=C(CCCCCC)C=C%11)S1 | a-PTPTBT-SA | 5.36 | 3.52 | 0.85 | 11.2 | 0.672 | 6.41 | 1.75 | 60.9 | 24.3 | 2.51 | 1069 | S307 |  | Chen, Y.-C.; Yu, C.-Y.; Fan, Y.-L.; Hung, L.-I.; Chen, C.-P.; Ting, C. Low-Bandgap Conjugated Polymer for High Efficient Photovoltaic Applications. Chem. Commun. 2010, 46, 6503–6505.
1347 | CC1=CC2=C(C(SC(C3=CC4=C(C(SC(C)=C5)=C5C(N(CCCCCC)C4=O)=O)S3)=C6)=C6[Ge]2(CC(CCCC)CC)C[C@H](CCCC)CC)S1 | PBTIGe-C6 | 5.39 | 3.64 | 0.774 | 11.96 | 0.502 | 4.77 | 1.75 | 78.3 | 27 | 2.9 | 809 | S308 |  | Guo, X.; Zhou, N.; Lou, S. J.; Hennek, J. W.; Ponce Ortiz, R.; Butler, M. R.; Boudreault, P. L. T.; Strzalka, J.; Morin, P. O.; Leclerc, M.; López Navarrete, J. T.; Ratner, M. A.; Chen, L. X.; Chang, R. P. H.; Facchetti, A.; Marks, T. J. Bithiopheneimide-Dithienosilole/dithienogermole Copolymers for Efficient Solar Cells: Information from Structure-Property-Device Performance Correlations and Comparison to thieno[3,4-c]Pyrrole-4,6-Dione Analogues. J. Am. Chem. Soc. 2012, 134, 18427–18439.
1348 | CC1=CC2=C(C(SC(C3=CC4=C(C(SC(C)=C5)=C5C(N(CCCCCCCC)C4=O)=O)S3)=C6)=C6[Ge]2(CC(CCCC)CC)C[C@H](CCCC)CC)S1 | PBTIGe-C8 | 5.38 | 3.63 | 0.745 | 11.62 | 0.472 | 4.32 | 1.75 | 67.5 | 25 | 2.7 | 837 | S308 |  | Guo, X.; Zhou, N.; Lou, S. J.; Hennek, J. W.; Ponce Ortiz, R.; Butler, M. R.; Boudreault, P. L. T.; Strzalka, J.; Morin, P. O.; Leclerc, M.; López Navarrete, J. T.; Ratner, M. A.; Chen, L. X.; Chang, R. P. H.; Facchetti, A.; Marks, T. J. Bithiopheneimide-Dithienosilole/dithienogermole Copolymers for Efficient Solar Cells: Information from Structure-Property-Device Performance Correlations and Comparison to thieno[3,4-c]Pyrrole-4,6-Dione Analogues. J. Am. Chem. Soc. 2012, 134, 18427–18439.
1349 | CC1=CC2=C(C(SC(C3=CC4=C(C(SC(C)=C5)=C5C(N(C[C@@H](CC)CCCC)C4=O)=O)S3)=C6)=C6[Ge]2(CC(CCCC)CC)C[C@H](CCCC)CC)S1 | PBTIGe-EH | 5.38 | 3.62 | 0.769 | 9.97 | 0.467 | 3.62 | 1.76 | 41.4 | 18 | 2.3 | 837 | S308 |  | Guo, X.; Zhou, N.; Lou, S. J.; Hennek, J. W.; Ponce Ortiz, R.; Butler, M. R.; Boudreault, P. L. T.; Strzalka, J.; Morin, P. O.; Leclerc, M.; López Navarrete, J. T.; Ratner, M. A.; Chen, L. X.; Chang, R. P. H.; Facchetti, A.; Marks, T. J. Bithiopheneimide-Dithienosilole/dithienogermole Copolymers for Efficient Solar Cells: Information from Structure-Property-Device Performance Correlations and Comparison to thieno[3,4-c]Pyrrole-4,6-Dione Analogues. J. Am. Chem. Soc. 2012, 134, 18427–18439.
1350 | CC1=CC2=C(C(SC(C3=CC=C(C)C4=NSN=C43)=C5)=C5[Ge]2(CC(CCCC)CC)C[C@H](CCCC)CC)S1 | PGeBTBT | 4.78 | 3.31 | 0.57 | 18.6 | 0.43 | 4.5 | 1.47 | 98 | 31 | 3.16 | 626 | S309 |  | Fei, Z.; Kim, J. S.; Smith, J.; Domingo, E. B.; Anthopoulos, T. D.; Stingelin, N.; Watkins, S. E.; Kim, J.-S.; Heeney, M. A Low Band Gap Co-Polymer of Dithienogermole and 2,1,3-Benzothiadiazole by Suzuki Polycondensation and Its Application in Transistor and Photovoltaic Cells. J. Mater. Chem. 2011, 21, 16257–16263.
1351 | CC1=CC2=C(C(OCCCCCCCC)=C(C=C(C3=C4C(C=C(C(OCCCCCCCCCCCC)=O)S4)=C(C)S3)S5)C5=C2OCCCCCCCC)S1 | PTB1 | 4.9 | 3.2 | 0.56 | 15.6 | 0.63 | 5.6 | 1.58 | 22.9 | 18.3 | 1.2 | 824 | S31 |  | Liang, Y.; Wu, Y.; Feng, D.; Tsai, S.-T.; Son, H.-J.; Li, G.; Yu, L. Development of New Semiconducting Polymers for High Performance Solar Cells. J. Am. Chem. Soc.2008, 131, 56–57.
1352 | CC1=CC2=C(C(SC(C3=C4C(C(N(CCCCCCCC)C4=O)=O)=C(C)S3)=C5)=C5[Ge]2(CC(CCCC)CC)C[C@H](CCCC)CC)S1 | P-Ge | 5.6 | 3.91 | 0.85 | 12.6 | 0.68 | 7.3 | 1.69 | 81.6 | 48 | 1.7 | 755 | S310 |  | Amb, C. M.; Chen, S.; Graham, K. R.; Subbiah, J.; Small, C. E.; So, F.; Reynolds, J. R. Dithienogermole as a Fused Electron Donor in Bulk Heterojunction Solar Cells. J. Am. Chem. Soc. 2011, 133, 10062–10065.
1353 | CC1=CC2=C(C(SC(C3=CC=C(C)C4=NSN=C43)=C5)=C5[Ge]2(CCCCCCCC)CCCCCCCC)S1 | PGe1-C8 | 5.21 | 3.85 | 0.53 | 7.8 | 0.36 | 1.5 | 1.33 | 16.9 | 8.9 | 1.9 | 626 | S311 |  | Gendron, D.; Morin, P.-O.; Berrouard, P.; Allard, N.; Aïch, B. R.; Garon, C. N.; Tao, Y.; Leclerc, M. Synthesis and Photovoltaic Properties of Poly(dithieno[3,2-b :2′,3′-d]Germole Derivatives. Macromolecules 2011, 44, 7188–7193.
1354 | CC1=CC2=C(C(SC(C3=CC=C(C)C4=NSN=C43)=C5)=C5[Ge]2(CC(CCCC)CC)C[C@H](CCCC)CC)S1 | PGe1-EH | 5.22 | 3.93 | 0.52 | 10.5 | 0.53 | 2.9 | 1.43 | 21.1 | 12.4 | 1.7 | 626 | S311 |  | Gendron, D.; Morin, P.-O.; Berrouard, P.; Allard, N.; Aïch, B. R.; Garon, C. N.; Tao, Y.; Leclerc, M. Synthesis and Photovoltaic Properties of Poly(dithieno[3,2-b :2′,3′-d]Germole Derivatives. Macromolecules 2011, 44, 7188–7193.
1355 | CC1=CC2=C(C(SC(C3=C4C(C(N(CCCCCCCC)C4=O)=O)=C(C)S3)=C5)=C5[Ge]2(CC(CCCC)CC)C[C@H](CCCC)CC)S1 | PGe2 | 5.66 | 3.93 | 0.8 | 9.7 | 0.53 | 4.1 | 1.67 | 31 | 16.3 | 1.9 | 755 | S311 |  | Gendron, D.; Morin, P.-O.; Berrouard, P.; Allard, N.; Aïch, B. R.; Garon, C. N.; Tao, Y.; Leclerc, M. Synthesis and Photovoltaic Properties of Poly(dithieno[3,2-b :2′,3′-d]Germole Derivatives. Macromolecules 2011, 44, 7188–7193.
1356 | CC1=CC(C=C(OCC(CC)CCCC)C2=C3C(OCC(CC)CCCC)=CC4=C2SC(C5=C(C(N(CC(CCCCCCCC)CCCCCCCCCC)C6=O)=O)C6=C(C)S5)=C4)=C3S1 | PzNDTTPD | 5.38 | 3.43 | 0.91 | 9.03 | 0.64 | 5.26 | 2.04 | 56.9 | 20.7 | 2.75 | 956 | S313 |  | Shi, S.; Jiang, P.; Yu, S.; Wang, L.; Wang, X.; Wang, M.; Wang, H.; Li, Y.; Li, X. Efficient Polymer Solar Cells Based on a Broad Bandgap D–A Copolymer of “zigzag” Naphthodithiophene and thieno[3,4-c]pyrrole-4,6-Dione. J. Mater. Chem. A 2013, 1, 1540–1543.
1357 | CC1=CC(C=C(OCC(CC)CCCC)C2=C3C(OCC(CC)CCCC)=CC4=C2SC(C5=CC=C(C6=C(OCCCCCCCCCCCC)C(OCCCCCCCCCCCC)=C(C7=CC=C(C)S7)C8=NSN=C86)S5)=C4)=C3S1 | PzNDTDTBT | 5.15 | 3.43 | 0.6 | 8.88 | 0.605 | 3.22 | 1.76 | 57.4 | 32.8 | 1.75 | 1191 | S314 |  | Shi, S.; Xie, X.; Jiang, P.; Chen, S.; Wang, L.; Wang, M.; Wang, H.; Li, X.; Yu, G.; Li, Y. Naphtho[1,2-b:5,6-b′]dithiophene-Based Donor-Acceptor Copolymer Semiconductors for High-Mobility Field-Effect Transistors and Efficient Polymer Solar Cells. Macromolecules 2013, 46, 3358–3366.
1358 | CC1=CC(C=C(OCC(CC)CCCC)C2=C3C(OCC(CC)CCCC)=CC4=C2SC(C5=CC=C(C6=C(OCCCCCCCCCCCC)C(OCCCCCCCCCCCC)=C(C7=CC=C(C)S7)C8=NON=C86)S5)=C4)=C3S1 | PzNDTDTBO | 5.3 | 3.38 | 0.74 | 10.46 | 0.655 | 5.07 | 1.76 | 75.3 | 50 | 1.5 | 1175 | S314 |  | Shi, S.; Xie, X.; Jiang, P.; Chen, S.; Wang, L.; Wang, M.; Wang, H.; Li, X.; Yu, G.; Li, Y. Naphtho[1,2-b:5,6-b′]dithiophene-Based Donor-Acceptor Copolymer Semiconductors for High-Mobility Field-Effect Transistors and Efficient Polymer Solar Cells. Macromolecules 2013, 46, 3358–3366.
1359 | CC1=CC(C=C(OCC(CCCC)CC)C2=C3C(OCC(CCCC)CC)=CC4=C2SC(C5=C6C(C=C(C(C(CC)CCCC)=O)S6)=C(C)S5)=C4)=C3S1 | P1 | 4.86 | 3.26 | 0.55 | 11.99 | 0.38 | 2.51 | 1.6 | 17 | 10 | 1.7 | 788 | S315 |  | Bathula, C.; Song, C. E.; Badgujar, S.; Hong, S.-J.; Park, S. Y.; Shin, W. S.; Lee, J.-C.; Cho, S.; Ahn, T.; Moon, S.-J.; Lee, S. K. Naphtho[1,2-b:5,6-b′]dithiophene-Based Copolymers for Applications to Polymer Solar Cells. Polym. Chem. 2013, 4, 2132–2139.
1360 | CC1=CC(C=C(OCC(CCCC)CC)C2=C3C(OCC(CCCC)CC)=CC4=C2SC(C5=C6C(C(F)=C(C(C(CC)CCCC)=O)S6)=C(C)S5)=C4)=C3S1 | P2 | 5.03 | 3.34 | 0.71 | 13.52 | 0.51 | 4.88 | 1.69 | 42 | 18 | 2.33 | 806 | S315 |  | Bathula, C.; Song, C. E.; Badgujar, S.; Hong, S.-J.; Park, S. Y.; Shin, W. S.; Lee, J.-C.; Cho, S.; Ahn, T.; Moon, S.-J.; Lee, S. K. Naphtho[1,2-b:5,6-b′]dithiophene-Based Copolymers for Applications to Polymer Solar Cells. Polym. Chem. 2013, 4, 2132–2139.
1361 | CC1=CC2=C(C(C=C(C(C3=CC=C(CCCCCC)C=C3)(C4=CC=C(CCCCCC)C=C4)C5=C6SC(C7=CC=C(C)C8=C7N=C(C9=CC=CC=C9)C(C%10=CC=CC=C%10)=N8)=C5)C6=C%11)=C%11C2(C%12=CC=C(CCCCCC)C=C%12)C%13=CC=C(CCCCCC)C=C%13)S1 | PIDT-diphQ | 5.33 | 3.52 | 0.87 | 10.9 | 0.6 | 5.69 | 1.81 | 165 | 68.2 | 2.42 | 1215 | S316 |  | Zhang, Y.; Zou, J.; Yip, H.-L.; Chen, K.-S.; Zeigler, D. F.; Sun, Y.; Jen, A. K.-Y. Indacenodithiophene and Quinoxaline-Based Conjugated Polymers for Highly Efficient Polymer Solar Cells. Chem. Mater. 2011, 23, 2289–2291.
1362 | CC1=CC2=C(C(C=C(C(C3=CC=C(CCCCCC)C=C3)(C4=CC=C(CCCCCC)C=C4)C5=C6SC(C7=CC=C(C)C8=C7N=C(C9=C%10C=CC=C9)C(C%11=CC=CC=C%11%10)=N8)=C5)C6=C%12)=C%12C2(C%13=CC=C(CCCCCC)C=C%13)C%14=CC=C(CCCCCC)C=C%14)S1 | PIDT-phanQ | 5.28 | 3.61 | 0.87 | 11.2 | 0.64 | 6.24 | 1.67 | 234 | 82.4 | 2.84 | 1213 | S316 |  | Zhang, Y.; Zou, J.; Yip, H.-L.; Chen, K.-S.; Zeigler, D. F.; Sun, Y.; Jen, A. K.-Y. Indacenodithiophene and Quinoxaline-Based Conjugated Polymers for Highly Efficient Polymer Solar Cells. Chem. Mater. 2011, 23, 2289–2291.
1363 | CC1=CC2=C(C(C=C(C(CCCCCCCCCCCC)(CCCCCCCCCCCC)C3=C4SC(C5=CC=C(C6=C(CCCCCC)N=C(C7=NC(CCCCCC)=C(C8=CC=C(C)S8)S7)S6)S5)=C3)C4=C9)=C9C2(CCCCCCCCCCCC)CCCCCCCCCCCC)S1 | PIDT-BTz | 5.26 | 2.8 | 0.9 | 7.43 | 0.414 | 2.77 | 2 | 24.9 | 13.6 | 1.83 | 1465 | S317 |  | Zhang, M.; Guo, X.; Wang, X.; Wang, H.; Li, Y. Synthesis and Photovoltaic Properties of D-A Copolymers Based on Alkyl-Substituted Indacenodithiophene Donor Unit. Chem. Mater. 2011, 23, 4264–4270.
1364 | CC1=CC2=C(C(C=C(C(CCCCCCCCCCCC)(CCCCCCCCCCCC)C3=C4SC(C5=CC=C(C6=NC(SC(C7=CC=C(C)S7)=N8)=C8S6)S5)=C3)C4=C9)=C9C2(CCCCCCCCCCCC)CCCCCCCCCCCC)S1 | PIDT-TTz | 5.21 | 2.94 | 0.89 | 13.3 | 0.489 | 5.79 | 1.83 | 27.6 | 17.4 | 1.59 | 1271 | S317 |  | Zhang, M.; Guo, X.; Wang, X.; Wang, H.; Li, Y. Synthesis and Photovoltaic Properties of D-A Copolymers Based on Alkyl-Substituted Indacenodithiophene Donor Unit. Chem. Mater. 2011, 23, 4264–4270.
1365 | CC1=CC2=C(C(C=C(C(CCCCCCCCCCCC)(CCCCCCCCCCCC)C3=C4SC(C5=CC=C(C6=NN=C(C7=CC=C(C)S7)N=N6)S5)=C3)C4=C8)=C8C2(CCCCCCCCCCCC)CCCCCCCCCCCC)S1 | PIDT-TZ | 5.22 | 2.97 | 0.9 | 8.85 | 0.381 | 3.04 | 1.82 | 13.3 | 8.7 | 1.53 | 1211 | S317 |  | Zhang, M.; Guo, X.; Wang, X.; Wang, H.; Li, Y. Synthesis and Photovoltaic Properties of D-A Copolymers Based on Alkyl-Substituted Indacenodithiophene Donor Unit. Chem. Mater. 2011, 23, 4264–4270.
1366 | CC1=CC2=C(C(C=C(C(CCCCCCCCCCCC)(CCCCCCCCCCCC)C3=C4SC(C5=CC=C(C6=CC=C(C7=CC=C(C)S7)C8=NSN=C86)S5)=C3)C4=C9)=C9C2(CCCCCCCCCCCC)CCCCCCCCCCCC)S1 | PIDT-DTBT | 5.24 | 3.1 | 0.82 | 13.27 | 0.567 | 6.17 | 1.68 | 21.3 | 11.7 | 1.82 | 1265 | S317 |  | Zhang, M.; Guo, X.; Wang, X.; Wang, H.; Li, Y. Synthesis and Photovoltaic Properties of D-A Copolymers Based on Alkyl-Substituted Indacenodithiophene Donor Unit. Chem. Mater. 2011, 23, 4264–4270.
1367 | CC1=CC2=C(C(C=C(C(C3=CC=C(OCCCCCCCC)C=C3)(C4=CC=C(OCCCCCCCC)C=C4)C5=C6[Se]C(C7=CC=C(C)C8=NSN=C78)=C5)C6=C9)=C9C2(C%10=CC=C(OCCCCCCCC)C=C%10)C%11=CC=C(OCCCCCCCC)C=C%11)[Se]1 | PIDSBT-OCH8 | 5.28 | 3.45 | 0.76 | 8.45 | 0.41 | 2.6 | 1.6 | 18.2 | 10.7 | 1.7 | 1341 | S318 |  | Chang, H. H.; Tsai, C. E.; Lai, Y. Y.; Liang, W. W.; Hsu, S. L.; Hsu, C. S.; Cheng, Y. J. A New Pentacyclic Indacenodiselenophene Arene and Its Donor-Acceptor Copolymers for Solution-Processable Polymer Solar Cells and Transistors: Synthesis, Characterization, and Investigation of Alkyl/alkoxy Side-Chain Effect. Macromolecules 2013, 46, 7715–7726.
1368 | CC1=CC2=C(C(C=C(C(C3=CC=C(OCCCCCCCC)C=C3)(C4=CC=C(OCCCCCCCC)C=C4)C5=C6[Se]C(C7=C(F)C(F)=C(C)C8=NSN=C78)=C5)C6=C9)=C9C2(C%10=CC=C(OCCCCCCCC)C=C%10)C%11=CC=C(OCCCCCCCC)C=C%11)[Se]1 | PIDSFBT-OCH8 | 5.32 | 3.57 | 0.86 | 6.72 | 0.32 | 1.9 | 1.68 | 19.6 | 11.5 | 1.7 | 1377 | S318 |  | Chang, H. H.; Tsai, C. E.; Lai, Y. Y.; Liang, W. W.; Hsu, S. L.; Hsu, C. S.; Cheng, Y. J. A New Pentacyclic Indacenodiselenophene Arene and Its Donor-Acceptor Copolymers for Solution-Processable Polymer Solar Cells and Transistors: Synthesis, Characterization, and Investigation of Alkyl/alkoxy Side-Chain Effect. Macromolecules 2013, 46, 7715–7726.
1369 | CC1=CC2=C(C(C=C(C(C3=CC=C(CCCCCC)C=C3)(C4=CC=C(CCCCCC)C=C4)C5=C6[Se]C(C7=CC=C(C)C8=NSN=C78)=C5)C6=C9)=C9C2(C%10=CC=C(CCCCCC)C=C%10)C%11=CC=C(CCCCCC)C=C%11)[Se]1 | PIDSBT-C6 | 5.28 | 3.51 | 0.76 | 11.24 | 0.45 | 3.9 | 1.6 | 21.6 | 10.8 | 2 | 1164 | S318 |  | Chang, H. H.; Tsai, C. E.; Lai, Y. Y.; Liang, W. W.; Hsu, S. L.; Hsu, C. S.; Cheng, Y. J. A New Pentacyclic Indacenodiselenophene Arene and Its Donor-Acceptor Copolymers for Solution-Processable Polymer Solar Cells and Transistors: Synthesis, Characterization, and Investigation of Alkyl/alkoxy Side-Chain Effect. Macromolecules 2013, 46, 7715–7726.
1370 | CC1=CC2=C(C(C=C(C(C3=CC=C(CCCCCC)C=C3)(C4=CC=C(CCCCCC)C=C4)C5=C6[Se]C(C7=C(F)C(F)=C(C)C8=NSN=C78)=C5)C6=C9)=C9C2(C%10=CC=C(CCCCCC)C=C%10)C%11=CC=C(CCCCCC)C=C%11)[Se]1 | PIDSFBT-C6 | 5.38 | 3.61 | 0.84 | 9.67 | 0.47 | 3.8 | 1.63 | 14.9 | 9.3 | 1.6 | 1200 | S318 |  | Chang, H. H.; Tsai, C. E.; Lai, Y. Y.; Liang, W. W.; Hsu, S. L.; Hsu, C. S.; Cheng, Y. J. A New Pentacyclic Indacenodiselenophene Arene and Its Donor-Acceptor Copolymers for Solution-Processable Polymer Solar Cells and Transistors: Synthesis, Characterization, and Investigation of Alkyl/alkoxy Side-Chain Effect. Macromolecules 2013, 46, 7715–7726.
1371 | CC1=CC2=C(C(C=C(C(C3=CC=C(CCCCCC)C=C3)(C4=CC=C(CCCCCC)C=C4)C5=C6SC(C7=C(F)C(F)=C(C)C8=NSN=C87)=C5)C6=C9)=C9C2(C%10=CC=C(CCCCCC)C=C%10)C%11=CC=C(CCCCCC)C=C%11)S1 | PIDT-DFBT | 5.35 | 3.4 | 0.97 | 11.2 | 0.554 | 6.02 | 1.79 | 186.7 | 61.4 | 3.04 | 1105 | S319 |  | Intemann, J. J.; Yao, K.; Yip, H. L.; Xu, Y. X.; Li, Y. X.; Liang, P. W.; Ding, F. Z.; Li, X.; Jen, A. K. Y. Molecular Weight Effect on the Absorption, Charge Carrier Mobility, and Photovoltaic Performance of an Indacenodiselenophene-Based Ladder-Type Polymer. Chem. Mater. 2013, 25, 3188–3195.
1372 | CC1=CC2=C(C(C=C(C(C3=CC=C(CCCCCC)C=C3)(C4=CC=C(CCCCCC)C=C4)C5=C6[Se]C(C7=C(F)C(F)=C(C)C8=NSN=C87)=C5)C6=C9)=C9C2(C%10=CC=C(CCCCCC)C=C%10)C%11=CC=C(CCCCCC)C=C%11)[Se]1 | PIDSe-DFBTL | 5.34 | 3.48 | 0.9 | 12.1 | 0.503 | 5.48 | 1.68 | 66.5 | 30.1 | 2.21 | 1200 | S319 |  | Intemann, J. J.; Yao, K.; Yip, H. L.; Xu, Y. X.; Li, Y. X.; Liang, P. W.; Ding, F. Z.; Li, X.; Jen, A. K. Y. Molecular Weight Effect on the Absorption, Charge Carrier Mobility, and Photovoltaic Performance of an Indacenodiselenophene-Based Ladder-Type Polymer. Chem. Mater. 2013, 25, 3188–3195.
1373 | CC1=CC2=C(C(C=C(C(C3=CC=C(CCCCCC)C=C3)(C4=CC=C(CCCCCC)C=C4)C5=C6[Se]C(C7=C(F)C(F)=C(C)C8=NSN=C87)=C5)C6=C9)=C9C2(C%10=CC=C(CCCCCC)C=C%10)C%11=CC=C(CCCCCC)C=C%11)[Se]1 | PIDSe-DFBTM | 5.34 | 3.47 | 0.89 | 12.9 | 0.532 | 6.11 | 1.68 | 109.7 | 46.3 | 2.37 | 1200 | S319 |  | Intemann, J. J.; Yao, K.; Yip, H. L.; Xu, Y. X.; Li, Y. X.; Liang, P. W.; Ding, F. Z.; Li, X.; Jen, A. K. Y. Molecular Weight Effect on the Absorption, Charge Carrier Mobility, and Photovoltaic Performance of an Indacenodiselenophene-Based Ladder-Type Polymer. Chem. Mater. 2013, 25, 3188–3195.
1374 | CC1=CC2=C(C(C=C(C(C3=CC=C(CCCCCC)C=C3)(C4=CC=C(CCCCCC)C=C4)C5=C6[Se]C(C7=C(F)C(F)=C(C)C8=NSN=C87)=C5)C6=C9)=C9C2(C%10=CC=C(CCCCCC)C=C%10)C%11=CC=C(CCCCCC)C=C%11)[Se]1 | PIDSe-DFBTH | 5.33 | 3.48 | 0.89 | 13.7 | 0.563 | 6.79 | 1.68 | 127.9 | 61.8 | 2.07 | 1200 | S319 |  | Intemann, J. J.; Yao, K.; Yip, H. L.; Xu, Y. X.; Li, Y. X.; Liang, P. W.; Ding, F. Z.; Li, X.; Jen, A. K. Y. Molecular Weight Effect on the Absorption, Charge Carrier Mobility, and Photovoltaic Performance of an Indacenodiselenophene-Based Ladder-Type Polymer. Chem. Mater. 2013, 25, 3188–3195.
1375 | CC1=CC2=C(C(OCC(CCCC)CC)=C(C=C(C3=C4C(SC(C(C(CC)CCCC)=O)=C4)=C(C)S3)S5)C5=C2OCC(CC)CCCC)S1 | PBDTTT-C | 5.12 | 3.55 | 0.7 | 14.7 | 0.64 | 6.58 | 1.61 | 30 | 16.7 | 1.8 | 738 | S32 |  | Hou, J.; Chen, H.-Y. H.-Y.; Zhang, S.; Chen, R. I.; Yang, Y.; Wu, Y.; Li, G. Synthesis of a Low Band Gap Polymer and Its Application in Highly Efficient Polymer Solar Cells. J. Am. Chem. Soc. 2009, 131, 15586–15587.
1376 | CC1=CC=C(C2=CC3=C(C(SC4=C5C(CCCCCCCC)(CCCCCCCC)C6=C4C=CC(C)=C6)=C5C3(CCCCCCCC)CCCCCCCC)C=C2)C7=NSN=C17 | PDIDTBT | 5.51 | 3.07 | 0.7 | 3.3 | 0.33 | 0.76 | 2.09 | 7 | 5 | 1.4 | 871 | S320 |  | Chen, C. H.; Cheng, Y. J.; Dubosc, M.; Hsieh, C. H.; Chu, C. C.; Hsu, C. S. Alternating and Diblock Donor-Acceptor Conjugated Polymers Based on diindeno[1,2-b:2′,1′-D]thiophene Structure: Synthesis, Characterization, and Photovoltaic Applications. Chem. -Asian J. 2010, 5, 2483–2492.
1377 | CC1=CC(C2(CCCCCCCC)CCCCCCCC)=C(C=C1)C3=C2C(C4(CCCCCCCC)CCCCCCCC)=C(S3)C5=C4C=C(C=C5)C6=CC=C(C)S6 | PTDIDT | 5.36 | 3.23 | 0.7 | 5.3 | 0.44 | 1.65 | 2.21 | 5 | 4 | 1.25 | 819 | S320 |  | Chen, C. H.; Cheng, Y. J.; Dubosc, M.; Hsieh, C. H.; Chu, C. C.; Hsu, C. S. Alternating and Diblock Donor-Acceptor Conjugated Polymers Based on diindeno[1,2-b:2′,1′-D]thiophene Structure: Synthesis, Characterization, and Photovoltaic Applications. Chem. -Asian J. 2010, 5, 2483–2492.
1378 | CC1=CC(C2(CCCCCCCC)CCCCCCCC)=C(C=C1)C3=C2C(C4(CCCCCCCC)CCCCCCCC)=C(S3)C5=C4C=C(C=C5)C6=CC=C(C7=CC=C(C8=CC=C(C)S8)C9=NSN=C79)S6 | PDIDTDTBT | 5.35 | 3.32 | 0.68 | 6.2 | 0.47 | 2 | 1.85 | 13 | 7 | 1.86 | 1035 | S320 |  | Chen, C. H.; Cheng, Y. J.; Dubosc, M.; Hsieh, C. H.; Chu, C. C.; Hsu, C. S. Alternating and Diblock Donor-Acceptor Conjugated Polymers Based on diindeno[1,2-b:2′,1′-D]thiophene Structure: Synthesis, Characterization, and Photovoltaic Applications. Chem. -Asian J. 2010, 5, 2483–2492.
1379 | CC1=CC(N2C(CCCCCCCC)CCCCCCCC)=C(S1)C(C2=C3)=CC4=C3C5=C(N4C(CCCCCCCC)CCCCCCCC)C=C(C6=CC=C(C)C7=NSN=C76)S5 | PBDPTBT | 5.11 | 3.25 | 0.6 | 10.34 | 0.497 | 3.08 | 1.52 | 10.1 | 7.4 | 1.37 | 907 | S323 |  | Tseng, C. A.; Wu, J. S.; Lin, T. Y.; Kao, W. S.; Wu, C. E.; Hsu, S. L.; Liao, Y. Y.; Hsu, C. S.; Huang, H. Y.; Hsieh, Y. Z.; Cheng, Y. J. A Pentacyclic Nitrogen-Bridged Thienyl-Phenylene-Thienyl Arene for Donor-Acceptor Copolymers: Synthesis, Characterization, and Applications in Field-Effect Transistors and Polymer Solar Cells. Chem. -Asian J. 2012, 7, 2102–2110.
1380 | CC1=CC(N2C(CCCCCCCC)CCCCCCCC)=C(S1)C(C2=C3)=CC4=C3C5=C(N4C(CCCCCCCC)CCCCCCCC)C=C(C6=C(C(N(CC(CC)CCCC)C7=O)=O)C7=C(C)S6)S5 | PBDPTFPP | 4.89 | 3.41 | 0.75 | 9.69 | 0.512 | 3.72 | 1.25 | 92.1 | 26.4 | 3.49 | 1036 | S323 |  | Tseng, C. A.; Wu, J. S.; Lin, T. Y.; Kao, W. S.; Wu, C. E.; Hsu, S. L.; Liao, Y. Y.; Hsu, C. S.; Huang, H. Y.; Hsieh, Y. Z.; Cheng, Y. J. A Pentacyclic Nitrogen-Bridged Thienyl-Phenylene-Thienyl Arene for Donor-Acceptor Copolymers: Synthesis, Characterization, and Applications in Field-Effect Transistors and Polymer Solar Cells. Chem. -Asian J. 2012, 7, 2102–2110.
1381 | CC1=CC(N2C(CCCCCCCC)CCCCCCCC)=C(S1)C(C2=C3)=CC4=C3C5=C(N4C(CCCCCCCC)CCCCCCCC)C=C(C6=CC=C(C7=C8C(C(N7CC(CC)CCCC)=O)=C(C9=CC=C(C)S9)N(CC(CC)CCCC)C8=O)S6)S5 | PBDPTTPD | 5.14 | 3.13 | 0.56 | 4.95 | 0.485 | 1.34 | 1.77 | 19.7 | 12.3 | 1.6 | 1295 | S323 |  | Tseng, C. A.; Wu, J. S.; Lin, T. Y.; Kao, W. S.; Wu, C. E.; Hsu, S. L.; Liao, Y. Y.; Hsu, C. S.; Huang, H. Y.; Hsieh, Y. Z.; Cheng, Y. J. A Pentacyclic Nitrogen-Bridged Thienyl-Phenylene-Thienyl Arene for Donor-Acceptor Copolymers: Synthesis, Characterization, and Applications in Field-Effect Transistors and Polymer Solar Cells. Chem. -Asian J. 2012, 7, 2102–2110.
1382 | FC1=C(COOCC(CCCC)CC)SC2=C(C)SC(C3=CC(C4=C5SC(CC(CCCCCCCCCC)CCCCCCCCCCCC)=C4)=C(S3)C6=C5C=C(C7=C(C8=C9SC(CC(CCCCCCCCCC)CCCCCCCCCCCC)=C8)C=C(C)S7)C9=C6)=C21 | PTAT-2 | 5.12 | 3.32 | 0.77 | 1 | 0.46 | 0.37 | 1.8 | 38.6 | 24.1 | 1.6 | 1417 | S324 |  | He, F.; Wang, W.; Chen, W.; Xu, T.; Darling, S. B.; Strzalka, J.; Liu, Y.; Yu, L. Tetrathienoanthracene-Based Copolymers for Efficient Solar Cells. J. Am. Chem. Soc.2011, 133, 3284–3287.
1383 | FC1=C(COOCC(CCCC)CC)SC2=C(C)SC(C3=CC(C4=C5SC(CC(CCCC)CCCCCC)=C4)=C(S3)C6=C5C=C(C7=C(C8=C9SC(CC(CCCC)CCCCCC)=C8)C=C(C)S7)C9=C6)=C21 | PTAT-3 | 5.04 | 3.28 | 0.66 | 15 | 0.58 | 5.62 | 1.76 | 47.1 | 18.1 | 2.6 | 1080 | S324 |  | He, F.; Wang, W.; Chen, W.; Xu, T.; Darling, S. B.; Strzalka, J.; Liu, Y.; Yu, L. Tetrathienoanthracene-Based Copolymers for Efficient Solar Cells. J. Am. Chem. Soc.2011, 133, 3284–3287.
1384 | FC1=C(COOCC(CCCC)CC)SC2=C(C)SC(C3=CC(C4=C5SC(CC(CC)CCCCCCCC)=C4)=C(S3)C6=C5C=C(C7=C(C8=C9SC(CC(CC)CCCCCCCC)=C8)C=C(C)S7)C9=C6)=C21 | PTAT-4 | 5.08 | 3.31 | 0.62 | 9.6 | 0.5 | 2.98 | 1.77 | 45.5 | 18.2 | 2.5 | 1080 | S324 |  | He, F.; Wang, W.; Chen, W.; Xu, T.; Darling, S. B.; Strzalka, J.; Liu, Y.; Yu, L. Tetrathienoanthracene-Based Copolymers for Efficient Solar Cells. J. Am. Chem. Soc.2011, 133, 3284–3287.
1385 | CC1=CC2=C(OCC(CCCC)CCCCCC)C(SC(C3=C(C(F)=C(COOCC(CC)CCCC)S4)C4=C(C)S3)=C5)=C5C(OCC(CCCCCC)CCCC)=C2S1 | PTB-8 | 5.24 | 3.34 | 0.83 | 5.7 | 0.59 | 2.78 | 1.9 | 170.8 | 83.3 | 2.05 | 900 | S324 |  | He, F.; Wang, W.; Chen, W.; Xu, T.; Darling, S. B.; Strzalka, J.; Liu, Y.; Yu, L. Tetrathienoanthracene-Based Copolymers for Efficient Solar Cells. J. Am. Chem. Soc.2011, 133, 3284–3287.
1386 | CC1=CC(SC2=C3[Ge](CC(CC)CCCC)(CC(CCCC)CC)C4=C2SC5=C4SC(C6=C(C(N(CCCCCCCC)C7=O)=O)C7=C(C)S6)=C5)=C3S1 | pDTTG-TPD | 5.68 | 3.88 | 0.81 | 13.85 | 0.64 | 7.2 | 1.75 | 17 | 12.1 | 1.4 | 867 | S325 |  | Zhong, H.; Li, Z.; Deledalle, F.; Fregoso, E. C.; Shahid, M.; Fei, Z.; Nielsen, C. B.; Yaacobi-Gross, N.; Rossbauer, S.; Anthopoulos, T. D.; Durrant, J. R.; Heeney, M. Fused Dithienogermolodithiophene Low Band Gap Polymers for High-Performance Organic Solar Cells without Processing Additives. J. Am. Chem. Soc. 2013, 135, 2040–2043.
1387 | CC1=CC2=C(C(C3=NSN=C3C4=C5N(CCCCCCCCCCCC)C6=C4SC(C7=CC8=C(C(C=CC(C)=C9)=C9C8(CCCCCCCC)CCCCCCCC)C=C7)=C6)=C5N2CCCCCCCCCCCC)S1 | PFDTPBT | 5.11 | 2.64 | 0.74 | 8.37 | 0.5 | 3.11 | 2.15 | 55 | 20 | 2.7 | 1079 | S326 |  | Cheng, Y. J.; Ho, Y. J.; Chen, C. H.; Kao, W. S.; Wu, C. E.; Hsu, S. L.; Hsu, C. S. Synthesis, Photophysical and Photovoltaic Properties of Conjugated Polymers Containing Fused Donor-Acceptor Dithienopyrrolobenzothiadiazole and Dithienopyrroloquinoxaline Arenes. Macromolecules 2012, 45, 2690–2698.
1388 | CC1=CC2=C(C(C3=NSN=C3C4=C5N(CCCCCCCCCCCC)C6=C4SC(C7=CC8=C(C(C=CC(C)=C9)=C9N8C(CCCCCCCC)CCCCCCCC)C=C7)=C6)=C5N2CCCCCCCCCCCC)S1 | PCDTPBT | 5.06 | 2.67 | 0.72 | 7.47 | 0.47 | 2.54 | 2.13 | 121 | 27 | 4.47 | 1094 | S326 |  | Cheng, Y. J.; Ho, Y. J.; Chen, C. H.; Kao, W. S.; Wu, C. E.; Hsu, S. L.; Hsu, C. S. Synthesis, Photophysical and Photovoltaic Properties of Conjugated Polymers Containing Fused Donor-Acceptor Dithienopyrrolobenzothiadiazole and Dithienopyrroloquinoxaline Arenes. Macromolecules 2012, 45, 2690–2698.
1389 | CC1=CC2=C(C(C3=NSN=C3C4=C5N(CCCCCCCCCCCC)C6=C4SC(C7=CC(C(CC(CC)CCCC)(CC(CCCC)CC)C8=C9SC(C)=C8)=C9S7)=C6)=C5N2CCCCCCCCCCCC)S1 | PCPDTDTPBT | 4.9 | 2.82 | 0.48 | 6.23 | 0.45 | 1.35 | 1.77 | 58.5 | 23.4 | 2.5 | 1091 | S326 |  | Cheng, Y. J.; Ho, Y. J.; Chen, C. H.; Kao, W. S.; Wu, C. E.; Hsu, S. L.; Hsu, C. S. Synthesis, Photophysical and Photovoltaic Properties of Conjugated Polymers Containing Fused Donor-Acceptor Dithienopyrrolobenzothiadiazole and Dithienopyrroloquinoxaline Arenes. Macromolecules 2012, 45, 2690–2698.
1390 | CC1=CC2=C(C(C(N=C(C3=CC=CC=C3)C(C4=CC=CC=C4)=N5)=C5C6=C7N(CCCCCCCCCCCC)C8=C6SC(C9=CC%10=C(C(C=CC(C)=C%11)=C%11C%10(CCCCCCCC)CCCCCCCC)C=C9)=C8)=C7N2CCCCCCCCCCCC)S1 | PFDTPQX | 5.06 | 2.61 | 0.72 | 8.62 | 0.55 | 3.4 | 2.19 | 70 | 34 | 2.17 | 1225 | S326 |  | Cheng, Y. J.; Ho, Y. J.; Chen, C. H.; Kao, W. S.; Wu, C. E.; Hsu, S. L.; Hsu, C. S. Synthesis, Photophysical and Photovoltaic Properties of Conjugated Polymers Containing Fused Donor-Acceptor Dithienopyrrolobenzothiadiazole and Dithienopyrroloquinoxaline Arenes. Macromolecules 2012, 45, 2690–2698.
1391 | CC1=CC2=C(C(C(N=C(C3=CC=CC=C3)C(C4=CC=CC=C4)=N5)=C5C6=C7N(CCCCCCCCCCCC)C8=C6SC(C9=CC%10=C(C(C=CC(C)=C%11)=C%11N%10C(CCCCCCCC)CCCCCCCC)C=C9)=C8)=C7N2CCCCCCCCCCCC)S1 | PCDTPQX | 5.02 | 2.64 | 0.7 | 8.27 | 0.51 | 2.95 | 2.18 | 50.9 | 30.2 | 1.68 | 1240 | S326 |  | Cheng, Y. J.; Ho, Y. J.; Chen, C. H.; Kao, W. S.; Wu, C. E.; Hsu, S. L.; Hsu, C. S. Synthesis, Photophysical and Photovoltaic Properties of Conjugated Polymers Containing Fused Donor-Acceptor Dithienopyrrolobenzothiadiazole and Dithienopyrroloquinoxaline Arenes. Macromolecules 2012, 45, 2690–2698.
1392 | CC1=CC2=C(C(C(N=C(C3=CC=CC=C3)C(C4=CC=CC=C4)=N5)=C5C6=C7N(CCCCCCCCCCCC)C8=C6SC(C9=CC(C(CC(CC)CCCC)(CC(CCCC)CC)C%10=C%11SC(C)=C%10)=C%11S9)=C8)=C7N2CCCCCCCCCCCC)S1 | PCPDTDTPQX | 4.88 | 2.71 | 0.5 | 5.64 | 0.49 | 1.38 | 1.85 | 36.1 | 17 | 2.1 | 1237 | S326 |  | Cheng, Y. J.; Ho, Y. J.; Chen, C. H.; Kao, W. S.; Wu, C. E.; Hsu, S. L.; Hsu, C. S. Synthesis, Photophysical and Photovoltaic Properties of Conjugated Polymers Containing Fused Donor-Acceptor Dithienopyrrolobenzothiadiazole and Dithienopyrroloquinoxaline Arenes. Macromolecules 2012, 45, 2690–2698.
1393 | CC1=CC2=C(C3=CC(C(N(CC(CCCCCCCC)CCCCCC)C4=C5SC(C6=CC=C(C)S6)=C4)=O)=C5C=C3C(N2CC(CCCCCC)CCCCCCCC)=O)S1 | PThTPTI | 5.42 | 2.77 | 0.87 | 13.69 | 0.656 | 7.8 | 1.86 | 62.7 | 28.5 | 2.2 | 883 | S327 |  | Cao, J.; Liao, Q.; Du, X.; Chen, J.; Xiao, Z.; Zuo, Q.; Ding, L. A Pentacyclic Aromatic Lactam Building Block for Efficient Polymer Solar Cells. Energy Environ. Sci. 2013, 6, 3224–3228.
1394 | CC1=CC2=C(C3=CC(C(N(CC(CCCCCCCC)CCCCCC)C4=C5SC(C6=CC=C(C)[Se]6)=C4)=O)=C5C=C3C(N2CC(CCCCCC)CCCCCCCC)=O)S1 | PSeTPTI | 5.41 | 2.88 | 0.85 | 11.1 | 0.64 | 6.04 | 1.77 | 122.5 | 34.9 | 3.51 | 930 | S328 |  | Cao, J. M.; Chen, S.; Qi, Z.; Xiao, Z.; Wang, J. Z.; Ding, L. M. An Efficient Selenophene-Containing Conjugated Copolymer for Organic Solar Cells. RSC Adv. 2014, 4, 5085–5087.
1395 | CC(S1)=C2C(C(N(CCCCCCCC)C2=O)=O)=C1C3=CC(C(C4=CC=C(OCCCCCCCC)C=C4)(C5=CC=C(OCCCCCCCC)C=C5)C6=C7SC8=C6SC9=C8C(C%10=CC=C(OCCCCCCCC)C=C%10)(C%11=CC=C(OCCCCCCCC)C=C%11)C%12=C9SC(C)=C%12)=C7S3 | PDTCTTTPD | 5.3 | 3.13 | 0.72 | 8.35 | 0.43 | 2.59 | 1.72 | 44 | 18 | 2.44 | 1436 | S329 |  | Cheng, Y. J.; Chen, C. H.; Lin, T. Y.; Hsu, C. S. Dithienocyclopentathieno[3,2-b]thiophene Hexacyclic Arene for Solution-Processed Organic Field-Effect Transistors and Photovoltaic Applications. Chem. -Asian J. 2012, 7, 818–825.
1396 | CC1=CC(C2(C3=CC=C(OCCCCCCCC)C=C3)C4=CC=C(OCCCCCCCC)C=C4)=C(S1)C5=C2C(S6)=C(S5)C7=C6C8=C(C7(C9=CC=C(OCCCCCCCC)C=C9)C%10=CC=C(OCCCCCCCC)C=C%10)C=C(C%11=CC=C(C)C%12=NSN=C%11%12)S8 | PDTCTTBT | 5.08 | 3.38 | 0.64 | 8.03 | 0.5 | 2.57 | 1.51 | 31 | 20 | 1.55 | 1307 | S329 |  | Cheng, Y. J.; Chen, C. H.; Lin, T. Y.; Hsu, C. S. Dithienocyclopentathieno[3,2-b]thiophene Hexacyclic Arene for Solution-Processed Organic Field-Effect Transistors and Photovoltaic Applications. Chem. -Asian J. 2012, 7, 818–825.
1397 | CC1=CC(C2(C3=CC=C(OCCCCCCCC)C=C3)C4=CC=C(OCCCCCCCC)C=C4)=C(S1)C5=C2C(S6)=C(S5)C7=C6C8=C(C7(C9=CC=C(OCCCCCCCC)C=C9)C%10=CC=C(OCCCCCCCC)C=C%10)C=C(C%11=C(N=C(C(C=CC=C%12)=C%12C%13=C%14C=CC=C%13)C%14=N%15)C%15=C(C)C=C%11)S8 | PDTCTTPQX | 5.04 | 3.46 | 0.62 | 7.33 | 0.42 | 1.91 | 1.48 | 14.4 | 10.2 | 1.41 | 1451 | S329 |  | Cheng, Y. J.; Chen, C. H.; Lin, T. Y.; Hsu, C. S. Dithienocyclopentathieno[3,2-b]thiophene Hexacyclic Arene for Solution-Processed Organic Field-Effect Transistors and Photovoltaic Applications. Chem. -Asian J. 2012, 7, 818–825.
1398 | CC(S1)=CC2=C1C3=C(C(OCC(CCCCCC)CCCCCCCC)=C(C4=C(C=C(C5=C6C(SC(C(CC(CC)CCCC)=O)=C6)=C(C)S5)S4)S7)C7=C3OCC(CCCCCCCC)CCCCCC)S2 | PDTT | 5.15 | 2.95 | 0.68 | 9.85 | 0.54 | 3.64 | 1.59 | 128.5 | 35.7 | 3.6 | 1089 | S33 |  | Wu, Y.; Li, Z.; Guo, X.; Fan, H.; Huo, L.; Hou, J. Synthesis and Application of dithieno[2,3-d:2′,3′-d′]benzo[1,2-b:4,5-b′]dithiophene in Conjugated Polymer. J. Mater. Chem. 2012, 22, 21362–21365.
1399 | CC1=CC(C2(C3=CC=C(CCCCCC)C=C3)C4=CC=C(CCCCCC)C=C4)=C(S1)C5=C2C(S6)=C(S5)C7=C6C8=C(C7(C9=CC=C(CCCCCC)C=C9)C%10=CC=C(CCCCCC)C=C%10)C=C(C%11=CC=C(C)C%12=NSN=C%11%12)S8 | P4TBT | 5.2 | 3.7 | 0.59 | 9.1 | 0.49 | 2.5 | 1.5 | 50 | 19 | 2.6 | 1130 | S330 |  | Bronstein, H.; Ashraf, R. S.; Kim, Y.; White, A. J. P.; Anthopoulos, T.; Song, K.; James, D.; Zhang, W.; McCulloch, I. Synthesis of a Novel Fused Thiophene-thieno[3,2-b]thiophene-Thiophene Donor Monomer and Co-Polymer for Use in OPV and OFETs. Macromol. Rapid Commun. 2011, 32, 1664–1668.
1400 | CC1=CC(C(CCCCCCCCCCCC)=C(CCCCCCCCCCCC)C2=C3SC4=C2SC5=C4C(CCCCCCCCCCCC)=C(CCCCCCCCCCCC)C6=C5SC(C7=CC=C(C)C8=NSN=C87)=C6)=C3S1 | DTBTBT-Bz | 5.2 | 3.4 | 0.92 | 6.78 | 0.6 | 3.7 | 1.8 | 132 | 19 | 6.95 | 1187 | S332 |  | Biniek, L.; Schroeder, B. C.; Donaghey, J. E.; Yaacobi-Gross, N.; Ashraf, R. S.; Soon, Y. W.; Nielsen, C. B.; Durrant, J. R.; Anthopoulos, T. D.; McCulloch, I. New Fused BisThienobenzothienothiophene Copolymers and Their Use in Organic Solar Cells and Transistors. Macromolecules 2013, 46, 727–735.
1401 | CC1=CC(C(CCCCCCCCCCCC)=C(CCCCCCCCCCCC)C2=C3SC4=C2SC5=C4C(CCCCCCCCCCCC)=C(CCCCCCCCCCCC)C6=C5SC(C7=CC=C(C)S7)=C6)=C3S1 | DTBTBT-T | 4.9 | 2.7 | 0.7 | 8.1 | 0.59 | 3.3 | 2.2 | 77 | 29 | 2.66 | 1135 | S332 |  | Biniek, L.; Schroeder, B. C.; Donaghey, J. E.; Yaacobi-Gross, N.; Ashraf, R. S.; Soon, Y. W.; Nielsen, C. B.; Durrant, J. R.; Anthopoulos, T. D.; McCulloch, I. New Fused BisThienobenzothienothiophene Copolymers and Their Use in Organic Solar Cells and Transistors. Macromolecules 2013, 46, 727–735.
1402 | CC1=CC(C(CCCCCCCCCCCC)=C(CCCCCCCCCCCC)C2=C3SC4=C2SC5=C4C(CCCCCCCCCCCC)=C(CCCCCCCCCCCC)C6=C5SC(C7=CC(SC(C)=C8)=C8S7)=C6)=C3S1 | DTBTBT-TT | 4.9 | 4.9 | 0.66 | 6.41 | 0.56 | 2.3 | 2.2 | 17 | 9 | 1.89 | 1191 | S332 |  | Biniek, L.; Schroeder, B. C.; Donaghey, J. E.; Yaacobi-Gross, N.; Ashraf, R. S.; Soon, Y. W.; Nielsen, C. B.; Durrant, J. R.; Anthopoulos, T. D.; McCulloch, I. New Fused BisThienobenzothienothiophene Copolymers and Their Use in Organic Solar Cells and Transistors. Macromolecules 2013, 46, 727–735.
1403 | CC1=CC(C(CCCCCCCCCCCC)=C(CCCCCCCCCCCC)C2=C3C=C4C(C(SC(C5=CC=C(C)C6=NSN=C65)=C7)=C7C(CCCCCCCCCCCC)=C4CCCCCCCCCCCC)=C2)=C3S1 | DTAT-Bz | 5.3 | 3.5 | 0.94 | 4.55 | 0.64 | 2.7 | 1.8 | 46 | 19 | 2.42 | 1125 | S332 |  | Biniek, L.; Schroeder, B. C.; Donaghey, J. E.; Yaacobi-Gross, N.; Ashraf, R. S.; Soon, Y. W.; Nielsen, C. B.; Durrant, J. R.; Anthopoulos, T. D.; McCulloch, I. New Fused BisThienobenzothienothiophene Copolymers and Their Use in Organic Solar Cells and Transistors. Macromolecules 2013, 46, 727–735.
1404 | CC1=CC=C2C(C(C3=CC=C(OCCCCCCCC)C=C3)(C4=CC=C(OCCCCCCCC)C=C4)C5=C2SC6=C5SC7=C6C(C8=CC=C(OCCCCCCCC)C=C8)(C9=CC=C(OCCCCCCCC)C=C9)C%10=C7C=CC(C%11=CC=C(C)C%12=NSN=C%11%12)=C%10)=C1 | PDITTBT | 5.52 | 3.23 | 0.88 | 7.46 | 0.414 | 2.7 | 2.15 | 33.4 | 19 | 1.76 | 1295 | S333 |  | Cheng, Y.-J.; Cheng, S.-W.; Chang, C.-Y.; Kao, W.-S.; Liao, M.-H.; Hsu, C.-S. Diindenothieno[2,3-b]thiophene Arene for Efficient Organic Photovoltaics with an Extra High Open-Circuit Voltage of 1.14 eV. Chem. Commun. 2012, 48, 3203–3205.
1405 | CC1=CC=C2C(C(C3=CC=C(OCCCCCCCC)C=C3)(C4=CC=C(OCCCCCCCC)C=C4)C5=C2SC6=C5SC7=C6C(C8=CC=C(OCCCCCCCC)C=C8)(C9=CC=C(OCCCCCCCC)C=C9)C%10=C7C=CC(C%11=CC=C(C%12=CC=C(C%13=CC=C(C)S%13)C%14=NSN=C%12%14)S%11)=C%10)=C1 | PDITTDTBT | 5.4 | 3.36 | 0.92 | 10.71 | 0.584 | 5.8 | 1.87 | 17 | 8.1 | 2.1 | 1459 | S333 |  | Cheng, Y.-J.; Cheng, S.-W.; Chang, C.-Y.; Kao, W.-S.; Liao, M.-H.; Hsu, C.-S. Diindenothieno[2,3-b]thiophene Arene for Efficient Organic Photovoltaics with an Extra High Open-Circuit Voltage of 1.14 eV. Chem. Commun. 2012, 48, 3203–3205.
1406 | CC1=CC2=C(C(C=C(C(CCCCCCCC)(CCCCCCCC)C3=C4C=C5C(C(SC(C6=CC=C(C)C7=NSN=C76)=C8)=C8C5(C9=CC=C(OCC(CCCC)CC)C=C9)C%10=CC=C(OCC(CCCC)CC)C=C%10)=C3)C4=C%11)=C%11C2(C%12=CC=C(OCC(CCCC)CC)C=C%12)C%13=CC=C(OCC(CCCC)CC)C=C%13)S1 | PFDCTBT | 5.32 | 3.55 | 0.77 | 9.5 | 0.38 | 2.8 | 1.76 | 16 | 8.5 | 1.89 | 1557 | S334 |  | Wu, J.-S.; Cheng, Y.-J.; Dubosc, M.; Hsieh, C.-H.; Chang, C.-Y.; Hsu, C.-S. Donor–acceptor Polymers Based on Multi-Fused Heptacyclic Structures: Synthesis, Characterization and Photovoltaic Applications. Chem. Commun. 2010, 46, 3259–3261.
1407 | CC1=CC2=C(C(C=C(N(C(CCCCCCCC)CCCCCCCC)C3=C4C=C5C(C(SC(C6=CC=C(C)C7=NSN=C76)=C8)=C8C5(C9=CC=C(OCC(CCCC)CC)C=C9)C%10=CC=C(OCC(CCCC)CC)C=C%10)=C3)C4=C%11)=C%11C2(C%12=CC=C(OCC(CCCC)CC)C=C%12)C%13=CC=C(OCC(CCCC)CC)C=C%13)S1 | PCDCTBT | 5.38 | 3.61 | 0.8 | 10.7 | 0.43 | 3.7 | 1.66 | 13 | 8.2 | 1.59 | 1572 | S334 |  | Wu, J.-S.; Cheng, Y.-J.; Dubosc, M.; Hsieh, C.-H.; Chang, C.-Y.; Hsu, C.-S. Donor–acceptor Polymers Based on Multi-Fused Heptacyclic Structures: Synthesis, Characterization and Photovoltaic Applications. Chem. Commun. 2010, 46, 3259–3261.
1408 | CC1=CC2=C(C(C=C(N(C(CCCCCCCC)CCCCCCCC)C3=C4C=C5C(C(SC(C6=CC=C(C)C7=NSN=C67)=C8)=C8C5(CCCCCCCC)CCCCCCCC)=C3)C4=C9)=C9C2(CCCCCCCC)CCCCCCCC)S1 | PCDCTBT-C8 | 5.31 | 3.67 | 0.74 | 10.3 | 0.6 | 4.59 | 1.64 | 61 | 38.1 | 1.6 | 1204 | S335 |  | Cheng, Y. J.; Wu, J. S.; Shih, P. I.; Chang, C. Y.; Jwo, P. C.; Kao, W. S.; Hsu, C. S. Carbazole-Based Ladder-Type Heptacylic Arene with Aliphatic Side Chains Leading to Enhanced Efficiency of Organic Photovoltaics. Chem. Mater. 2011, 23, 2361–2369.
1409 | CC1=CC2=C(C(C=C(N(C(CCCCCCCC)CCCCCCCC)C3=C4C=C5C(C(SC(C6=CC=C(C7=CC=C(C8=CC=C(C)S8)C9=NSN=C79)S6)=C%10)=C%10C5(CCCCCCCC)CCCCCCCC)=C3)C4=C%11)=C%11C2(CCCCCCCC)CCCCCCCC)S1 | PCDCTDTBT-C8 | 5.31 | 3.65 | 0.74 | 9.2 | 0.52 | 3.53 | 1.66 | 30.6 | 14.1 | 2.17 | 1368 | S335 |  | Cheng, Y. J.; Wu, J. S.; Shih, P. I.; Chang, C. Y.; Jwo, P. C.; Kao, W. S.; Hsu, C. S. Carbazole-Based Ladder-Type Heptacylic Arene with Aliphatic Side Chains Leading to Enhanced Efficiency of Organic Photovoltaics. Chem. Mater. 2011, 23, 2361–2369.
1410 | CC1=CC2=C(C(C=C(N(C(CCCCCCCC)CCCCCCCC)C3=C4C=C5C(C(SC(C6=CC=C(C7=C8C(C(N7CCCCCCCC)=O)=C(C9=CC=C(C)S9)N(CCCCCCCC)C8=O)S6)=C%10)=C%10C5(CCCCCCCC)CCCCCCCC)=C3)C4=C%11)=C%11C2(CCCCCCCC)CCCCCCCC)S1 | PCDCTDTDPP-C8 | 5.24 | 3.87 | 0.7 | 6.7 | 0.5 | 2.35 | 1.37 | 20.2 | 18 | 1.12 | 1592 | S335 |  | Cheng, Y. J.; Wu, J. S.; Shih, P. I.; Chang, C. Y.; Jwo, P. C.; Kao, W. S.; Hsu, C. S. Carbazole-Based Ladder-Type Heptacylic Arene with Aliphatic Side Chains Leading to Enhanced Efficiency of Organic Photovoltaics. Chem. Mater. 2011, 23, 2361–2369.
1411 | CC1=CC2=C(C(C=C(N(C(CCCCCCCC)CCCCCCCC)C3=C4C=C5C(C(SC(C6=CC=C(C)C7=C6N=C(C8=CC=CC=C8)C(C9=CC=CC=C9)=N7)=C%10)=C%10C5(CCCCCCCC)CCCCCCCC)=C3)C4=C%11)=C%11C2(CCCCCCCC)CCCCCCCC)S1 | PCDCTQX-C8 | 5.25 | 3.53 | 0.78 | 5.8 | 0.4 | 1.8 | 1.72 | 14.2 | 5.6 | 2.53 | 1350 | S335 |  | Cheng, Y. J.; Wu, J. S.; Shih, P. I.; Chang, C. Y.; Jwo, P. C.; Kao, W. S.; Hsu, C. S. Carbazole-Based Ladder-Type Heptacylic Arene with Aliphatic Side Chains Leading to Enhanced Efficiency of Organic Photovoltaics. Chem. Mater. 2011, 23, 2361–2369.
1412 | CC1=CC2=C(C(C=C(C(CCCCCCCC)(CCCCCCCC)C3=C4C=C5C(C(SC(C6=CC=C(C)C7=NSN=C76)=C8)=C8C5(CCCCCCCC)CCCCCCCC)=C3)C4=C9)=C9C2(CCCCCCCC)CCCCCCCC)S1 | PFDCTBT-C8 | 5.3 | 3.55 | 0.83 | 12.57 | 0.668 | 7 | 1.71 | 94.7 | 33 | 2.87 | 1189 | S336 |  | Chang, C. Y.; Cheng, Y. J.; Hung, S. H.; Wu, J. S.; Kao, W. S.; Lee, C. H.; Hsu, C. S. Combination of Molecular, Morphological, and Interfacial Engineering to Achieve Highly Efficient and Stable Plastic Solar Cells. Adv. Mater. 2012, 24, 549–553.
1413 | CC1=CC2=C(C(C=C(N(C(CCCCCCCC)CCCCCCCC)C3=C4C=C5C(C(SC(C6=CC=C(C)C7=NSN=C76)=C8)=C8N5CC(CC)CCCC)=C3)C4=C9)=C9N2CC(CC)CCCC)S1 | PDTPCBT | 4.76 | 3.29 | 0.5 | 10.5 | 0.499 | 2.6 | 1.5 | 44 | 36.4 | 1.21 | 982 | S337 |  | Wu, J. S.; Cheng, Y. J.; Lin, T. Y.; Chang, C. Y.; Shih, P. I.; Hsu, C. S. Dithienocarbazole-Based Ladder-Type Heptacyclic Arenes with Silicon, Carbon, and Nitrogen Bridges: Synthesis, Molecular Properties, Field-Effect Transistors, and Photovoltaic Applications. Adv. Funct. Mater. 2012, 22, 1711–1722.
1414 | CC1=CC2=C(C(C=C(N(C(CCCCCCCC)CCCCCCCC)C3=C4C=C5C(C(SC(C6=CC=C(C)C7=NSN=C76)=C8)=C8C5(CCCCCCCC)CCCCCCCC)=C3)C4=C9)=C9C2(CCCCCCCC)CCCCCCCC)S1 | PDTCCBT | 5.31 | 3.67 | 0.74 | 10.3 | 0.6 | 4.6 | 1.64 | 61 | 38.1 | 1.6 | 1204 | S337 |  | Wu, J. S.; Cheng, Y. J.; Lin, T. Y.; Chang, C. Y.; Shih, P. I.; Hsu, C. S. Dithienocarbazole-Based Ladder-Type Heptacyclic Arenes with Silicon, Carbon, and Nitrogen Bridges: Synthesis, Molecular Properties, Field-Effect Transistors, and Photovoltaic Applications. Adv. Funct. Mater. 2012, 22, 1711–1722.
1415 | CC1=CC2=C(C(SC3=C4C=C5C(C(C(C6=CC=C(OCCCCCCCC)C=C6)(C7=CC=C(OCCCCCCCC)C=C7)C8=C9SC(C%10=C%11C(C(N(CCCCCCCC)C%11=O)=O)=C(C)S%10)=C8)=C9S5)=C3)=C4C2(C%12=CC=C(OCCCCCCCC)C=C%12)C%13=CC=C(OCCCCCCCC)C=C%13)S1 | PBDCPDT-TPD | 5.36 | 3.2 | 0.87 | 12.21 | 0.622 | 6.6 | 1.88 | 75 | 24.5 | 3.06 | 1486 | S339 |  | Chen, Y. L.; Chang, C. Y.; Cheng, Y. J.; Hsu, C. S. Synthesis of a New Ladder-Type Benzodi(cyclopentadithiophene Arene with Forced Planarization Leading to an Enhanced Efficiency of Organic Photovoltaics. Chem. Mater. 2012, 24, 3964–3971.
1416 | CC(S1)=CC2=C1C(OCCCCCCCCCCCC)=C(C=C(C3=C4C(C(N(CC(C#CC#CC#CC#CC#C)CCCCCCCC)C4=O)=O)=C(C)S3)S5)C5=C2OCCCCCCCCCCCC.[HH].[HH].[HH].[HH].[HH].[HH].[HH].[HH].[HH].[HH].[HH].[HH] | PBDTDPT1 | 5.42 | 3.6 | 0.93 | 6.58 | 0.56 | 3.42 | 1.84 | 157.5 | 43.5 | 3.62 | 1022 | S34 |  | Zhang, G.; Fu, Y.; Zhang, Q.; Xie, Z. Benzo[1,2-b:4,5-b′]dithiopheneDioxopyrrolothiophen Copolymers for High Performance Solar Cells. Chem. Commun.2010, 46, 4997–4999.
1417 | CC(S1)=CC2=C1C(OCC(CCCC)CC)=C(C=C(C3=C4C(C(N(CC(C#CC#CC#CC#CC#C)CCCCCCCC)C4=O)=O)=C(C)S3)S5)C5=C2OCC(CCCC)CC.[HH].[HH].[HH].[HH].[HH].[HH].[HH].[HH].[HH].[HH].[HH].[HH] | PBDTDPT2 | 5.44 | 3.58 | 0.91 | 10.34 | 0.51 | 4.79 | 1.84 | 600.3 | 91.1 | 6.59 | 910 | S34 |  | Zhang, G.; Fu, Y.; Zhang, Q.; Xie, Z. Benzo[1,2-b:4,5-b′]dithiopheneDioxopyrrolothiophen Copolymers for High Performance Solar Cells. Chem. Commun.2010, 46, 4997–4999.
1418 | CC1=CC2=C(C(SC3=C4C=C5C(C(C(C6=CC=C(OCCCCCCCC)C=C6)(C7=CC=C(OCCCCCCCC)C=C7)C8=C9SC(C%10=C(F)C(F)=C(C)C%11=NSN=C%11%10)=C8)=C9S5)=C3)=C4C2(C%12=CC=C(OCCCCCCCC)C=C%12)C%13=CC=C(OCCCCCCCC)C=C%13)S1 | PBDCPDT?FBT | 5.35 | 3.48 | 0.81 | 12.82 | 0.555 | 5.76 | 1.67 | 74.2 | 49.9 | 1.48 | 1393 | S340 |  | Chen, Y.-L.; Kao, W.-S.; Tsai, C.-E.; Lai, Y.-Y.; Cheng, Y.-J.; Hsu, C.-S. A New Ladder-Type Benzodi(cyclopentadithiophene-Based Donor–acceptor Polymer and a Modified Hole-Collecting PEDOT:PSS Layer to Achieve Tandem Solar Cells with an Open-Circuit Voltage of 1.62 V. Chem. Commun. 2013, 49, 7702–7704.
1419 | CC1=CC=C(C2=CC(S3)=C(S2)C4=C3C5=CC(C6(C7=CC=C(OCCCCCCCC)C=C7)C8=CC=C(OCCCCCCCC)C=C8)=C(C=C5C4(C9=CC=C(OCCCCCCCC)C=C9)C%10=CC=C(OCCCCCCCC)C=C%10)C%11=C6C(S%12)=C(S%11)C=C%12C)C%13=NSN=C1%13 | PIDTTBT | 5.3 | 3.4 | 0.84 | 8.32 | 0.55 | 3.8 | 1.69 | 28.2 | 16.6 | 1.7 | 1357 | S341 |  | Chang, H. H.; Tsai, C. E.; Lai, Y. Y.; Chiou, D. Y.; Hsu, S. L.; Hsu, C. S.; Cheng, Y. J. Synthesis, Molecular and Photovoltaic Properties of Donor-Acceptor Conjugated Polymers Incorporating a New Heptacylic indacenodithieno[3,2-b] Thiophene Arene. Macromolecules 2012, 45, 9282–9291.
1420 | CC1=C(F)C(F)=C(C2=CC(S3)=C(S2)C4=C3C5=CC(C6(C7=CC=C(OCCCCCCCC)C=C7)C8=CC=C(OCCCCCCCC)C=C8)=C(C=C5C4(C9=CC=C(OCCCCCCCC)C=C9)C%10=CC=C(OCCCCCCCC)C=C%10)C%11=C6C(S%12)=C(S%11)C=C%12C)C%13=NSN=C1%13 | PIDTTFBT | 5.43 | 3.5 | 0.9 | 10.08 | 0.46 | 4.2 | 1.77 | 28.8 | 24 | 1.2 | 1393 | S341 |  | Chang, H. H.; Tsai, C. E.; Lai, Y. Y.; Chiou, D. Y.; Hsu, S. L.; Hsu, C. S.; Cheng, Y. J. Synthesis, Molecular and Photovoltaic Properties of Donor-Acceptor Conjugated Polymers Incorporating a New Heptacylic indacenodithieno[3,2-b] Thiophene Arene. Macromolecules 2012, 45, 9282–9291.
1421 | CC1=CC(SC2=C3C(C4=CC=C(OCCCCCCCC)C=C4)(C5=CC=C(OCCCCCCCC)C=C5)C6=C2C=C(C(C7=CC=C(OCCCCCCCC)C=C7)(C8=CC=C(OCCCCCCCC)C=C8)C9=C%10SC%11=C9SC(C%12=C(C(N(CCCCCCCC)C%13=O)=O)C%13=C(C)S%12)=C%11)C%10=C6)=C3S1 | PIDTTTPD | 5.45 | 3.18 | 0.9 | 7.99 | 0.6 | 4.3 | 1.95 | 62.6 | 31.3 | 2 | 1486 | S341 |  | Chang, H. H.; Tsai, C. E.; Lai, Y. Y.; Chiou, D. Y.; Hsu, S. L.; Hsu, C. S.; Cheng, Y. J. Synthesis, Molecular and Photovoltaic Properties of Donor-Acceptor Conjugated Polymers Incorporating a New Heptacylic indacenodithieno[3,2-b] Thiophene Arene. Macromolecules 2012, 45, 9282–9291.
1422 | CC1=CC2=C(C(C(C3=CC=C(CCCCCC)C=C3)(C4=CC=C(CCCCCC)C=C4)C5=C6C=C7C(C(SC8=C9SC(C%10=C(F)C(F)=C(C)C%11=NSN=C%11%10)=C8)=C9C7(C%12=CC=C(CCCCCC)C=C%12)C%13=CC=C(CCCCCC)C=C%13)=C5)=C6S2)S1 | PIDTT-DFBT | 5.3 | 3.5 | 0.95 | 12.21 | 0.61 | 7.03 | 1.78 | 61.9 | 24 | 2.58 | 1216 | S342 |  | Xu, Y. X.; Chueh, C. C.; Yip, H. L.; Ding, F. Z.; Li, Y. X.; Li, C. Z.; Li, X.; Chen, W. C.; Jen, A. K. Y. Improved Charge Transport and Absorption Coefficient in indacenodithieno[3,2-b]thiophene-Based Ladder-Type Polymer Leading to Highly Efficient Polymer Solar Cells. Adv. Mater. 2012, 24, 6356–6361.
1423 | CC1=CC=C(C2=CC(C(C3=CC=C(OCCCCCCCC)C=C3)(C4=CC=C(OCCCCCCCC)C=C4)C5=C6C=C7C(C(SC8=C9C(CCCCCCCC)(CCCCCCCC)C%10=CC%11=C(C(C%12=CC=C(OCCCCCCCC)C=C%12)(C%13=CC=C(OCCCCCCCC)C=C%13)C%14=C%11SC(C)=C%14)C=C8%10)=C9C7(CCCCCCCC)CCCCCCCC)=C5)=C6S2)C%15=NSN=C1%15 | PTPTPTBT | 5.24 | 3.38 | 0.76 | 12.1 | 0.64 | 5.9 | 1.73 | 50.7 | 30 | 1.69 | 1875 | S343 |  | Cheng, Y. J.; Chen, C. H.; Lin, Y. S.; Chang, C. Y.; Hsu, C. S. Ladder-Type Nonacyclic Structure Consisting of Alternate Thiophene and Benzene Units for Efficient Conventional and Inverted Organic Photovoltaics. Chem. Mater. 2011, 23, 5068–5075.
1424 | CC1=C(N=C(C2=CC=CC=C2)C(C3=CC=CC=C3)=N4)C4=C(C5=CC(C(C6=CC=C(OCCCCCCCC)C=C6)(C7=CC=C(OCCCCCCCC)C=C7)C8=C9C=C%10C(C(SC%11=C%12C(CCCCCCCC)(CCCCCCCC)C%13=CC%14=C(C(C%15=CC=C(OCCCCCCCC)C=C%15)(C%16=CC=C(OCCCCCCCC)C=C%16)C%17=C%14SC(C)=C%17)C=C%11%13)=C%12C%10(CCCCCCCC)CCCCCCCC)=C8)=C9S5)C=C1 | PTPTPTQX | 5.21 | 3.3 | 0.74 | 10.2 | 0.62 | 4.7 | 1.8 | 54.4 | 34 | 1.6 | 2021 | S343 |  | Cheng, Y. J.; Chen, C. H.; Lin, Y. S.; Chang, C. Y.; Hsu, C. S. Ladder-Type Nonacyclic Structure Consisting of Alternate Thiophene and Benzene Units for Efficient Conventional and Inverted Organic Photovoltaics. Chem. Mater. 2011, 23, 5068–5075.
1425 | CC1=C(F)C(F)=C(C(S2)=CC3=C2C(S4)=C(C3(C5=CC=C(CCCCCC)C=C5)C6=CC=C(CCCCCC)C=C6)C7=C4C(C8(C9=CC=C(CCCCCC)C=C9)C%10=CC=C(CCCCCC)C=C%10)=C(S7)C(C8=C%11)=CC%12=C%11C(S%13)=C(C%12(C%14=CC=C(CCCCCC)C=C%14)C%15=CC=C(CCCCCC)C=C%15)C%16=C%13C(C(C%17=CC=C(CCCCCC)C=C%17)(C%18=CC=C(CCCCCC)C=C%18)C%19=C%20SC(C)=C%19)=C%20S%16)C%21=NSN=C1%21 | PIDTCPDT-DFBT | 5.05 | 3.28 | 0.75 | 14.59 | 0.59 | 6.46 | 1.59 | 42.1 | 19.6 | 2.15 | 2045 | S344 |  | Li, Y.; Yao, K.; Yip, H. L.; Ding, F. Z.; Xu, Y. X.; Li, X.; Chen, Y.; Jen, A. K. Y. Eleven-Membered Fused-Ring Low Band-Gap Polymer with Enhanced Charge Carrier Mobility and Photovoltaic Performance. Adv. Funct. Mater. 2014, 24, 3631–3638.
1426 | CC1=CC(CCCCCC)=C(S1)C2=CC3=C(C(C(C4=CC=C(CCCCCC)C=C4)(C5=CC=C(CCCCCC)C=C5)C6=C7C=C8C(C(SC9=C%10SC(C%11=C(CCCCCC)C=C(C%12=C(F)C(F)=C(C)C%13=NSN=C%13%12)S%11)=C9)=C%10C8(C%14=CC=C(CCCCCC)C=C%14)C%15=CC=C(CCCCCC)C=C%15)=C6)=C7S3)S2 | PIDTT-T-DFBT | 5.15 | 3.2 | 0.92 | 10.4 | 0.54 | 5.26 | 1.77 | 32.9 | 17.3 | 1.9 | 1549 | S344 |  | Li, Y.; Yao, K.; Yip, H. L.; Ding, F. Z.; Xu, Y. X.; Li, X.; Chen, Y.; Jen, A. K. Y. Eleven-Membered Fused-Ring Low Band-Gap Polymer with Enhanced Charge Carrier Mobility and Photovoltaic Performance. Adv. Funct. Mater. 2014, 24, 3631–3638.
1427 | CC1=CC2=C(C(SC(C3=C(F)C(F)=C(C)C4=NSN=C34)=C5)=C5C2(CC(CC)CCCC)CC(CC)CCCC)S1 | PCPDTDFBT | 5.34 | 3.52 | 0.85 | 12.6 | 0.52 | 5.6 | 1.51 | 50 | 20 | 2.5 | 600 | S345 |  | You, J.; Dou, L.; Yoshimura, K.; Kato, T.; Ohya, K.; Moriarty, T.; Emery, K.; Chen, C. C.; Gao, J.; Li, G.; Yang, Y. A Polymer Tandem Solar Cell with 10.6% Power Conversion Efficiency. Nat. Commun. 2013, 4, 1410–1446.
1428 | CC1=CC(C(CCC(CCCC(C)C)C)(CCC(CCCC(C)C)C)O2)=C(C3=C2C=C(C4=C(F)C(F)=C(C)C5=NSN=C45)S3)S1 | PDTPDFBT | 5.26 | 3.61 | 0.68 | 17.8 | 0.65 | 7.9 | 1.38 | 50 | 20 | 2.5 | 672 | S345 |  | You, J.; Dou, L.; Yoshimura, K.; Kato, T.; Ohya, K.; Moriarty, T.; Emery, K.; Chen, C. C.; Gao, J.; Li, G.; Yang, Y. A Polymer Tandem Solar Cell with 10.6% Power Conversion Efficiency. Nat. Commun. 2013, 4, 1410–1446.
1429 | CC1=CC2=C(C(OC(CCCCC)CCCCC)=C(C=C(C3=CC=C(C)C4=NON=C43)S5)C5=C2OC(CCCCC)CCCCC)S1 | PBDT-BOZ | 5.34 | 3.45 | 0.887 | 13.6 | 0.508 | 6.05 | 1.68 | 179.8 | 47.2 | 3.81 | 676 | S346 |  | Nie, W.; MacNeill, C. M.; Li, Y.; Noftle, R. E.; Carroll, D. L.; Coffin, R. C. A Soluble High Molecular Weight Copolymer of Benzo[1,2-b:4,5-b′]dithiophene and Benzoxadiazole for Efficient Organic Photovoltaics. Macromol. Rapid Commun. 2011, 32, 1163–1168.
1430 | CC1=CC(N(C(CCCCCCCC)CCCCCCCC)C2=C3C=CC(C4=CC=C(C5=CC=C(C6=CC=C(C)S6)C7=N[Se]N=C75)S4)=C2)=C3C=C1 | PCzDBSe | 5.28 | 3.55 | 0.75 | 7.23 | 0.45 | 2.58 | 1.73 | 17 | 14 | 1.21 | 779 | S347 |  | Zhao, W.; Cai, W.; Xu, R.; Yang, W.; Gong, X.; Wu, H.; Cao, Y. Novel Conjugated Alternating Copolymer Based on 2,7-Carbazole and 2,1,3-Benzoselenadiazole. Polymer2010, 51, 3196–3202.
1431 | CC1=CC(C(CCCCCCCC)(CCCCCCCC)C2=C3C=CC(C4=CC=C(C5=CC=C(C6=CC=C(C)S6)C7=NN(CCCCCCCCCCCC)N=C75)S4)=C2)=C3C=C1 | PF-DTBTA | 5.67 | 3.43 | 1 | 2.64 | 0.515 | 1.3 | 2.24 | 20.2 | 8.7 | 2.32 | 868 | S348 |  | Zhang, L.; He, C.; Chen, J.; Yuan, P.; Huang, L.; Zhang, C.; Cai, W.; Liu, Z.; Cao, Y. Bulk-Heterojunction Solar Cells with Benzotriazole-Based Copolymers as Electron Donors: Largely Improved Photovoltaic Parameters by Using PFN/AL Bilayer Cathode. Macromolecules 2010, 43, 9771–9778.
1432 | CC1=CC(N(C(CCCCCCCC)CCCCCCCC)C2=C3C=CC(C4=CC=C(C5=CC=C(C6=CC=C(C)S6)C7=NN(CCCCCCCCCCCC)N=C75)S4)=C2)=C3C=C1 | PCz-DTBTA | 5.54 | 3.36 | 0.9 | 4.68 | 0.653 | 2.75 | 2.18 | 296 | 107.2 | 2.76 | 883 | S348 |  | Zhang, L.; He, C.; Chen, J.; Yuan, P.; Huang, L.; Zhang, C.; Cai, W.; Liu, Z.; Cao, Y. Bulk-Heterojunction Solar Cells with Benzotriazole-Based Copolymers as Electron Donors: Largely Improved Photovoltaic Parameters by Using PFN/AL Bilayer Cathode. Macromolecules 2010, 43, 9771–9778.
1433 | CC(S1)=CC=C1C(C2=NN(CCCCCCCCCCCC)N=C23)=CC=C3C(S4)=CC=C4C5=C(OCCCCCCCC)C=C(C)C(OCCCCCCCC)=C5 | PPh-DTBTA | 5.2 | 3.33 | 0.55 | 4.5 | 0.561 | 1.39 | 1.87 | 18.3 | 8.7 | 2.11 | 812 | S348 |  | Zhang, L.; He, C.; Chen, J.; Yuan, P.; Huang, L.; Zhang, C.; Cai, W.; Liu, Z.; Cao, Y. Bulk-Heterojunction Solar Cells with Benzotriazole-Based Copolymers as Electron Donors: Largely Improved Photovoltaic Parameters by Using PFN/AL Bilayer Cathode. Macromolecules 2010, 43, 9771–9778.
1434 | CC1=CC(N(C(CCCCCCCC)CCCCCCCC)C2=C3C=CC(C4=CC=C(C5=CC=C(C6=CC=C(C)S6)C7=NC(C)(C)N=C75)S4)=C2)=C3C=C1 | PCDTMBI | 5.47 | 3.82 | 0.65 | 10 | 0.48 | 3.12 | 1.64 | 182 | 28.5 | 6.4 | 741 | S349 |  | Song, S.; Jin, Y.; Park, S. H.; Cho, S.; Kim, I.; Lee, K.; Heeger, A. J.; Suh, H. A LowBandgap Alternating Copolymer Containing the Dimethylbenzimidazole Moiety. J. Mater. Chem. 2010, 20, 6517–6523.
1435 | CC(S1)=CC=C1C(C2=NC(C)(C)N=C23)=CC=C3C(S4)=CC=C4C5=CC6=C(C(C(C7(CC(CC)CCCC)CC(CC)CCCC)=CC(C)=C8)=C8C=C6)C7=C5 | PCPPDTMBI | 5.54 | 3.88 | 0.47 | 4.48 | 0.32 | 0.67 | 1.66 | 39.8 | 15.2 | 2.6 | 750 | S349 |  | Song, S.; Jin, Y.; Park, S. H.; Cho, S.; Kim, I.; Lee, K.; Heeger, A. J.; Suh, H. A LowBandgap Alternating Copolymer Containing the Dimethylbenzimidazole Moiety. J. Mater. Chem. 2010, 20, 6517–6523.
1436 | CC(S1)=CC=C1C(C2=NC(C)(C)N=C23)=CC=C3C(S4)=CC=C4C5=CC=C(C6=CC=C(C)C=C6C7(CC(CC)CCCC)CC(CC)CCCC)C7=C5 | PFDTMBI | 5.61 | 3.97 | 0.56 | 2.44 | 0.31 | 0.42 | 1.64 | 12.7 | 8.1 | 1.6 | 726 | S349 |  | Song, S.; Jin, Y.; Park, S. H.; Cho, S.; Kim, I.; Lee, K.; Heeger, A. J.; Suh, H. A LowBandgap Alternating Copolymer Containing the Dimethylbenzimidazole Moiety. J. Mater. Chem. 2010, 20, 6517–6523.
1437 | CC1=C2C(C(N(CCCCCCCCCCCC)C2=O)=O)=C(C3=C(OCCCCCCCCCCCC)C=C(C4=CC(OCCCCCCCCCCCC)=C(C)S4)S3)S1 | P1 | 4.85 | 3.35 | 0.41 | 7.39 | 0.48 | 1.54 | 1.5 | 89.6 | 32 | 2.8 | 882 | S35 |  | Guo, X.; Xin, H.; Kim, F. S.; Liyanage, A. D. T.; Jenekhe, S. A.; Watson, M. D. Thieno[3,4-c]Pyrrole-4,6-Dione-Based Donor−Acceptor Conjugated Polymers for Solar Cells. Macromolecules 2011, 44, 269–277.
1438 | CC1=C2C(C(N(CC(CCCCCC)CCCC)C2=O)=O)=C(C3=C(OCCCCCCCCCCCC)C=C(C4=CC(OCCCCCCCCCCCC)=C(C)S4)S3)S1 | P2 | 5.05 | 3.53 | 0.59 | 1.59 | 0.54 | 0.64 | 1.5 | 110 | 55 | 2 | 882 | S35 |  | Guo, X.; Xin, H.; Kim, F. S.; Liyanage, A. D. T.; Jenekhe, S. A.; Watson, M. D. Thieno[3,4-c]Pyrrole-4,6-Dione-Based Donor−Acceptor Conjugated Polymers for Solar Cells. Macromolecules 2011, 44, 269–277.
1439 | CC1=C2C(C(N(CCCCCCCCCCCC)C2=O)=O)=C(C3=CC(C(CCCCCCCC)(CCCCCCCC)C4=C5SC(C)=C4)=C5S3)S1 | P3 | 5.26 | 3.59 | 0.76 | 8.12 | 0.5 | 3.15 | 1.67 | 300.8 | 64 | 4.7 | 749 | S35 |  | Guo, X.; Xin, H.; Kim, F. S.; Liyanage, A. D. T.; Jenekhe, S. A.; Watson, M. D. Thieno[3,4-c]Pyrrole-4,6-Dione-Based Donor−Acceptor Conjugated Polymers for Solar Cells. Macromolecules 2011, 44, 269–277.
1440 | CC1=CC=C(C2=CC=C(C3=CC=C(C4=CC(C(CCCCCCCC)(CCCCCCCC)C5=C6C=CC(C)=C5)=C6C=C4)S3)C7=C2N=C(C8=CC=CC=C8)C(C9=CC=CC=C9)=N7)S1 | N-P7 | 5.37 | 3.42 | 0.99 | 9.72 | 0.574 | 5.5 | 1.95 | 39.5 | 16.6 | 2.38 | 862 | S350 |  | Kitazawa, D.; Watanabe, N.; Yamamoto, S.; Tsukamoto, J. Quinoxaline-Based ??-Conjugated Donor Polymer for Highly Efficient Organic Thin-Film Solar Cells. Appl. Phys. Lett. 2009, 95, 93–96.
1441 | CC1=CC2=C(C3=C4C=C(C5=CC=C(C6=C(N=C(C7=CC=C(OCCCCCCCC)C=C7)C(C8=CC=C(OCCCCCCCC)C=C8)=N9)C9=C(C%10=CC=C(C)S%10)C=C6)S5)C=C3CC2)C(N4C(CCCCCCCC)CCCCCCCC)=C1 | PECz-DTQx | 5.15 | 3.45 | 0.81 | 11.4 | 0.658 | 6.07 | 1.7 | 50.7 | 24.3 | 2.09 | 1160 | S351 |  | He, Z.; Zhang, C.; Xu, X.; Zhang, L.; Huang, L.; Chen, J.; Wu, H.; Cao, Y. Largely Enhanced Efficiency with a PFN/Al Bilayer Cathode in High Efficiency Bulk Heterojunction Photovoltaic Cells with a Low Bandgap Polycarbazole Donor. Adv. Mater.2011, 23, 3086–3089.
1442 | CC1=CC=C(C2=C(N=C(C3=CC(OCCCCCCCC)=CC=C3)C(C4=CC=CC(OCCCCCCCC)=C4)=N5)C5=C(C)C=C2)S1 | TQ1 | 5.7 | 3.3 | 0.89 | 10.5 | 0.64 | 6 | 1.7 | 106.6 | 41 | 2.6 | 648 | S352 |  | Wang, E.; Hou, L.; Wang, Z.; Hellström, S.; Zhang, F.; Inganäs, O.; Andersson, M. R. An Easily Synthesized Blue Polymer for High-Performance Polymer Solar Cells. Adv. Mater. 2010, 22, 5240–5244.
1443 | O=C1C(C(C(N2CC(CCCCCCCC)CCCCCCCCCC)=O)=C(C3=CC4=C(C=C(C5=CC=C(C)S5)S4)S3)N1CC(CCCCCCCCCC)CCCCCCCC)=C2C6=CC7=C(C=C(C)S7)S6 | PTT-DPP (P1) | 5.06 | 3.68 | 0.58 | 15 | 0.61 | 5.4 | 1.56 | 75 | 14 | 5.4 | 1083 | S353 |  | Bronstein, H.; Chen, Z.; Ashraf, R. S.; Zhang, W.; Du, J.; Durrant, J. R.; Shakya Tuladhar, P.; Song, K.; Watkins, S. E.; Geerts, Y.; Wienk, M. M.; Janssen, R. A. J.; Anthopoulos, T.; Sirringhaus, H.; Heeney, M.; McCulloch, I. Thieno[3,2-b]thiopheneDiketopyrrolopyrrole-Containing Polymers for High-Performance Organic Field-Effect Transistors and Organic Photovoltaic Devices. J. Am. Chem. Soc. 2011, 133, 3272–3275.
1444 | O=C1C(C(C(N2CC(CCCCCCCC)CCCCCCCCCC)=O)=C(C3=CC4=C(C=C(C)S4)S3)N1CC(CCCCCCCCCC)CCCCCCCC)=C2C5=CC6=C(C=C(C)S6)S5 | PTT-DPP (P2) | 5.04 | 3.76 | 0.57 | 8.9 | 0.59 | 3 | 1.58 | 78 | 16 | 4.9 | 1001 | S353 |  | Bronstein, H.; Chen, Z.; Ashraf, R. S.; Zhang, W.; Du, J.; Durrant, J. R.; Shakya Tuladhar, P.; Song, K.; Watkins, S. E.; Geerts, Y.; Wienk, M. M.; Janssen, R. A. J.; Anthopoulos, T.; Sirringhaus, H.; Heeney, M.; McCulloch, I. Thieno[3,2-b]thiopheneDiketopyrrolopyrrole-Containing Polymers for High-Performance Organic Field-Effect Transistors and Organic Photovoltaic Devices. J. Am. Chem. Soc. 2011, 133, 3272–3275.
1445 | CC1=CC=C(C2=C(CCCCCC)N=C(C3=NC(CCCCCC)=C(C4=CC=C(C5=CC6=C(C(C=CC(C)=C7)=C7N6C(CCCCCCCC)CCCCCCCC)C=C5)S4)S3)S2)S1 | P1 | 5.44 | 2.91 | 0.82 | 1.24 | 0.296 | 0.3 | 2.21 | 252.6 | 73.7 | 3.4 | 932 | S355 |  | Zhang, M.; Fan, H.; Guo, X.; He, Y.; Zhang, Z.; Min, J.; Zhang, J.; Zhao, G.; Zhan, X.; Li, Y. Synthesis and Photovoltaic Properties of Bithiazole-Based Donor-Acceptor Copolymers. Macromolecules 2010, 43, 5706–5712.
1446 | CC1=CC=C(C2=C(CCCCCC)N=C(C3=NC(CCCCCC)=C(C4=CC=C(C5=CC(N(CC(CCCC)CC)C6=C7SC(C)=C6)=C7S5)S4)S3)S2)S1 | P2 | 4.76 | 2.79 | 0.28 | 0.51 | 0.337 | 0.06 | 1.68 | 9.3 | 4.6 | 1.78 | 817 | S355 |  | Zhang, M.; Fan, H.; Guo, X.; He, Y.; Zhang, Z.; Min, J.; Zhang, J.; Zhao, G.; Zhan, X.; Li, Y. Synthesis and Photovoltaic Properties of Bithiazole-Based Donor-Acceptor Copolymers. Macromolecules 2010, 43, 5706–5712.
1447 | CC1=C(CCCCCC)C=C(C2=NN=C(C3=CC(CCCCCC)=C(C4=CC(C(CCCCCC)(CCCCCC)C5=C6SC(C)=C5)=C6S4)S3)N=N2)S1 | PCPDTTTz | 5.34 | 3.48 | 0.75 | 12.2 | 0.59 | 5.4 | 1.68 | 28.2 | 20 | 1.41 | 786 | S356 |  | Li, Z.; Ding, J.; Song, N.; Lu, J.; Tao, Y. Development of a New s-Tetrazine-Based Copolymer for Efficient Solar Cells. J. Am. Chem. Soc. 2010, 132, 13160–13161.
1448 | CC1=CC2=C(C(SC(C3=CC=C(C)C4=NSN=C43)=C5)=C5N2C(CCCCCCCC)CCCCCCCC)S1 | PDTPBT-C8 | 4.89 | 3.08 | 0.43 | 6.19 | 0.46 | 1.23 | 1.41 | 20.3 | 14.9 | 1.37 | 579 | S359 |  | Yue, W.; Zhao, Y.; Shao, S.; Tian, H.; Xie, Z.; Geng, Y.; Wang, F. Novel NIRAbsorbing Conjugated Polymers for Efficient Polymer Solar Cells: Effect of Alkyl Chain Length on Device Performance. J. Mater. Chem. 2009, 19, 2199–2206.
1449 | CC1=CC2=C(C(SC(C3=CC=C(C)C4=NSN=C43)=C5)=C5N2C(CCCCCC)CCCCCC)S1 | PDTPBT-C6 | 4.86 | 3.07 | 0.43 | 11.1 | 0.43 | 2.06 | 1.42 | 21.7 | 15.6 | 1.36 | 523 | S359 |  | Yue, W.; Zhao, Y.; Shao, S.; Tian, H.; Xie, Z.; Geng, Y.; Wang, F. Novel NIRAbsorbing Conjugated Polymers for Efficient Polymer Solar Cells: Effect of Alkyl Chain Length on Device Performance. J. Mater. Chem. 2009, 19, 2199–2206.
1450 | CC1=CC2=C(C(SC(C3=CC=C(C)C4=NSN=C43)=C5)=C5N2C(CCCCC)CCCCC)S1 | PDTPBT-C5 | 4.81 | 3.08 | 0.54 | 11.9 | 0.44 | 2.8 | 1.43 | 29.2 | 17.9 | 1.63 | 495 | S359 |  | Yue, W.; Zhao, Y.; Shao, S.; Tian, H.; Xie, Z.; Geng, Y.; Wang, F. Novel NIRAbsorbing Conjugated Polymers for Efficient Polymer Solar Cells: Effect of Alkyl Chain Length on Device Performance. J. Mater. Chem. 2009, 19, 2199–2206.
1451 | CC1=CC2=C(C(SC(C3=C(C(N(CCCCCCCC)C4=O)=O)C4=C(C)S3)=C5)=C5C2(CC(CC)CCCC)CC(CCCC)CC)S1 | PDTC | 5.43 | 3.25 | 0.8 | 10.04 | 0.47 | 3.74 | 1.67 | 20.2 | 16 | 1.26 | 693 | S360 |  | Zhang, Y.; Zou, J.; Yip, H.-L.; Sun, Y.; Davies, J. A.; Chen, K.-S.; Acton, O.; Jen, A. K.-Y. Conjugated Polymers Based on C, Si and N-Bridged Dithiophene and Thienopyrroledione Units: Synthesis, Field-Effect Transistors and Bulk Heterojunction Polymer Solar Cells. J. Mater. Chem. 2011, 21, 3895–3902.
1452 | CC1=CC2=C(C(SC(C3=C(C(N(CCCCCCCC)C4=O)=O)C4=C(C)S3)=C5)=C5N2C(CC(CC)CCCC)CC(CCCC)CC)S1 | PDTP | 5.16 | 3.08 | 0.76 | 4.69 | 0.53 | 1.69 | 1.59 | 13.7 | 10.6 | 1.29 | 708 | S360 |  | Zhang, Y.; Zou, J.; Yip, H.-L.; Sun, Y.; Davies, J. A.; Chen, K.-S.; Acton, O.; Jen, A. K.-Y. Conjugated Polymers Based on C, Si and N-Bridged Dithiophene and Thienopyrroledione Units: Synthesis, Field-Effect Transistors and Bulk Heterojunction Polymer Solar Cells. J. Mater. Chem. 2011, 21, 3895–3902.
1453 | CC1=CC=C(C2=CC3=C(C4=CC(N(CC(CCCCCCCCCC)CCCCCCCC)C5=C6SC(C)=C5)=C6C=C4N3CC(CCCCCCCCCC)CCCCCCCC)S2)C7=NSN=C71 | P1 | 4.9 | 3.5 | 0.36 | 4.2 | 0.536 | 0.8 | 1.4 | 12 | 7 | 1.71 | 991 | S361 |  | Donaghey, J. E.; Ashraf, R. S.; Kim, Y.; Huang, Z. G.; Nielsen, C. B.; Zhang, W.; Schroeder, B.; Grenier, C. R. G.; Brown, C. T.; D’Angelo, P.; Smith, J.; Watkins, S.; Song, K.; Anthopoulos, T. D.; Durrant, J. R.; Williams, C. K.; McCulloch, I. Pyrroloindacenodithiophene Containing Polymers for Organic Field Effect Transistors and Organic Photovoltaics. J. Mater. Chem. 2011, 21, 18744–18752.
1454 | CC1=C(F)C(F)=C(C2=CC3=C(C4=CC(N(CC(CCCCCCCCCC)CCCCCCCC)C5=C6SC(C)=C5)=C6C=C4N3CC(CCCCCCCCCC)CCCCCCCC)S2)C7=NSN=C71 | P2 | 4.9 | 3.4 | 0.44 | 3.69 | 0.4 | 0.7 | 1.5 | 25 | 11 | 2.27 | 1027 | S361 |  | Donaghey, J. E.; Ashraf, R. S.; Kim, Y.; Huang, Z. G.; Nielsen, C. B.; Zhang, W.; Schroeder, B.; Grenier, C. R. G.; Brown, C. T.; D’Angelo, P.; Smith, J.; Watkins, S.; Song, K.; Anthopoulos, T. D.; Durrant, J. R.; Williams, C. K.; McCulloch, I. Pyrroloindacenodithiophene Containing Polymers for Organic Field Effect Transistors and Organic Photovoltaics. J. Mater. Chem. 2011, 21, 18744–18752.
1455 | CC(S1)=CC2=C1C3=C(N2CC(CCCCCCCCCC)CCCCCCCC)C=C(C(N4CC(CCCCCCCCCC)CCCCCCCC)=C3)C5=C4C=C(S5)C6=C7C(C(N(CCCCCCCC)C7=O)=O)=C(C)S6 | P3 | 5.1 | 3.4 | 0.58 | 4.04 | 0.478 | 1.1 | 1.7 | 28 | 12 | 2.33 | 1120 | S361 |  | Donaghey, J. E.; Ashraf, R. S.; Kim, Y.; Huang, Z. G.; Nielsen, C. B.; Zhang, W.; Schroeder, B.; Grenier, C. R. G.; Brown, C. T.; D’Angelo, P.; Smith, J.; Watkins, S.; Song, K.; Anthopoulos, T. D.; Durrant, J. R.; Williams, C. K.; McCulloch, I. Pyrroloindacenodithiophene Containing Polymers for Organic Field Effect Transistors and Organic Photovoltaics. J. Mater. Chem. 2011, 21, 18744–18752.
1456 | CC(S1)=CC2=C1C3=C(N2CC(CCCCCCCCCC)CCCCCCCC)C=C(C(N4CC(CCCCCCCCCC)CCCCCCCC)=C3)C5=C4C=C(S5)C6=C7C(C(N(CC(CC)CCCC)C7=O)=O)=C(C8=C(C(N(CC(CC)CCCC)C9=O)=O)C9=C(C)S8)S6 | P4 | 5.1 | 3.5 | 0.77 | 4.62 | 0.688 | 2.5 | 1.6 | 57 | 22 | 2.59 | 1383 | S361 |  | Donaghey, J. E.; Ashraf, R. S.; Kim, Y.; Huang, Z. G.; Nielsen, C. B.; Zhang, W.; Schroeder, B.; Grenier, C. R. G.; Brown, C. T.; D’Angelo, P.; Smith, J.; Watkins, S.; Song, K.; Anthopoulos, T. D.; Durrant, J. R.; Williams, C. K.; McCulloch, I. Pyrroloindacenodithiophene Containing Polymers for Organic Field Effect Transistors and Organic Photovoltaics. J. Mater. Chem. 2011, 21, 18744–18752.
1457 | CC(S1)=CC(CCCCCCCCCCCC)=C1C2=NC3=CC4=C(N=C(C5=C(CCCCCCCCCCCC)C=C(C6=C(CC(CCCCCCCCCCCC)CCCCCCCCCC)C=C(C7=CN=C(C8=CC(CC(CCCCCCCCCCCC)CCCCCCCCCC)=C(C)S8)C9=NSN=C79)S6)S5)S4)C=C3S2 | PBBTz-PT | 5.54 | 3.84 | 0.761 | 5.91 | 0.48 | 2.3 | 1.7 | 65 | 27 | 2.41 | 1694 | S362 |  | Gopal, A.; Saeki, A.; Ide, M.; Seki, S. Fluorination of Benzothiadiazole−Benzobisthiazole Copolymer Leads to Additive-Free Processing with Meliorated Solar Cell Performance. ACS Sustainable Chem. Eng. 2014, 2, 2613−2622.
1458 | CC(S1)=CC(CCCCCCCCCCCC)=C1C2=NC3=CC4=C(N=C(C5=C(CCCCCCCCCCCC)C=C(C6=C(CC(CCCCCCCCCCCC)CCCCCCCCCC)C=C(C7=C(F)C(F)=C(C8=CC(CC(CCCCCCCCCCCC)CCCCCCCCCC)=C(C)S8)C9=NSN=C79)S6)S5)S4)C=C3S2 | PBBTz-FT | 5.42 | 3.69 | 0.881 | 10.88 | 0.649 | 6.37 | 1.73 | 237 | 107 | 2.21 | 1729 | S362 |  | Gopal, A.; Saeki, A.; Ide, M.; Seki, S. Fluorination of Benzothiadiazole−Benzobisthiazole Copolymer Leads to Additive-Free Processing with Meliorated Solar Cell Performance. ACS Sustainable Chem. Eng. 2014, 2, 2613−2622.
1459 | CC1=CC2=C(C(SC(C)=C3)=C3C(C4=CC=C(CC(CCCCCCCC)CCCCCC)S4)=C2C5=CC=C(CC(CCCCCC)CCCCCCCC)S5)S1 | HMPBDT | 5.7 | 2.65 | 0.76 | 0.34 | 0.4 | 0.1 | 2.31 | 21.5 | 11 | 1.96 | 830 | S363 |  | Xiao, S.; Stuart, A. C.; Liu, S.; You, W. Conjugated Polymers Based on benzo[2,1-b:3,4- b′]Dithiophene with Low-Lying Highest Occupied Molecular Orbital Energy Levels for Organic Photovoltaics. ACS Appl. Mater. Interfaces 2009, 1, 1613–1621.
1460 | CC1=CC2=C(C(SC(C3=CC=C(C)C4=NSN=C43)=C5)=C5C(C6=CC=C(CC(CCCCCCCC)CCCCCC)S6)=C2C7=CC=C(CC(CCCCCC)CCCCCCCC)S7)S1 | PBDTBT | 5.34 | 3.16 | 0.72 | 2.06 | 0.42 | 0.6 | 1.78 | 11.9 | 10.1 | 1.18 | 964 | S363 |  | Xiao, S.; Stuart, A. C.; Liu, S.; You, W. Conjugated Polymers Based on benzo[2,1-b:3,4- b′]Dithiophene with Low-Lying Highest Occupied Molecular Orbital Energy Levels for Organic Photovoltaics. ACS Appl. Mater. Interfaces 2009, 1, 1613–1621.
1461 | CC1=CC2=C(C(SC(C)=C3)=C3C(C4=C5C=C(CC(CCCCCCCC)CCCCCC)S4)=C2C6=C5C=C(CC(CCCCCC)CCCCCCCC)S6)S1 | HMPQTN | 5.39 | 2.72 | 0.76 | 5.02 | 0.531 | 2.03 | 2 | 17.6 | 8 | 2.2 | 828 | S364 |  | Xiao, S.; Stuart, A. C.; Liu, S.; Zhou, H.; You, W. Conjugated Polymer Based on Polycyclic Aromatics for Bulk Heterojunction Organic Solar Cells: A Case Study of Quadrathienonaphthalene Polymers with 2% Efficiency. Adv. Funct. Mater. 2010, 20, 635–643.
1462 | CC1=CC2=C(C(SC(C3=CC=C(C)C4=NSN=C43)=C5)=C5C(C6=C7C=C(CC(CCCCCCCC)CCCCCC)S6)=C2C8=C7C=C(CC(CCCCCC)CCCCCCCC)S8)S1 | PQTNBT | 5.38 | 3.34 | 0.72 | 5.69 | 0.503 | 2.06 | 1.61 | 10.2 | 6.1 | 1.68 | 962 | S364 |  | Xiao, S.; Stuart, A. C.; Liu, S.; Zhou, H.; You, W. Conjugated Polymer Based on Polycyclic Aromatics for Bulk Heterojunction Organic Solar Cells: A Case Study of Quadrathienonaphthalene Polymers with 2% Efficiency. Adv. Funct. Mater. 2010, 20, 635–643.
1463 | CC1=CC(C(CCCCCCCC)(CCCCCCCC)C2=CC(C3=CC=C(C4=CC=C(C5=CC=C(C)S5)C6=C4N=C(C7=CC=C(CCCCCCCC)S7)C(C8=CC=C(CCCCCCCC)S8)=N6)S3)=CC=C29)=C9C=C1 | PFTTQx | 5.26 | 3.4 | 0.9 | 7.4 | 0.59 | 4.4 | 1.86 | 22.6 | 10.8 | 2.09 | 1099 | S365 |  | Zhang, J.; Cai, W.; Huang, F.; Wang, E.; Zhong, C.; Liu, S.; Wang, M.; Duan, C.; Yang, T.; Cao, Y. Synthesis of Quinoxaline-Based Donor-Acceptor Narrow-Band-Gap Polymers and Their Cyclized Derivatives for Bulk-Heterojunction Polymer Solar Cell Applications. Macromolecules 2011, 44, 894–901.
1464 | CC1=CC(C(CCCCCCCC)(CCCCCCCC)C2=CC(C3=CC=C(C4=CC=C(C5=CC=C(C)S5)C6=C4N=C(C7=C8C=C(CCCCCCCC)S7)C(C9=C8C=C(CCCCCCCC)S9)=N6)S3)=CC=C2%10)=C%10C=C1 | PFTTPz | 5.21 | 3.53 | 0.85 | 4.7 | 0.51 | 2.1 | 1.68 | 31.1 | 11.7 | 2.66 | 1097 | S365 |  | Zhang, J.; Cai, W.; Huang, F.; Wang, E.; Zhong, C.; Liu, S.; Wang, M.; Duan, C.; Yang, T.; Cao, Y. Synthesis of Quinoxaline-Based Donor-Acceptor Narrow-Band-Gap Polymers and Their Cyclized Derivatives for Bulk-Heterojunction Polymer Solar Cell Applications. Macromolecules 2011, 44, 894–901.
1465 | CC1=CC(N(C(CCCCCCCC)CCCCCCCC)C2=CC(C3=CC=C(C4=CC=C(C5=CC=C(C)S5)C6=C4N=C(C7=CC=C(CCCCCCCC)S7)C(C8=CC=C(CCCCCCCC)S8)=N6)S3)=CC=C29)=C9C=C1 | PCzTTQx | 5.23 | 3.33 | 0.88 | 6.6 | 0.53 | 3.5 | 1.9 | 25.8 | 10.7 | 2.41 | 1114 | S365 |  | Zhang, J.; Cai, W.; Huang, F.; Wang, E.; Zhong, C.; Liu, S.; Wang, M.; Duan, C.; Yang, T.; Cao, Y. Synthesis of Quinoxaline-Based Donor-Acceptor Narrow-Band-Gap Polymers and Their Cyclized Derivatives for Bulk-Heterojunction Polymer Solar Cell Applications. Macromolecules 2011, 44, 894–901.
1466 | CC1=CC(N(C(CCCCCCCC)CCCCCCCC)C2=CC(C3=CC=C(C4=CC=C(C5=CC=C(C)S5)C6=C4N=C(C7=C8C=C(CCCCCCCC)S7)C(C9=C8C=C(CCCCCCCC)S9)=N6)S3)=CC=C2%10)=C%10C=C1 | PCzTTPz | 5.17 | 3.51 | 0.75 | 6.4 | 0.54 | 3 | 1.66 | 46 | 16.6 | 2.77 | 1112 | S365 |  | Zhang, J.; Cai, W.; Huang, F.; Wang, E.; Zhong, C.; Liu, S.; Wang, M.; Duan, C.; Yang, T.; Cao, Y. Synthesis of Quinoxaline-Based Donor-Acceptor Narrow-Band-Gap Polymers and Their Cyclized Derivatives for Bulk-Heterojunction Polymer Solar Cell Applications. Macromolecules 2011, 44, 894–901.
1467 | CC1=CC2=C(C(C=CC(C3=CC=C(N(C4=CC=C(/C=C\C5=CC=C(C=C(C#N)C#N)S5)C=C4)C6=CC=C(C)C=C6)C=C3)=C7)=C7C2(CCCCCCCC)CCCCCCCC)C=C1 | PFDCN | 5.3 | 3.43 | 0.99 | 9.62 | 0.5 | 4.74 | 1.87 | 17.7 | 10.4 | 1.7 | 845 | S366 |  | Huang, F.; Chen, K.-S.; Yip, H.-L.; Hau, S. K.; Acton, O.; Zhang, Y.; Luo, J.; Jen, A. K.-Y. Development of New Conjugated Polymers with Donor-Pi-Bridge-Acceptor Side Chains for High Performance Solar Cells. J. Am. Chem. Soc. 2009, 131, 13886–13887.
1468 | CC1=CC2=C(C(C=CC(C3=CC=C(N(C4=CC=C(/C=C\C5=CC=C(C=C6C(N(CC)C(N(CC)C6=O)=S)=O)S5)C=C4)C7=CC=C(C)C=C7)C=C3)=C8)=C8C2(CCCCCCCC)CCCCCCCC)C=C1 | PFPDT | 5.26 | 3.5 | 0.99 | 9.61 | 0.46 | 4.37 | 1.76 | 16.3 | 10.2 | 1.6 | 980 | S366 |  | Huang, F.; Chen, K.-S.; Yip, H.-L.; Hau, S. K.; Acton, O.; Zhang, Y.; Luo, J.; Jen, A. K.-Y. Development of New Conjugated Polymers with Donor-Pi-Bridge-Acceptor Side Chains for High Performance Solar Cells. J. Am. Chem. Soc. 2009, 131, 13886–13887.
1469 | CC1=CC(/C=C/C2=CC=C(/C=C(C(OCCCCCCCC)=O)/C#N)S2)=C(C3=CC=C(C(C=CC(C)=C4)=C4C5(CCCCCCCC)CCCCCCCC)C5=C3)S1 | P2 | 5.51 | 2.53 | 0.8 | 1.45 | 0.41 | 0.48 | 2.34 | 205.7 | 59.2 | 3.48 | 815 | S367 |  | Fan, H.; Zhang, Z.; Li, Y.; Zhan, X. Copolymers of Fluorene and Thiophene with Conjugated Side Chain for Polymer Solar Cells: Effect of Pendant Acceptors. J. Polym. Sci. Part A Polym. Chem. 2011, 49, 1462–1470.
1470 | CC1=CC(/C=C/C2=CC=C(/C=C(C#N)/C#N)S2)=C(C3=CC=C(C(C=CC(C)=C4)=C4C5(CCCCCCCC)CCCCCCCC)C5=C3)S1 | P3 | 5.51 | 2.54 | 0.9 | 4.33 | 0.34 | 1.33 | 2.14 | 162.4 | 48.3 | 3.36 | 684 | S367 |  | Fan, H.; Zhang, Z.; Li, Y.; Zhan, X. Copolymers of Fluorene and Thiophene with Conjugated Side Chain for Polymer Solar Cells: Effect of Pendant Acceptors. J. Polym. Sci. Part A Polym. Chem. 2011, 49, 1462–1470.
1471 | CC1=CC2=C(C(SC(C3=CC=C(N(C4=CC=C(C)C=C4)C5=CC=C(/C=C\C6=CC=C(/C=C(C#N)/C#N)S6)C=C5)C=C3)=C7)=C7C2(CC(CC)CCCC)CC(CC)CCCC)S1 | CPDT-co-TPADCN | 5.08 | 3.38 | 0.64 | 4.45 | 0.4 | 1.14 | 1.7 | 22.9 | 9.4 | 2.44 | 857 | S368 |  | Cheng, Y. J.; Hung, L. -C.; Cao, F. -Y.; Kao, W. -S.; Chang, C. -Y.; Hsu, C. –S. Alternating Copolymers Incorporating Cyclopenta[2,1-b:3,4-b’]dithiophene Unit and Organic Dyes for Photovoltaic Applications. J. Polym. Sci. Part A Polym. Chem. 2011, 49, 1791–1801.
1472 | CC1=CC2=C(C(SC(C3=CC=C(N(C4=CC=C(C)C=C4)C5=CC=C(/C=C\C6=CC=C(/C=C7C(N(CC)C(N(CC)C\7=O)=S)=O)S6)C=C5)C=C3)=C8)=C8C2(CC(CC)CCCC)CC(CC)CCCC)S1 | CPDT-co-TPADTA | 5.06 | 3.37 | 0.62 | 4.65 | 0.41 | 1.18 | 1.69 | 9.8 | 5.5 | 1.79 | 991 | S368 |  | Cheng, Y. J.; Hung, L. -C.; Cao, F. -Y.; Kao, W. -S.; Chang, C. -Y.; Hsu, C. –S. Alternating Copolymers Incorporating Cyclopenta[2,1-b:3,4-b’]dithiophene Unit and Organic Dyes for Photovoltaic Applications. J. Polym. Sci. Part A Polym. Chem. 2011, 49, 1791–1801.
1473 | CC1=CC2=C(C(SC(C3=CC=C(N(C4=CC=C(C)C=C4)C5=CC=C(/C=C\C6=CC=C(/C(C#N)=C(C#N)/C#N)S6)C=C5)C=C3)=C7)=C7C2(CC(CC)CCCC)CC(CC)CCCC)S1 | CPDT-co-TPATCN | 5.06 | 3.72 | 0.58 | 1.26 | 0.32 | 0.22 | 1.34 | 11.5 | 6.9 | 1.66 | 882 | S368 |  | Cheng, Y. J.; Hung, L. -C.; Cao, F. -Y.; Kao, W. -S.; Chang, C. -Y.; Hsu, C. –S. Alternating Copolymers Incorporating Cyclopenta[2,1-b:3,4-b’]dithiophene Unit and Organic Dyes for Photovoltaic Applications. J. Polym. Sci. Part A Polym. Chem. 2011, 49, 1791–1801.
1474 | CC1=CC2=C(C(SC(C3=CC(C(CCCCCC)(CCCCCC)C4=C5C=CC(N(C6=CC=C(C(C=CC(C)=C7)=C7C8(CCCCCC)CCCCCC)C8=C6)C9=CC=C(/C=C\C%10=CC=C(/C=C(C#N)\C#N)S%10)C=C9)=C4)=C5C=C3)=C%11)=C%11C2(CC(CC)CCCC)CC(CC)CCCC)S1 | CPDT-co-FADCN | 5.2 | 3.4 | 0.79 | 3.51 | 0.49 | 1.36 | 1.8 | 32.9 | 11.3 | 2.92 | 1370 | S368 |  | Cheng, Y. J.; Hung, L. -C.; Cao, F. -Y.; Kao, W. -S.; Chang, C. -Y.; Hsu, C. –S. Alternating Copolymers Incorporating Cyclopenta[2,1-b:3,4-b’]dithiophene Unit and Organic Dyes for Photovoltaic Applications. J. Polym. Sci. Part A Polym. Chem. 2011, 49, 1791–1801.
1475 | CC1=CC2=C(C(SC(C3=CC(C(CCCCCC)(CCCCCC)C4=C5C=CC(N(C6=CC=C(C(C=CC(C)=C7)=C7C8(CCCCCC)CCCCCC)C8=C6)C9=CC=C(/C=C\C%10=CC=C(/C=C%11C(N(CC)C(N(CC)C\%11=O)=S)=O)S%10)C=C9)=C4)=C5C=C3)=C%12)=C%12C2(CC(CC)CCCC)CC(CC)CCCC)S1 | CPDT-co-FADTA | 5.21 | 3.52 | 0.7 | 4.57 | 0.43 | 1.38 | 1.69 | 10 | 4.4 | 2.26 | 1504 | S368 |  | Cheng, Y. J.; Hung, L. -C.; Cao, F. -Y.; Kao, W. -S.; Chang, C. -Y.; Hsu, C. –S. Alternating Copolymers Incorporating Cyclopenta[2,1-b:3,4-b’]dithiophene Unit and Organic Dyes for Photovoltaic Applications. J. Polym. Sci. Part A Polym. Chem. 2011, 49, 1791–1801.
1476 | CC1=CC2=C(C(SC(C3=CC(C(CCCCCC)(CCCCCC)C4=C5C=CC(N(C6=CC=C(C(C=CC(C)=C7)=C7C8(CCCCCC)CCCCCC)C8=C6)C9=CC=C(/C=C\C%10=CC=C(/C(C#N)=C(C#N)\C#N)S%10)C=C9)=C4)=C5C=C3)=C%11)=C%11C2(CC(CC)CCCC)CC(CC)CCCC)S1 | CPDT-co-FATCN | 5.17 | 3.83 | 0.7 | 1.17 | 0.38 | 0.31 | 1.34 | 15.6 | 6.8 | 2.3 | 1395 | S368 |  | Cheng, Y. J.; Hung, L. -C.; Cao, F. -Y.; Kao, W. -S.; Chang, C. -Y.; Hsu, C. –S. Alternating Copolymers Incorporating Cyclopenta[2,1-b:3,4-b’]dithiophene Unit and Organic Dyes for Photovoltaic Applications. J. Polym. Sci. Part A Polym. Chem. 2011, 49, 1791–1801.
1477 | CC1=C(CCCCCC)C(CCCCCC)=C(C2=NN=C(C3=C(CCCCCC)C(CCCCCC)=C(C4=CC=C(C)S4)S3)O2)S1 | P1 | 5.55 | 3.26 | 0.81 | 0.713 | 0.498 | 0.28 | 2.29 | 26.8 | 18.5 | 1.45 | 680 | S369 |  | Higashihara, T.; Wu, H. C.; Mizobe, T.; Lu, C.; Ueda, M.; Chen, W. C. Synthesis of Thiophene-Based π-Conjugated Polymers Containing Oxadiazole or Thiadiazole Moieties and Their Application to Organic Photovoltaics. Macromolecules 2012, 45, 9046–9055.
1478 | CC1=C(CCCCCC)C(CCCCCC)=C(C2=NN=C(C3=C(CCCCCC)C(CCCCCC)=C(C4=CC=C(C)S4)S3)S2)S1 | P2 | 5.33 | 3.23 | 0.8 | 6.6 | 0.576 | 3.04 | 2.1 | 45.9 | 24.4 | 1.88 | 696 | S369 |  | Higashihara, T.; Wu, H. C.; Mizobe, T.; Lu, C.; Ueda, M.; Chen, W. C. Synthesis of Thiophene-Based π-Conjugated Polymers Containing Oxadiazole or Thiadiazole Moieties and Their Application to Organic Photovoltaics. Macromolecules 2012, 45, 9046–9055.
1479 | CC(S1)=CC2=C1C(OCCCCCCCCCCCC)=C(C=C(/C=C/C)S3)C3=C2OCCCCCCCCCCCC | H3 | 5.07 | 3.04 | 0.56 | 1.16 | 0.38 | 0.25 | 2.03 | 147.6 | 67.1 | 2.2 | 612 | S37 |  | Hou, J.; Park, M.; Zhang, S.; Yao, Y.; Chen, L.-M.; Li, J.-H.; Yang, Y. Bandgap and Molecular Energy Level Control of Conjugated Polymer Photovoltaic Materials Based on Benzo[1,2- B :4,5- B’]dithiophene. Macromolecules 2008, 41, 6012–6018.
1480 | CC(S1)=CC2=C1C(OCCCCCCCCCCCC)=C(C=C(C3=CC=C(C)S3)S4)C4=C2OCCCCCCCCCCCC | H6 | 5.05 | 2.99 | 0.75 | 3.78 | 0.56 | 1.6 | 2.06 | 84.1 | 46.7 | 1.8 | 668 | S37 |  | Hou, J.; Park, M.; Zhang, S.; Yao, Y.; Chen, L.-M.; Li, J.-H.; Yang, Y. Bandgap and Molecular Energy Level Control of Conjugated Polymer Photovoltaic Materials Based on Benzo[1,2- B :4,5- B’]dithiophene. Macromolecules 2008, 41, 6012–6018.
1481 | CC(S1)=CC2=C1C(OCCCCCCCCCCCC)=C(C=C(C3=C4C(OCCO4)=C(C)S3)S5)C5=C2OCCCCCCCCCCCC | H8 | 4.56 | 2.59 | 0.37 | 2.46 | 0.4 | 0.36 | 1.97 | 55.3 | 29.1 | 1.9 | 726 | S37 |  | Hou, J.; Park, M.; Zhang, S.; Yao, Y.; Chen, L.-M.; Li, J.-H.; Yang, Y. Bandgap and Molecular Energy Level Control of Conjugated Polymer Photovoltaic Materials Based on Benzo[1,2- B :4,5- B’]dithiophene. Macromolecules 2008, 41, 6012–6018.
1482 | CC(S1)=CC2=C1C(OCCCCCCCCCCCC)=C(C=C(C3=CC=C(C)C4=C3N=C(C5=CC=CC=C5)C(C6=CC=CC=C6)=N4)S7)C7=C2OCCCCCCCCCCCC | H1 | 4.78 | 3.15 | 0.6 | 1.54 | 0.26 | 0.23 | 1.63 | 40.4 | 20.2 | 2 | 866 | S37 |  | Hou, J.; Park, M.; Zhang, S.; Yao, Y.; Chen, L.-M.; Li, J.-H.; Yang, Y. Bandgap and Molecular Energy Level Control of Conjugated Polymer Photovoltaic Materials Based on Benzo[1,2- B :4,5- B’]dithiophene. Macromolecules 2008, 41, 6012–6018.
1483 | CC(S1)=CC2=C1C(OCCCCCCCCCCCC)=C(C=C(C3=CC=C(C)C4=NSN=C43)S5)C5=C2OCCCCCCCCCCCC | H7 | 5.1 | 3.4 | 0.68 | 2.97 | 0.44 | 0.9 | 1.7 | 31.5 | 18.5 | 1.7 | 720 | S37 |  | Hou, J.; Park, M.; Zhang, S.; Yao, Y.; Chen, L.-M.; Li, J.-H.; Yang, Y. Bandgap and Molecular Energy Level Control of Conjugated Polymer Photovoltaic Materials Based on Benzo[1,2- B :4,5- B’]dithiophene. Macromolecules 2008, 41, 6012–6018.
1484 | CC(S1)=CC2=C1C(OCCCCCCCCCCCC)=C(C=C(C3=C4C(N=CC=N4)=C(C)S3)S5)C5=C2OCCCCCCCCCCCC | H9 | 4.65 | 3.6 | 0.22 | 1.41 | 0.35 | 0.11 | 1.05 | 76.1 | 34.6 | 2.2 | 720 | S37 |  | Hou, J.; Park, M.; Zhang, S.; Yao, Y.; Chen, L.-M.; Li, J.-H.; Yang, Y. Bandgap and Molecular Energy Level Control of Conjugated Polymer Photovoltaic Materials Based on Benzo[1,2- B :4,5- B’]dithiophene. Macromolecules 2008, 41, 6012–6018.
1485 | CC(S1)=CC2=C1C(OCCCCCCCCCCCC)=C(C=C(C3=CC=C(C)C4=N[Se]N=C43)S5)C5=C2OCCCCCCCCCCCC | H11 | 4.88 | 3.36 | 0.55 | 1.05 | 0.32 | 0.18 | 1.52 | 35.5 | 16.9 | 2.1 | 768 | S37 |  | Hou, J.; Park, M.; Zhang, S.; Yao, Y.; Chen, L.-M.; Li, J.-H.; Yang, Y. Bandgap and Molecular Energy Level Control of Conjugated Polymer Photovoltaic Materials Based on Benzo[1,2- B :4,5- B’]dithiophene. Macromolecules 2008, 41, 6012–6018.
1486 | CC1=CC(CCC(CC)CCCCC)=C(C2=CC=C(C3=C(CCC(CCCCC)CC)C=C(C4=CC=C(C5=C(N=C(C6=CC=C(OCCC(CCCCC)CC)C=C6)C(C7=CC=C(OCCC(CC)CCCCC)C=C7)=N8)C8=C(C9=CC=C(C)S9)C=C5)S4)S3)S2)S1 | P3TDTQ | 5.37 | 3.67 | 0.67 | 1.82 | 0.46 | 0.56 | 1.7 | 12.3 | 8.4 | 1.46 | 1313 | S370 |  | Lee, W.; Lee, S. K.; Son, S. K.; Choi, J.; Shin, W. S.; Kim, K.; Lee, S.; Moon, S.; Kang, I. Synthesis and Characterization of New Selenophene-Based Conjugated Polymers for Organic Photovoltaic Cells. Macromolecules 2012, 45, 1303−1312.
1487 | CC1=CC(CCC(CC)CCCCC)=C(C2=CC=C(C3=C(CCC(CCCCC)CC)C=C(C4=CC=C(C5=C(N=C(C6=CC=C(OCCC(CCCCC)CC)C=C6)C(C7=CC=C(OCCC(CC)CCCCC)C=C7)=N8)C8=C(C9=CC=C(C)S9)C=C5)S4)[Se]3)[Se]2)[Se]1 | P3SDTQ | 5.35 | 3.72 | 0.63 | 2.48 | 0.45 | 0.72 | 1.63 | 15.5 | 9.3 | 1.85 | 1457 | S370 |  | Lee, W.; Lee, S. K.; Son, S. K.; Choi, J.; Shin, W. S.; Kim, K.; Lee, S.; Moon, S.; Kang, I. Synthesis and Characterization of New Selenophene-Based Conjugated Polymers for Organic Photovoltaic Cells. Macromolecules 2012, 45, 1303−1312.
1488 | CC1=CC(CCC(CC)CCCCC)=C(C2=CC=C(C3=C(CCC(CCCCC)CC)C=C(C4=CC=C(C5=C6C(C(N5CC(CC)CCCC)=O)=C(C7=CC=C(C)S7)N(CC(CC)CCCC)C6=O)S4)S3)S2)S1 | P3TDTDPP | 5.21 | 3.94 | 0.54 | 10.65 | 0.56 | 3.18 | 1.27 | 13.3 | 8.4 | 1.58 | 1079 | S370 |  | Lee, W.; Lee, S. K.; Son, S. K.; Choi, J.; Shin, W. S.; Kim, K.; Lee, S.; Moon, S.; Kang, I. Synthesis and Characterization of New Selenophene-Based Conjugated Polymers for Organic Photovoltaic Cells. Macromolecules 2012, 45, 1303−1312.
1489 | CC1=CC(CCC(CC)CCCCC)=C(C2=CC=C(C3=C(CCC(CCCCC)CC)C=C(C4=CC=C(C5=C6C(C(N5CC(CC)CCCC)=O)=C(C7=CC=C(C)S7)N(CC(CC)CCCC)C6=O)S4)[Se]3)[Se]2)[Se]1 | P3SDTDPP | 5.16 | 3.91 | 0.51 | 12.33 | 0.45 | 2.81 | 1.25 | 17.2 | 10.5 | 1.63 | 1222 | S370 |  | Lee, W.; Lee, S. K.; Son, S. K.; Choi, J.; Shin, W. S.; Kim, K.; Lee, S.; Moon, S.; Kang, I. Synthesis and Characterization of New Selenophene-Based Conjugated Polymers for Organic Photovoltaic Cells. Macromolecules 2012, 45, 1303−1312.
1490 | FC1=C(C)C2=NSN=C2C(C3=CC=C(C4=C(CC(CCCCCCCC)CCCCCCCCCC)C=C(C5=CC(CC(CCCCCCCC)CCCCCCCCCC)=C(C6=CC=C(C)[Se]6)S5)S4)[Se]3)=C1F | P(FBT-alt-Se2Th2) | 5.39 | 3.7 | 0.7 | 15.8 | 0.664 | 7.34 | 1.56 | 20.3 | 14.7 | 1.38 | 1184 | S371 |  | Wu, J.-S.; Jheng, J.-F.; Chang, J.-Y.; Lai, Y.-Y.; Wu, K.-Y.; Wang, C.-L.; Hsu, C.-S. Synthesis and Morphological Studies of a poly(5,6-Difluorobenzo-2,1,3-Thiadiazole-4,7-Diyl-Alt-Quaterchalcogenophene Copolymer with 7.3% Polymer Solar Cell Efficiency. Polym. Chem. 2014, 5, 6472–6479.
1491 | CC1=C(CCCCCCCCCCCC)C(CCCCCCCCCCCC)=C(C2=CC=C(C3=CC=C(C)S3)S2)S1 | H12 | 5.28 | 3.33 | 0.77 | 6.09 | 0.53 | 2.49 | 1.95 | 19.3 | 14 | 1.38 | 612 | S372 |  | Jo, J. W.; Jung, J. W.; Wang, H. W.; Kim, P.; Russell, T. P.; Jo, W. H. Fluorination of Polythiophene Derivatives for High Performance Organic Photovoltaics. Chem. Mater.2014, 26, 4214–4220.
1492 | CC1=C(CC(CC)CCCC)C(CC(CCCC)CC)=C(C2=CC=C(C3=CC=C(C)S3)S2)S1 | HEH | 5.27 | 3.31 | 0.8 | 4.04 | 0.43 | 1.39 | 1.96 | 20.8 | 12 | 1.73 | 500 | S372 |  | Jo, J. W.; Jung, J. W.; Wang, H. W.; Kim, P.; Russell, T. P.; Jo, W. H. Fluorination of Polythiophene Derivatives for High Performance Organic Photovoltaics. Chem. Mater.2014, 26, 4214–4220.
1493 | CC1=C(CCCCCCCCCCCC)C(CCCCCCCCCCCC)=C(C2=CC(F)=C(C3=C(F)C=C(C)S3)S2)S1 | F12 | 5.4 | 3.45 | 0.84 | 5.93 | 0.61 | 3.04 | 1.95 | 23.2 | 16 | 1.45 | 648 | S372 |  | Jo, J. W.; Jung, J. W.; Wang, H. W.; Kim, P.; Russell, T. P.; Jo, W. H. Fluorination of Polythiophene Derivatives for High Performance Organic Photovoltaics. Chem. Mater.2014, 26, 4214–4220.
1494 | CC1=C(CC(CC)CCCC)C(CC(CCCC)CC)=C(C2=CC(F)=C(C3=C(F)C=C(C)S3)S2)S1 | FEH | 5.42 | 3.51 | 0.87 | 9.82 | 0.61 | 5.2 | 1.91 | 32.8 | 14 | 2.34 | 536 | S372 |  | Jo, J. W.; Jung, J. W.; Wang, H. W.; Kim, P.; Russell, T. P.; Jo, W. H. Fluorination of Polythiophene Derivatives for High Performance Organic Photovoltaics. Chem. Mater.2014, 26, 4214–4220.
1495 | CC1=CC2=C(C(SC(C3=C(F)C(F)=C(C4=CC=C(C5=C(F)C(F)=C(C)S5)C6=NSN=C46)S3)=C7)=C7[Ge]2(CC(CCCCCCCC)CCCCCCCCCC)CC(CCCCCCCCCC)CCCCCCCC)S1 | PGeTFDTBT | 5.28 | 3.72 | 0.71 | 13.51 | 0.57 | 5.47 | 1.56 | 103.6 | 37 | 2.8 | 1199 | S373 |  | Fei, Z.; Shahid, M.; Yaacobi-Gross, N.; Rossbauer, S.; Zhong, H.; Watkins, S. E.; Anthopoulos, T. D.; Heeney, M. Thiophene Fluorination to Enhance Photovoltaic Performance in Low Band Gap Donor–acceptor Polymers. Chem. Commun. 2012, 48, 11130–11132.
1496 | CC1=CC2=C(C(SC(C3=CC=C(C4=CC=C(C5=CC=C(C)S5)C6=NSN=C46)S3)=C7)=C7[Ge]2(CC(CCCCCCCC)CCCCCCCCCC)CC(CCCCCCCCCC)CCCCCCCC)S1 | PGeDTBT | 5.04 | 3.47 | 0.66 | 7.46 | 0.68 | 3.51 | 1.57 | 97.5 | 39 | 2.5 | 1127 | S373 |  | Fei, Z.; Shahid, M.; Yaacobi-Gross, N.; Rossbauer, S.; Zhong, H.; Watkins, S. E.; Anthopoulos, T. D.; Heeney, M. Thiophene Fluorination to Enhance Photovoltaic Performance in Low Band Gap Donor–acceptor Polymers. Chem. Commun. 2012, 48, 11130–11132.
1497 | CC1=C(SCCCCCCCC)C=C(C2=CC(SCCCCCCCC)=C(C3=C4C(C=C(C(CCCCCCCC)=O)S4)=C(C)S3)S2)S1 | PK | 4.8 | 3.49 | 0.454 | 4.82 | 0.51 | 1.11 | 1.31 | 13.5 | 7.5 | 1.8 | 760 | S374 |  | Morvillo, P.; Diana, R.; Fontanesi, C.; Ricciardi, R.; Lanzi, M.; Mucci, A.; Tassinari, F.; Schenetti, L.; Minarini, C.; Parenti, F. Low Band Gap Polymers for Application in Solar Cells: Synthesis and Characterization of Thienothiophene–thiophene Copolymers. Polym. Chem. 2014, 5, 2391–2400.
1498 | CC1=C(SCCCCCCCC)C=C(C2=CC(SCCCCCCCC)=C(C3=C4C(C=C(C(OCCCCCCCC)=O)S4)=C(C)S3)S2)S1 | PE | 4.77 | 3.46 | 0.387 | 5.56 | 0.4 | 0.87 | 1.31 | 17 | 8 | 2.4 | 776 | S374 |  | Morvillo, P.; Diana, R.; Fontanesi, C.; Ricciardi, R.; Lanzi, M.; Mucci, A.; Tassinari, F.; Schenetti, L.; Minarini, C.; Parenti, F. Low Band Gap Polymers for Application in Solar Cells: Synthesis and Characterization of Thienothiophene–thiophene Copolymers. Polym. Chem. 2014, 5, 2391–2400.
1499 | CC1=CC(CCCCCCCCCCCC)=C(C2=CC=C(C3=CC=C(C4=C(CCCCCCCCCCCC)C=C(C5=CC(CCCCCCCCCCCC)=C(C6=CC=C(C7=CC=C(C8=C(CCCCCCCCCCCC)C=C(C)[Se]8)[Se]7)[Se]6)[Se]5)[Se]4)[Se]3)[Se]2)[Se]1 | PQS | 5.2 | 3.47 | 0.57 | 8.6 | 0.48 | 2.37 | 1.73 | 18.9 | 11 | 1.71 | 1742 | S377 |  | Lee, W. H.; Lee, S. K.; Shin, W. S.; Moon, S. J.; Lee, S. H.; Kang, I. N. Synthesis and Photovolatic Properties of New Poly(quarterselenophene and Poly(quarterselenopheneAlt-Quarterthiophenes. Sol. Energy Mater. Sol. Cells 2013, 117, 161–167.
1500 | CC1=CC(CCCCCCCCCCCC)=C(C2=CC=C(C3=CC=C(C4=C(CCCCCCCCCCCC)C=C(C5=CC(CCCCCCCCCCCC)=C(C6=CC=C(C7=CC=C(C8=C(CCCCCCCCCCCC)C=C(C)[Se]8)[Se]7)[Se]6)[Se]5)S4)S3)S2)S1 | PQSQT | 5.17 | 3.31 | 0.44 | 9.77 | 0.51 | 2.22 | 1.86 | 22.3 | 11.2 | 1.99 | 1550 | S377 |  | Lee, W. H.; Lee, S. K.; Shin, W. S.; Moon, S. J.; Lee, S. H.; Kang, I. N. Synthesis and Photovolatic Properties of New Poly(quarterselenophene and Poly(quarterselenopheneAlt-Quarterthiophenes. Sol. Energy Mater. Sol. Cells 2013, 117, 161–167.
1501 | O=C1C2=C(C=C(CCCCCC)C(CCCCCC)=C2)C(C3=C(C)SC(C4=CC5=C(C(OCC(CCCC)CC)=C(C=C(C)S6)C6=C5OCC(CCCC)CC)S4)=C31)=O | BDT-C6 | 5.4 | 3.5 | 0.83 | 1.81 | 0.3 | 0.45 | 1.86 | 44.3 | 18.6 | 2.38 | 854 | S378 |  | Ie, Y.; Huang, J.; Uetani, Y.; Karakawa, M.; Aso, Y. Synthesis, Properties, and Photovoltaic Performances of Donor-Acceptor Copolymers Having DioxocycloalkeneAnnelated Thiophenes as Acceptor Monomer Units. Macromolecules 2012, 45, 4564–4571.
1502 | CC1=CC2=C(C(SC(C3=CC(CCCCCCCC)=C(C4=CC=C(C5=C(CCCCCCCC)C=C(C)S5)C6=NSN=C46)S3)=C7)=C7N2C8=CC=C(CCCCCCCC)C=C8)S1 | PDTPTBT | 5.27 | 3.57 | 0.55 | 8.91 | 0.421 | 2.04 | 1.62 | 22.1 | 11.3 | 1.95 | 917 | S379 |  | Tamilavan, V.; Song, M.; Kim, S.; Agneeswari, R.; Kang, J. W.; Hyun, M. H. Synthesis of N-[4-Octylphenyl]dithieno[3,2-b:2′,3′-d]pyrrole- Based Broad Absorbing Polymers and Their Photovoltaic Applications. Polymer 2013, 54, 3198–3205.
1503 | CC(S1)=CC2=C1C(C3=CC(CCCCCC)=C(CC(CC)CCCC)S3)=C(C=C(C4=CC=C(C)C5=NSN=C54)S6)C6=C2C7=CC(CCCCCC)=C(CC(CCCC)CC)S7 | PBDT-BT | 5.45 | 3.7 | 0.92 | 15.4 | 0.64 | 9.4 | 1.75 | 468 | 112 | 4.2 | 908 | S38 |  | Subbiah, J.; Purushothaman, B.; Chen, M.; Qin, T.; Gao, M.; Vak, D.; Scholes, F. H.; Chen, X.; Watkins, S. E.; Wilson, G. J.; Holmes, A. B.; Wong, W. W. H.; Jones, D. J. Organic Solar Cells Using a High-Molecular-Weight Benzodithiophene-Benzothiadiazole Copolymer with an Efficiency of 9.4%. Adv. Mater. 2015, 27, 702–705.
1504 | CC1=C(CCCCCC)C(CCCCCC)=C(C2=CC=C(C3=CC=C(C)S3)S2)S1 | PDHTT | 5.15 | 3.19 | 0.716 | 8.54 | 0.66 | 4.2 | 1.96 | 12.9 | 8.6 | 1.5 | 444 | S380 |  | Ko, S.; Verploegen, E.; Hong, S.; Mondal, R.; Hoke, E. T.; Toney, M. F.; McGehee, M. D.; Bao, Z. 3,4-Disubstituted Polyalkylthiophenes for High-Performance Thin-Film Transistors and Photovoltaics. J. Am. Chem. Soc. 2011, 133, 16722–16725.
1505 | CC1=C(CCCCCCCC)C(CCCCCCCC)=C(C2=CC=C(C3=CC=C(C)S3)S2)S1 | PDOTT | 5.14 | 3.17 | 0.754 | 7.96 | 0.67 | 4.23 | 1.97 | 24 | 15 | 1.6 | 500 | S380 |  | Ko, S.; Verploegen, E.; Hong, S.; Mondal, R.; Hoke, E. T.; Toney, M. F.; McGehee, M. D.; Bao, Z. 3,4-Disubstituted Polyalkylthiophenes for High-Performance Thin-Film Transistors and Photovoltaics. J. Am. Chem. Soc. 2011, 133, 16722–16725.
1506 | CC1=C(CCCCCCCCCCCC)C(CCCCCCCCCCCC)=C(C2=CC=C(C3=CC=C(C)S3)S2)S1 | PDDTT | 5.17 | 3.18 | 0.771 | 6.42 | 0.65 | 3.53 | 1.99 | 39.6 | 22 | 1.8 | 612 | S380 |  | Ko, S.; Verploegen, E.; Hong, S.; Mondal, R.; Hoke, E. T.; Toney, M. F.; McGehee, M. D.; Bao, Z. 3,4-Disubstituted Polyalkylthiophenes for High-Performance Thin-Film Transistors and Photovoltaics. J. Am. Chem. Soc. 2011, 133, 16722–16725.
1507 | CC1=CC=C(C2=C(OCCCCCCCC)C(OCCCCCCCC)=C(C3=CC=C(/C=C/C)S3)C4=NSN=C24)S1 | PDTBTV | 5.01 | 3.03 | 0.43 | 3.15 | 0.335 | 0.46 | 1.69 | 36.9 | 7.9 | 4.67 | 610 | S381 |  | Cardone, A.; Martinelli, C.; Losurdo, M.; Dilonardo, E.; Bruno, G.; Scavia, G.; Destri, S.; Cosma, P.; Salamandra, L.; Reale, A.; Di Carlo, A.; Aguirre, A.; Milián-Medina, B.; Gierschner, J.; Farinola, G. M. Fluoro-Functionalization of Vinylene Units in a Polyarylenevinylene for Polymer Solar Cells. J. Mater. Chem. A 2013, 1, 715–727.
1508 | CC1=CC=C(C2=C(OCCCCCCCC)C(OCCCCCCCC)=C(C3=CC=C(/C(F)=C(F)/C)S3)C4=NSN=C24)S1 | PDTBTFV | 5.2 | 3.14 | 0.83 | 4.32 | 0.346 | 1.24 | 1.79 | 43.7 | 9.8 | 4.46 | 646 | S381 |  | Cardone, A.; Martinelli, C.; Losurdo, M.; Dilonardo, E.; Bruno, G.; Scavia, G.; Destri, S.; Cosma, P.; Salamandra, L.; Reale, A.; Di Carlo, A.; Aguirre, A.; Milián-Medina, B.; Gierschner, J.; Farinola, G. M. Fluoro-Functionalization of Vinylene Units in a Polyarylenevinylene for Polymer Solar Cells. J. Mater. Chem. A 2013, 1, 715–727.
1509 | CC1=NC2=C(C=C(OC(/C=C/C3=C(CCCCCCCCCCCC)C(CCCCCCCCCCCC)=C(/C=C/C)S3)=N4)C4=C2)O1 | PTVcBBO | 5.19 | 3.02 | 0.35 | 0.12 | 0.26 | 0.01 | 2.17 | 13.4 | 5.6 | 2.4 | 658 | S382 |  | Mike, J. F.; Nalwa, K.; Makowski, A. J.; Putnam, D.; Tomlinson, A. L.; Chaudhary, S.; Jeffries-EL, M. Synthesis, Characterization and Photovoltaic Properties of Poly(thiophenevinylene-Alt-Benzobisoxazoles. Phys. Chem. Chem. Phys. 2011, 13, 1338–1344.
1510 | CC1=NC2=C(C=C(N=C(/C=C/C3=C(CCCCCCCCCCCC)C(CCCCCCCCCCCC)=C(/C=C/C)S3)O4)C4=C2)O1 | PTVtBBO | 5.14 | 3.1 | 0.4 | 0.66 | 0.31 | 0.08 | 2.04 | 10.8 | 4 | 2.7 | 658 | S382 |  | Mike, J. F.; Nalwa, K.; Makowski, A. J.; Putnam, D.; Tomlinson, A. L.; Chaudhary, S.; Jeffries-EL, M. Synthesis, Characterization and Photovoltaic Properties of Poly(thiophenevinylene-Alt-Benzobisoxazoles. Phys. Chem. Chem. Phys. 2011, 13, 1338–1344.
1511 | CC1=CC(CCCCCCCCCCCC)=C(/C=C/C2=C(CCCCCCCCCCCC)C=C(C)S2)S1 | PEBT | 5.3 | 3.65 | 0.57 | 2.33 | 0.4 | 0.53 | 1.77 | 5.1 | 4.4 | 1.16 | 556 | S383 |  | Jang, S.-Y.; Lim, B.; Yu, B.-K.; Kim, J.; Baeg, K.-J.; Khim, D.; Kim, D.-Y. Synthesis and Characterization of Low-Band-Gap Poly(thienylenevinylene Derivatives for Polymer Solar Cells. J. Mater. Chem. 2011, 21, 11822–11830.
1512 | CC1=CC(CCCCCCCCCCCC)=C(/C=C/C2=C(CCCCCCCCCCCC)C=C(C3=CC=C(C)C4=NSN=C34)S2)S1 | PEBTBT | 4.89 | 3.69 | 0.45 | 4.16 | 0.57 | 1.07 | 1.37 | 6.4 | 4.7 | 1.36 | 690 | S383 |  | Jang, S.-Y.; Lim, B.; Yu, B.-K.; Kim, J.; Baeg, K.-J.; Khim, D.; Kim, D.-Y. Synthesis and Characterization of Low-Band-Gap Poly(thienylenevinylene Derivatives for Polymer Solar Cells. J. Mater. Chem. 2011, 21, 11822–11830.
1513 | CC1=CC(CCCCCCCCCCCC)=C(/C=C/C2=C(CCCCCCCCCCCC)C=C(C3=CC=C(C4=CC=C(C5=CC=C(C)S5)C6=NSN=C46)S3)S2)S1 | PEBTBTTBT | 4.95 | 3.39 | 0.6 | 4.41 | 0.4 | 1.04 | 1.57 | 5.7 | 3.9 | 1.47 | 854 | S383 |  | Jang, S.-Y.; Lim, B.; Yu, B.-K.; Kim, J.; Baeg, K.-J.; Khim, D.; Kim, D.-Y. Synthesis and Characterization of Low-Band-Gap Poly(thienylenevinylene Derivatives for Polymer Solar Cells. J. Mater. Chem. 2011, 21, 11822–11830.
1514 | CC1=CC2=C(C(C=CC(C3=CC(/C=C/C4=CC=C(/C=C(C(OCCCCCCCC)=O)\C#N)S4)=C(C)S3)=C5)=C5N2C(CCCCCCCC)CCCCCCCC)C=C1 | PCzTh-TVCN | 5.57 | 3.39 | 0.99 | 3.72 | 0.361 | 1.33 | 2.18 | 59.5 | 16 | 3.72 | 830 | S384 |  | Zhang, Z.-G.; Fan, H.; Min, J.; Zhang, S.; Zhang, J.; Zhang, M.; Guo, X.; Zhan, X.; Li, Y. Synthesis and Photovoltaic Properties of Copolymers of Carbazole and Thiophene with Conjugated Side Chain Containing Acceptor End Groups. Polym. Chem. 2011, 2, 1678–1687.
1515 | CC1=CC2=C(C(C=CC(C3=CC(/C=C/C4=CC=C(/C=C(C#N)\C#N)S4)=C(C)S3)=C5)=C5N2C(CCCCCCCC)CCCCCCCC)C=C1 | PCzTh-TVDCN | 5.6 | 3.55 | 1.03 | 5.75 | 0.365 | 2.16 | 2.05 | 52.9 | 13.8 | 3.83 | 699 | S384 |  | Zhang, Z.-G.; Fan, H.; Min, J.; Zhang, S.; Zhang, J.; Zhang, M.; Guo, X.; Zhan, X.; Li, Y. Synthesis and Photovoltaic Properties of Copolymers of Carbazole and Thiophene with Conjugated Side Chain Containing Acceptor End Groups. Polym. Chem. 2011, 2, 1678–1687.
1516 | CC1=CC2=C(C(C=CC(C3=CC(/C=C/C4=CC=C(/C=C5C(N(CC)C(N(CC)C/5=O)=S)=O)S4)=C(C)S3)=C6)=C6N2C(CCCCCCCC)CCCCCCCC)C=C1 | PCzTh-TVDT | 5.59 | 3.65 | 0.96 | 4.67 | 0.291 | 1.3 | 1.94 | 57.1 | 15.9 | 3.59 | 833 | S384 |  | Zhang, Z.-G.; Fan, H.; Min, J.; Zhang, S.; Zhang, J.; Zhang, M.; Guo, X.; Zhan, X.; Li, Y. Synthesis and Photovoltaic Properties of Copolymers of Carbazole and Thiophene with Conjugated Side Chain Containing Acceptor End Groups. Polym. Chem. 2011, 2, 1678–1687.
1517 | CC1=CC(CCCCCCCCCCCC)=C(C2=CC=C(C3=CC=C(C4=C(CCCCCCCCCCCC)C=C(C5=CC=C(C6=C7C(C(N6CC(CCCC)CC)=O)=C(C8=CC=C(C)S8)N(CC(CC)CCCC)C7=O)S5)S4)S3)S2)S1 | PQTDPP | 5.19 | 3.64 | 0.58 | 7.16 | 0.55 | 2.28 | 1.36 | 987 | 345 | 2.86 | 1217 | S385 |  | Son, S. K.; Kim, B. S.; Lee, C.-Y.; Lee, J. S.; Cho, J. H.; Ko, M. J.; Lee, D.-K.; Kim, H.; Choi, D. H.; Kim, K. Synthesis and Photovoltaic Properties of Low Band Gap Quarterthiophenes-Alt-Diketopyrrolopyrroles Polymers Having High Hole Mobility. Sol. Energy Mater. Sol. Cells 2012, 104, 185–192.
1518 | CC1=CC(CCCCCCCCCCCC)=C(C2=CC=C(/C=C/C3=CC=C(C4=C(CCCCCCCCCCCC)C=C(C5=CC=C(C6=C7C(C(N6CC(CCCC)CC)=O)=C(C8=CC=C(C)S8)N(CC(CC)CCCC)C7=O)S5)S4)S3)S2)S1 | PQTVTDPP | 5.05 | 3.66 | 0.5 | 7.6 | 0.51 | 1.97 | 1.33 | 691 | 302 | 2.29 | 1243 | S385 |  | Son, S. K.; Kim, B. S.; Lee, C.-Y.; Lee, J. S.; Cho, J. H.; Ko, M. J.; Lee, D.-K.; Kim, H.; Choi, D. H.; Kim, K. Synthesis and Photovoltaic Properties of Low Band Gap Quarterthiophenes-Alt-Diketopyrrolopyrroles Polymers Having High Hole Mobility. Sol. Energy Mater. Sol. Cells 2012, 104, 185–192.
1519 | CC1=CC2=C(C(OCC(CC)CCCC)=C(C=C(C3=C4C(C(C(C=C(CCCCCC)C=C5)=C5C4=O)=O)=C(C)S3)S6)C6=C2OCC(CCCC)CC)S1 | PBDTNTDO-1 | 5.14 | 3.28 | 0.81 | 4.71 | 0.287 | 1.09 | 1.82 | 59.9 | 24.1 | 2.48 | 770 | S386 |  | Cui, C.; Fan, H.; Guo, X.; Zhang, M.; He, Y.; Zhan, X.; Li, Y. Synthesis and Photovoltaic Properties of D–A Copolymers of Benzodithiophene and naphtho[2,3-c]thiophene-4,9-Dione. Polym. Chem. 2012, 3, 99–104.
1520 | CC1=CC2=C(C(OCC(CC)CCCC)=C(C=C(C3=C4C(C(C(C=C(C(C)(C)C)C=C5)=C5C4=O)=O)=C(C)S3)S6)C6=C2OCC(CCCC)CC)S1 | PBDTNTDO-2 | 5.19 | 3.3 | 0.88 | 5.67 | 0.305 | 1.52 | 1.83 | 40.1 | 13 | 3.07 | 742 | S386 |  | Cui, C.; Fan, H.; Guo, X.; Zhang, M.; He, Y.; Zhan, X.; Li, Y. Synthesis and Photovoltaic Properties of D–A Copolymers of Benzodithiophene and naphtho[2,3-c]thiophene-4,9-Dione. Polym. Chem. 2012, 3, 99–104.
1521 | CC1=CC2=C(OCC(CCCC)CC)C3=C(C=C(C4=C5C(C(C(C=C(OCCCCCCCC)C(OCCCCCCCC)=C6)=C6C5=O)=O)=C(C)S4)S3)C(OCC(CC)CCCC)=C2S1 | PBDTNTDO-C1 | 5.19 | 3.38 | 0.87 | 4.42 | 0.508 | 1.96 | 1.81 | 11.1 | 6.3 | 1.7 | 942 | S387 |  | Chen, X.; Liu, B.; Zou, Y.; Tang, W.; Li, Y.; Xiao, D. Copolymers from naphtho[2,3-c]thiophene-4,9-Dione Derivatives and Benzodithiophene: Synthesis and Photovoltaic Applications. RSC Adv. 2012, 2, 7439–7448.
1522 | CC1=CC2=C(OCC(CCCC)CC)C3=C(C=C(C4=C5C(C(C(C=C(OCCCCCCCC)C=C6)=C6C5=O)=O)=C(C)S4)S3)C(OCC(CC)CCCC)=C2S1 | PBDTNTDO-C2 | 5.23 | 3.33 | 0.71 | 4.21 | 0.34 | 1.01 | 1.8 | 17.2 | 3.9 | 4.3 | 814 | S387 |  | Chen, X.; Liu, B.; Zou, Y.; Tang, W.; Li, Y.; Xiao, D. Copolymers from naphtho[2,3-c]thiophene-4,9-Dione Derivatives and Benzodithiophene: Synthesis and Photovoltaic Applications. RSC Adv. 2012, 2, 7439–7448.
1523 | CC1=CC2=C(OCC(CCCC)CC)C3=C(C=C(C4=C5C(C(C(C=C(CCCCCCCC)C=C6)=C6C5=O)=O)=C(C)S4)S3)C(OCC(CC)CCCC)=C2S1 | PBDTNTDO-C3 | 5.27 | 3.39 | 0.81 | 4.93 | 0.552 | 2.21 | 1.79 | 53.4 | 21.9 | 2.4 | 798 | S387 |  | Chen, X.; Liu, B.; Zou, Y.; Tang, W.; Li, Y.; Xiao, D. Copolymers from naphtho[2,3-c]thiophene-4,9-Dione Derivatives and Benzodithiophene: Synthesis and Photovoltaic Applications. RSC Adv. 2012, 2, 7439–7448.
1524 | CC1=CC2=C(C3=CC=C(CC(CC)CCCC)S3)C4=C(C=C(C5=CC=C(C(N(CC(CCCC)CCCCCC)C6=O)=C7C6=C(C8=CC=C(C)S8)N(CC(CCCCCC)CCCC)C7=O)S5)S4)C(C9=CC=C(CC(CCCC)CC)S9)=C2S1 | PBDTT-DPP | 5.3 | 3.63 | 0.73 | 14 | 0.65 | 6.6 | 1.44 | 89.5 | 40.7 | 2.2 | 1241 | S388 |  | Dou, L.; Gao, J.; Richard, E.; You, J.; Chen, C. C.; Cha, K. C.; He, Y.; Li, G.; Yang, Y. Systematic Investigation of Benzodithiophene- and Diketopyrrolopyrrole- Based LowBandgap Polymers Designed for Single Junction and Tandem Polymer Solar Cells. J. Am. Chem. Soc. 2012, 134, 10071–10079.
1525 | CC1=CC2=C(C(C=C3)=CC=C3CC(CC)CCCC)C4=C(C=C(C5=CC=C(C(N(CC(CCCC)CCCCCC)C6=O)=C7C6=C(C8=CC=C(C)S8)N(CC(CCCCCC)CCCC)C7=O)S5)S4)C(C(C=C9)=CC=C9CC(CCCC)CC)=C2S1 | PBDTP-DPP | 5.35 | 3.56 | 0.76 | 13.6 | 0.6 | 6.2 | 1.46 | 69 | 36.3 | 1.9 | 1229 | S388 |  | Dou, L.; Gao, J.; Richard, E.; You, J.; Chen, C. C.; Cha, K. C.; He, Y.; Li, G.; Yang, Y. Systematic Investigation of Benzodithiophene- and Diketopyrrolopyrrole- Based LowBandgap Polymers Designed for Single Junction and Tandem Polymer Solar Cells. J. Am. Chem. Soc. 2012, 134, 10071–10079.
1526 | CC1=CC2=C(C3=CC=C(CC(CC)CCCC)S3)C4=C(C=C(C5=CC=C(C(N(CC(CCCC)CC)C6=O)=C7C6=C(C8=CC=C(C)O8)N(CC(CC)CCCC)C7=O)O5)S4)C(C9=CC=C(CC(CCCC)CC)S9)=C2S1 | PBDTT-FDPP | 5.26 | 3.64 | 0.77 | 13.8 | 0.55 | 5.8 | 1.55 | 63.4 | 28.8 | 2.2 | 1097 | S388 |  | Dou, L.; Gao, J.; Richard, E.; You, J.; Chen, C. C.; Cha, K. C.; He, Y.; Li, G.; Yang, Y. Systematic Investigation of Benzodithiophene- and Diketopyrrolopyrrole- Based LowBandgap Polymers Designed for Single Junction and Tandem Polymer Solar Cells. J. Am. Chem. Soc. 2012, 134, 10071–10079.
1527 | CC1=CC2=C(C(C=C3)=CC=C3CC(CC)CCCC)C4=C(C=C(C5=CC=C(C(N(CC(CCCC)CCCCCC)C6=O)=C7C6=C(C8=CC=C(C)O8)N(CC(CCCCCC)CCCC)C7=O)O5)S4)C(C(C=C9)=CC=C9CC(CCCC)CC)=C2S1 | PBDTP-FDPP | 5.33 | 3.57 | 0.77 | 7.42 | 0.59 | 3.3 | 1.52 | 41.8 | 20.9 | 2 | 1197 | S388 |  | Dou, L.; Gao, J.; Richard, E.; You, J.; Chen, C. C.; Cha, K. C.; He, Y.; Li, G.; Yang, Y. Systematic Investigation of Benzodithiophene- and Diketopyrrolopyrrole- Based LowBandgap Polymers Designed for Single Junction and Tandem Polymer Solar Cells. J. Am. Chem. Soc. 2012, 134, 10071–10079.
1528 | CC1=CC2=C(C(OCC(CCCC)CC)=C(C=C(C3=NC(/C=C/C4=C(CCCCCC)C=C(C5=CC=C(C6=CC(CCCCCC)=CS6)C7=NSN=C75)S4)=C(C)S3)S8)C8=C2OCC(CC)CCCC)S1 | PT-Tz-DTBT | 5.58 | 3.65 | 0.76 | 7.75 | 0.45 | 2.63 | 1.91 | 41.1 | 22 | 1.87 | 1049 | S389 |  | Liu, X.; Huang, Y.; Cao, Z.; Weng, C.; Chen, H.; Tan, S. Synthesis and Photovoltaic Properties of Copolymers Based on benzo[1,2-b:4,5-b′]dithiophene and Thiazole with Different Conjugated Side Groups. Polym. Chem. 2013, 4, 4737–4745.
1529 | CC1=CC2=C(C(OCC(CCCC)CC)=C(C=C(C3=NC(/C=C/C4=C(CCCCCC)C=C(C5=C(F)C(F)=C(C6=CC(CCCCCC)=CS6)C7=NSN=C75)S4)=C(C)S3)S8)C8=C2OCC(CC)CCCC)S1 | PT-Tz-DTffBT | 5.59 | 3.57 | 0.88 | 10.11 | 0.5 | 4.42 | 1.92 | 83.9 | 36.6 | 2.29 | 1085 | S389 |  | Liu, X.; Huang, Y.; Cao, Z.; Weng, C.; Chen, H.; Tan, S. Synthesis and Photovoltaic Properties of Copolymers Based on benzo[1,2-b:4,5-b′]dithiophene and Thiazole with Different Conjugated Side Groups. Polym. Chem. 2013, 4, 4737–4745.
1530 | CC(S1)=CC2=C1C(OCC(CC)CCCC)=C(C=C(C3=C4C(C(N(CCCCCCCC)C4=O)=O)=C(C)S3)S5)C5=C2OCC(CCCC)CC | PBDTPTD | 5.56 | 3.76 | 0.85 | 9.81 | 0.66 | 5.5 | 1.8 | 34.3 | 13.2 | 2.6 | 737 | S39 |  | Zou, Y.; Najari, A.; Berrouard, P.; Beaupre, S.; Aïch, B. R.; Tao, Y.; Leclerc, M. A Thieno[3,4-c]pyrrole-4, 6-Dione-Based Copolymer for Efficient Solar Cells. J. Am. Chem. Soc. 2010, 132, 5330–5331.
1531 | CC1=CC=C(C2=C(CCCCCC)N=C(C3=NC(CCCCCC)=C(C4=CC=C(C5=CC6=C(C(OCCCCCCCC)=C(OCCCCCCCC)C7=C6C=C(C)S7)S5)S4)S3)S2)S1 | PBdT-BTz | 5.16 | 2.82 | 0.88 | 5.2 | 0.613 | 2.81 | 2.01 | 31.3 | 20.2 | 1.55 | 972 | S390 |  | Zhang, M.; Sun, Y.; Guo, X.; Cui, C.; He, Y.; Li, Y. Synthesis and Characterization of Dioctyloxybenzo[1,2-b:4,3-b′]dithiophene-Containing Copolymers for Polymer Solar Cells. Macromolecules 2011, 44, 7625–7631.
1532 | CC1=C(CCCCCC)C=C(C(S2)=NC3=C2N=C(S3)C4=CC(CCCCCC)=C(C5=CC6=C(C(OCCCCCCCC)=C(OCCCCCCCC)C7=C6C=C(C)S7)S5)S4)S1 | PBdT-TTz | 5.19 | 2.9 | 0.9 | 5.5 | 0.687 | 3.4 | 1.91 | 17.2 | 11.3 | 1.52 | 946 | S390 |  | Zhang, M.; Sun, Y.; Guo, X.; Cui, C.; He, Y.; Li, Y. Synthesis and Characterization of Dioctyloxybenzo[1,2-b:4,3-b′]dithiophene-Containing Copolymers for Polymer Solar Cells. Macromolecules 2011, 44, 7625–7631.
1533 | CC1=C(CCCCCC)C=C(C2=CC=C(C3=NSN=C32)C4=CC(CCCCCC)=C(C5=CC6=C(C(OCCCCCCCC)=C(OCCCCCCCC)C7=C6C=C(C)S7)S5)S4)S1 | PBdT-DTBT | 5.09 | 3.1 | 0.8 | 4.58 | 0.307 | 1.13 | 1.7 | 19.1 | 11.2 | 1.7 | 940 | S390 |  | Zhang, M.; Sun, Y.; Guo, X.; Cui, C.; He, Y.; Li, Y. Synthesis and Characterization of Dioctyloxybenzo[1,2-b:4,3-b′]dithiophene-Containing Copolymers for Polymer Solar Cells. Macromolecules 2011, 44, 7625–7631.
1534 | CC1=CC2=C(S1)C(OCCCCCCCC)=C(OCCCCCCCC)C3=C2C=C(S3)C4=CC=C(C5=C6C(C(N5CC(CCCC)CC)=O)=C(C7=CC=C(C)S7)N(CC(CC)CCCC)C6=O)S4 | PBdT-DPP | 5.01 | 3.36 | 0.71 | 3.28 | 0.561 | 1.31 | 1.41 | 14.3 | 9.1 | 1.57 | 997 | S390 |  | Zhang, M.; Sun, Y.; Guo, X.; Cui, C.; He, Y.; Li, Y. Synthesis and Characterization of Dioctyloxybenzo[1,2-b:4,3-b′]dithiophene-Containing Copolymers for Polymer Solar Cells. Macromolecules 2011, 44, 7625–7631.
1535 | CC1=CC2=C(C3=CC=C(CC(CC)CCCC)[Se]3)C(SC(C4=CC=C(C5=C(OCC(CCCCCCC)(CCCCCCC)CO6)C6=C(C7=CC=C(C)C8=NSN=C78)S5)C9=NSN=C49)=C%10)=C%10C(C%11=CC=C(CC(CC)CCCC)[Se]%11)=C2S1 | P1 | 5.34 | 3.7 | 0.65 | 11.72 | 0.587 | 4.51 | 1.64 | 60.5 | 31.7 | 1.9 | 1320 | S391 |  | Chakravarthi, N.; Kranthiraja, K.; Song, M.; Gunasekar, K.; Jeong, P.; Moon, S. J.; Suk Shin, W.; Kang, I. N.; Lee, J. W.; Jin, S. H. New Alkylselenyl Substituted Benzodithiophene-Based Solution-Processable 2D π-Conjugated Polymers for Bulk Heterojunction Polymer Solar Cell Applications. Sol. Energy Mater. Sol. Cells 2014, 122, 136–145.
1536 | CC1=CC2=C(C3=CC=C(CC(CC)CCCC)[Se]3)C(SC(C4=C(C(N(CC(CC)CCCC)C5=O)=O)C5=C(C)S4)=C6)=C6C(C7=CC=C(CC(CC)CCCC)[Se]7)=C2S1 | P2 | 5.73 | 3.88 | 0.68 | 9.94 | 0.528 | 3.58 | 1.85 | 60 | 29.4 | 2.04 | 965 | S391 |  | Chakravarthi, N.; Kranthiraja, K.; Song, M.; Gunasekar, K.; Jeong, P.; Moon, S. J.; Suk Shin, W.; Kang, I. N.; Lee, J. W.; Jin, S. H. New Alkylselenyl Substituted Benzodithiophene-Based Solution-Processable 2D π-Conjugated Polymers for Bulk Heterojunction Polymer Solar Cell Applications. Sol. Energy Mater. Sol. Cells 2014, 122, 136–145.
1537 | CC1=CC2=C(C(OCC(CCCC)CC)=C(C=C(C3=C(CC(CCCC)CC)C=C(C4=NN=C(C5=CC(CC(CCCC)CC)=C(C)S5)N=N4)S3)S6)C6=C2OCC(CCCC)CC)S1 | PBDT-TTz | 5.42 | 3.58 | 0.92 | 6.21 | 0.58 | 3.32 | 1.85 | 149.5 | 56 | 2.67 | 943 | S392 |  | Wen, S.; Dong, Q.; Cheng, W.; Li, P.; Xu, B.; Tian, W. A benzo[1,2-b:4,5-b’]dithiophene-Based Copolymer with Deep HOMO Level for Efficient Polymer Solar Cells. Sol. Energy Mater. Sol. Cells 2012, 100, 239–245.
1538 | CC1=CC2=C(C(OCC(CCCC)CC)=C(C=C(C3=CC(/C=C/C4=CC=C(C5=CC=C(C6=C7C(C(N6CC(CC)CCCC)=O)=C(C8=CC=CS8)N(CC(CC)CCCC)C7=O)S5)S4)=C(C)S3)S9)C9=C2OCC(CCCC)CC)S1 | PBDT-TDPP-S | 5.34 | 3.52 | 0.84 | 10.04 | 0.56 | 4.89 | 1.73 | 17 | 13.4 | 1.27 | 1186 | S393 |  | Tan, H.; Deng, X.; Yu, J.; Zhao, B.; Wang, Y.; Liu, Y.; Zhu, W.; Wu, H.; Cao, Y. A Novel benzo[1,2- b:4,5- B′]dithiophene-Based Conjugated Polymer with a Pendant Diketopyrrolopyrrole Unit for High-Performance Solar Cells. Macromolecules 2013, 46, 113–118.
1539 | CC1=CC2=C(C(OCC(CC)CCCC)=C(C=C(C3=CC4=C(/C(C(N4CC(CCCCCC)CCCCCCCC)=O)=C5C(N(CC(CCCCCC)CCCCCCCC)C6=C\5C=CC(C)=C6)=O)C=C3)S7)C7=C2OCC(CCCC)CC)S1 | PBDT-I | 5.82 | 3.88 | 0.84 | 3.9 | 0.46 | 1.53 | 1.58 | 168.3 | 33 | 5.1 | 1183 | S394 |  | Ma, Z.; Wang, E.; Jarvid, M. E.; Henriksson, P.; Inganäs, O.; Zhang, F.; Andersson, M. R. Synthesis and Characterization of Benzodithiophene–isoindigo Polymers for Solar Cells. J. Mater. Chem. 2012, 22, 2306–2314.
1540 | CC1=CC2=C(C(OCC(CC)CCCC)=C(C=C(C3=CC=C(C4=CC5=C(/C(C(N5CC(CCCCCC)CCCCCCCC)=O)=C6C(N(CC(CCCCCC)CCCCCCCC)C7=C\6C=CC(C8=CC=C(C)S8)=C7)=O)C=C4)S3)S9)C9=C2OCC(CCCC)CC)S1 | PBDT-TIT | 5.78 | 3.91 | 0.79 | 7.87 | 0.68 | 4.22 | 1.61 | 109.2 | 42 | 2.6 | 1347 | S394 |  | Ma, Z.; Wang, E.; Jarvid, M. E.; Henriksson, P.; Inganäs, O.; Zhang, F.; Andersson, M. R. Synthesis and Characterization of Benzodithiophene–isoindigo Polymers for Solar Cells. J. Mater. Chem. 2012, 22, 2306–2314.
1541 | CC1=CC2=C(C(OCC(CC)CCCC)=C(C=C(C3=C(CCCCCCCC)C=C(C4=CC5=C(/C(C(N5CC(CCCCCC)CCCCCCCC)=O)=C6C(N(CC(CCCCCC)CCCCCCCC)C7=C\6C=CC(C8=CC(CCCCCCCC)=C(C)S8)=C7)=O)C=C4)S3)S9)C9=C2OCC(CCCC)CC)S1 | PBDT-OIO | 5.74 | 3.91 | 0.73 | 3.15 | 0.6 | 1.39 | 1.59 | 243 | 90 | 2.7 | 1571 | S394 |  | Ma, Z.; Wang, E.; Jarvid, M. E.; Henriksson, P.; Inganäs, O.; Zhang, F.; Andersson, M. R. Synthesis and Characterization of Benzodithiophene–isoindigo Polymers for Solar Cells. J. Mater. Chem. 2012, 22, 2306–2314.
1542 | CC1=CC2=C(C(OCC(CCCC)CC)=C(C=C(C3=C4C(SC(C(C(CC)CCCC)=O)=C4)=C(C)S3)O5)C5=C2OCC(CC)CCCC)O1 | PBDFTT-C | 5.27 | 3.69 | 0.66 | 10.45 | 0.638 | 4.4 | 1.48 | 44 | 21 | 2.1 | 706 | S395 |  | Liu, B.; Chen, X.; Zou, Y.; He, Y.; Xiao, L.; Xu, X.; Li, L.; Li, Y. A benzo[1,2-b:4,5-b′]difuran- and Thieno-[3,4-b]thiophene-Based Low Bandgap Copolymer for Photovoltaic Applications. Polym. Chem. 2013, 4, 470–476.
1543 | CC(C1=NSN=C12)=CC=C2C3=CC(C4=C5SC(C(CCCCCCCC)CCCCCCCC)=C4)=C(S3)C6=C5C=C(C)S6 | PBTT-BT (P1) | 5.09 | 3.34 | 0.81 | 6.07 | 0.44 | 2.18 | 1.75 | 254.2 | 41 | 6.2 | 646 | S396 |  | Nielsen, C. B.; Schroeder, B. C.; Hadipour, A.; Rand, B. P.; Watkins, S. E.; McCulloch, I. A Benzotrithiophene-Based Low Band Gap Polymer for Polymer Solar Cells with High Open-Circuit Voltage. J. Mater. Chem. 2011, 21, 17642–17645.
1544 | CC1=CC(C2=C3SC(CCCCCCCCCCCCCCCC)=C2)=C(S1)C4=C3C=C(C5=C6C(C(N(CCCCCCCCCCCC)C6=O)=O)=C(C)S5)S4 | PBTTDPP | 4.96 | 3.69 | 0.67 | 2.79 | 0.43 | 0.8 | 1.27 | 19 | 11.5 | 1.65 | 1020 | S397 |  | Bian, L.; Miao, J.; Hai, J.; Zhu, E.; Yu, J.; Ge, G.; Wu, H.; Tang, W. RSC Advances Benzotrithiophene Polymers with Tuneable Bandgap for Photovoltaic Applications. RSC Adv. 2014, 4, 53939–53945.
1545 | CC1=CC(C2=C3SC(CCCCCCCCCCCCCCCC)=C2)=C(S1)C4=C3C=C(C5=CC(OCCCCCCCCCCCCCCCCCCCC)=C(C6=NC(SC(C7=C(OCCCCCCCCCCCCCCCCCCCC)C=C(C)S7)=N8)=C8S6)S5)S4 | PBTTTTz | 5.15 | 3.52 | 0.62 | 3.09 | 0.56 | 1.07 | 1.63 | 104.9 | 22.7 | 4.62 | 1395 | S397 |  | Bian, L.; Miao, J.; Hai, J.; Zhu, E.; Yu, J.; Ge, G.; Wu, H.; Tang, W. RSC Advances Benzotrithiophene Polymers with Tuneable Bandgap for Photovoltaic Applications. RSC Adv. 2014, 4, 53939–53945.
1546 | CC1=CC(C2=C3SC(CCCCCCCCCCCCCCCC)=C2)=C(S1)C4=C3C=C(C5=C6C(C(N(CCCCCCCCCCCC)C6=O)=O)=C(C)S5)S4 | PBTTTPD | 5.41 | 3.61 | 0.79 | 2.64 | 0.37 | 0.78 | 1.8 | 35.7 | 14.9 | 2.4 | 817 | S397 |  | Bian, L.; Miao, J.; Hai, J.; Zhu, E.; Yu, J.; Ge, G.; Wu, H.; Tang, W. RSC Advances Benzotrithiophene Polymers with Tuneable Bandgap for Photovoltaic Applications. RSC Adv. 2014, 4, 53939–53945.
1547 | CC1=CC(C2=C3SC(CCCCCCCCCCCCCCCC)=C2)=C(S1)C4=C3C=C(C5=CC=C(C6=C7C(N=C(C8=CC(OCCCCCCCCCCCC)=C(OCCCCCCCCCCCC)C=C8)C(C9=CC=C(OCCCCCCCCCCCC)C(OCCCCCCCCCCCC)=C9)=N7)=C(C%10=CC=C(C)S%10)C%11=NSN=C6%11)S5)S4 | PBTTTzQx | 4.8 | 3.6 | 0.43 | 3.16 | 0.48 | 0.65 | 1.2 | 23.3 | 17.4 | 1.34 | 1737 | S397 |  | Bian, L.; Miao, J.; Hai, J.; Zhu, E.; Yu, J.; Ge, G.; Wu, H.; Tang, W. RSC Advances Benzotrithiophene Polymers with Tuneable Bandgap for Photovoltaic Applications. RSC Adv. 2014, 4, 53939–53945.
1548 | CC1=CC2=C(C(SC(C3=C(CCCCCC)N=C(C4=NC(CCCCCC)=C(C)S4)S3)=C5)C5C6=C2C=C(C(CCCCCCCCCCC)CCCCCCCCCCCC)S6)S1 | BTT-BTz | 5.65 | 3.6 | 0.81 | 10.9 | 0.57 | 5.06 | 2.05 | 42 | 23 | 1.8 | 947 | S398 |  | Zhao, X.; Yang, D.; Lv, H.; Yin, L.; Yang, X. New Benzotrithiophene Derivative with a Broad Band Gap for High Performance Polymer Solar Cells. Polym. Chem. 2013, 4, 57–60.
1549 | CC1=CC2=C(C(SC(C3=CC=C(C)C4=NSN=C34)=C5)=C5C6=C2C=C(OCC(CCCC)CC)C(OCC(CCCC)CC)=C6)S1 | PNB-3 | 5.22 | 3.44 | 0.66 | 2.76 | 0.34 | 0.62 | 1.63 | 26.5 | 14.8 | 1.79 | 658 | S399 |  | Wang, B.; Tsang, S.-W.; Zhang, W.; Tao, Y.; Wong, M. S. Naphthodithiophene-2,1,3-Benzothiadiazole Copolymers for Bulk Heterojunction Solar Cells. Chem. Commun. 2011, 47, 9471–9473.
1550 | CC1=CC2=C(C(SC(C3=C(CCCCCCCCCC)C=C(C4=CC=C(C5=CC(CCCCCCCCCC)=C(C)S5)C6=NSN=C46)S3)=C7)=C7C8=C2C=C(OCC(CCCC)CC)C(OCC(CCCC)CC)=C8)S1 | PNB-4 | 5.14 | 3.54 | 0.64 | 13.5 | 0.62 | 5.27 | 1.64 | 54.1 | 33.4 | 1.62 | 1103 | S399 |  | Wang, B.; Tsang, S.-W.; Zhang, W.; Tao, Y.; Wong, M. S. Naphthodithiophene-2,1,3-Benzothiadiazole Copolymers for Bulk Heterojunction Solar Cells. Chem. Commun. 2011, 47, 9471–9473.
1551 | CC1=C(CC(CCCCCCCC)CCCCCCCCCC)C=C(C2=C(F)C(F)=C(C3=CC(CC(CCCCCCCCCC)CCCCCCCC)=C(C4=CC=C(C5=CC=C(C)S5)S4)S3)C6=NSN=C62)S1 | PffBT4T-2OD | 5.34 | 3.69 | 0.77 | 18.4 | 0.74 | 10.5 | 1.65 | 93.7 | 47.5 | 1.97 | 1089 | S4 |  | Liu, Y.; Zhao, J.; Li, Z.; Mu, C.; Ma, W.; Hu, H.; Jiang, K.; Lin, H.; Ade, H.; Yan, H. Aggregation and Morphology Control Enables Multiple Cases of High-Efficiency Polymer Solar Cells. Nat. Commun. 2014, 5, 5293/1–8.
1552 | CC1=C(CC(CCCCCCCC)CCCCCCCCCC)C=C(C2=CC=C(C3=CC(CC(CCCCCCCC)CCCCCCCCCC)=C(C4=CC(F)=C(C5=C(F)C=C(C)S5)S4)S3)C6=NSN=C62)S1 | PffBT4T-2OD | 5.2 | 3.57 | 0.77 | 18.2 | 0.74 | 10.4 | 1.63 | 52.9 | 28.2 | 1.88 | 1089 | S4 |  | Liu, Y.; Zhao, J.; Li, Z.; Mu, C.; Ma, W.; Hu, H.; Jiang, K.; Lin, H.; Ade, H.; Yan, H. Aggregation and Morphology Control Enables Multiple Cases of High-Efficiency Polymer Solar Cells. Nat. Commun. 2014, 5, 5293/1–8.
1553 | CC1=C(CC(CCCCCCCC)CCCCCCCCCC)C=C(C2=C(F)C(F)=C(C3=CC(CC(CCCCCCCCCC)CCCCCCCC)=C(C4=CC=C(C5=CC=C(C)S5)S4)S3)C6=NSN=C62)S1 | PffBT4T-2OD | 5.34 | 3.69 | 0.76 | 17.9 | 0.65 | 9 | 1.65 | 71.7 | 38.9 | 1.84 | 1089 | S4 |  | Liu, Y.; Zhao, J.; Li, Z.; Mu, C.; Ma, W.; Hu, H.; Jiang, K.; Lin, H.; Ade, H.; Yan, H. Aggregation and Morphology Control Enables Multiple Cases of High-Efficiency Polymer Solar Cells. Nat. Commun. 2014, 5, 5293/1–8.
1554 | CC1=C(CC(CCCCCCCC)CCCCCCCCCC)C=C(C2=C(F)C(F)=C(C3=CC(CC(CCCCCCCCCC)CCCCCCCC)=C(C4=CC=C(C5=CC=C(C)S5)S4)S3)C6=NSN=C62)S1 | PffBT4T-2OD | 5.34 | 3.69 | 0.72 | 16.7 | 0.63 | 7.7 | 1.65 | 29.5 | 16.6 | 1.78 | 1089 | S4 |  | Liu, Y.; Zhao, J.; Li, Z.; Mu, C.; Ma, W.; Hu, H.; Jiang, K.; Lin, H.; Ade, H.; Yan, H. Aggregation and Morphology Control Enables Multiple Cases of High-Efficiency Polymer Solar Cells. Nat. Commun. 2014, 5, 5293/1–8.
1555 | CC1=C(C[C@@H](CCCCCCCC)CCCCCCCCCC)C=C(C2=CC(C3=NSN=C3C(C4=CC(CC(CCCCCCCC)CCCCCCCCCC)=C(C5=CC=C(C6=CC=C(C)S6)S5)S4)=C7)=C7C8=NSN=C82)S1 | PNTz4T-2OD | 5.24 | 3.71 | 0.76 | 19.8 | 0.68 | 10.1 | 1.53 | 49.9 | 30.2 | 1.65 | 1161 | S4 |  | Liu, Y.; Zhao, J.; Li, Z.; Mu, C.; Ma, W.; Hu, H.; Jiang, K.; Lin, H.; Ade, H.; Yan, H. Aggregation and Morphology Control Enables Multiple Cases of High-Efficiency Polymer Solar Cells. Nat. Commun. 2014, 5, 5293/1–8.
1556 | CC(S1)=CC2=C1C(C3=CC=C(CC(CC)CCCC)S3)=C(C=C(C4=CC=C(C5=C(C(C6=C(CC(CC)CCCC)SC(CC(CC)CCCC)=C6C7=O)=O)C7=C(C8=CC=C(C)S8)S5)S4)S9)C9=C2C%10=CC=C(CC(CCCC)CC)S%10 | PBDTBDD | 5.23 | 3.43 | 0.86 | 10.68 | 0.723 | 6.67 | 1.8 | 13.6 | 11.5 | 1.18 | 1212 | S40 |  | Qian, D.; Ye, L.; Zhang, M.; Liang, Y.; Li, L.; Huang, Y.; Guo, X.; Zhang, S.; Tan, Z.; Hou, J. Design, Application, and Morphology Study of a New Photovoltaic Polymer with Strong Aggregation in Solution State. Macromolecules 2012, 45, 9611–9617.
1557 | CC1=C2C(SC(C(OCC(CC)CCCC)=O)=C2F)=C(C3=CC4=C(C5=CC=C(CC(CCCC)CC)O5)C6=C(C=C(C)S6)C(C7=CC=C(CC(CC)CCCC)O7)=C4S3)S1 | PBDTTT-EFF | 5.19 | 3.64 | 0.693 | 11.77 | 0.648 | 5.28 | 1.55 | 10.5 | 5.7 | 1.85 | 886 | S400 |  | Zhang, S.; Ye, L.; Zhao, W.; Liu, D.; Yao, H.; Hou, J. Side Chain Selection for Designing Highly Efficient Photovoltaic Polymers with 2D-Conjugated Structure. Macromolecules 2014, 47, 4653–4659.
1558 | CC1=C2C(SC(C(OCC(CC)CCCC)=O)=C2F)=C(C3=CC4=C(C5=CC=C(CC(CCCC)CC)S5)C6=C(C=C(C)S6)C(C7=CC=C(CC(CC)CCCC)S7)=C4S3)S1 | PBDTTT-EFT | 5.24 | 3.66 | 0.784 | 16.86 | 0.682 | 9 | 1.58 | 44.2 | 22 | 2.01 | 918 | S400 |  | Zhang, S.; Ye, L.; Zhao, W.; Liu, D.; Yao, H.; Hou, J. Side Chain Selection for Designing Highly Efficient Photovoltaic Polymers with 2D-Conjugated Structure. Macromolecules 2014, 47, 4653–4659.
1559 | CC1=C2C(SC(C(OCC(CC)CCCC)=O)=C2F)=C(C3=CC4=C(C5=CC=C(CC(CCCC)CC)[Se]5)C6=C(C=C(C)S6)C(C7=CC=C(CC(CC)CCCC)[Se]7)=C4S3)S1 | PBDTTT-EFS | 5.29 | 3.71 | 0.807 | 16.57 | 0.656 | 8.78 | 1.58 | 160.8 | 69 | 2.33 | 1014 | S400 |  | Zhang, S.; Ye, L.; Zhao, W.; Liu, D.; Yao, H.; Hou, J. Side Chain Selection for Designing Highly Efficient Photovoltaic Polymers with 2D-Conjugated Structure. Macromolecules 2014, 47, 4653–4659.
1560 | CC1=CC2=C(C3=CC=C(C4=CC=C(C5=C(OCC(CC)CCCC)C(OCC(CCCC)CC)=C(C6=CC=C(C)S6)C7=NSN=C75)S4)C=C3C(CCCCCCCC)(CCCCCCCC)O2)C=C1 | PDBPTBT-2 | 5.51 | 3.49 | 0.9 | 6.1 | 0.59 | 3.28 | 2.02 | 99.3 | 51.4 | 1.93 | 989 | S401 |  | Zhou, Y.; Li, M.; Guo, Y.; Lau, H.; Song, J.; Bo, Z.; Wang, H. Dibenzopyran-Based Wide Band Gap Conjugated Copolymers: Structural Design and Application for Polymer Solar Cells. ACS Appl. Mater. Interfaces 2016, 8, 31348–31358.
1561 | CC1=CC2=C(C3=CC=C(C4=CC=C(C5=C(OCCCCCCCC)C(OCCCCCCCC)=C(C6=CC=C(C)S6)C7=NSN=C75)S4)C=C3C(CCCCCCCC)(CCCCCCCC)O2)C=C1 | PDBPTBT-3 | 5.44 | 3.46 | 0.8 | 8.03 | 0.62 | 3.99 | 1.98 | 41.9 | 21.1 | 1.99 | 989 | S401 |  | Zhou, Y.; Li, M.; Guo, Y.; Lau, H.; Song, J.; Bo, Z.; Wang, H. Dibenzopyran-Based Wide Band Gap Conjugated Copolymers: Structural Design and Application for Polymer Solar Cells. ACS Appl. Mater. Interfaces 2016, 8, 31348–31358.
1562 | CC1=CC2=C(C3=CC=C(C4=CC=C(C5=C(OCCCCCCCC)C=C(C6=CC=C(C)S6)C7=NSN=C75)S4)C=C3C(CCCCCCCC)(CCCCCCCC)O2)C=C1 | PDBPTBT-4 | 5.32 | 3.5 | 0.75 | 9.42 | 0.58 | 4.1 | 1.82 | 85.3 | 62.9 | 1.36 | 860 | S401 |  | Zhou, Y.; Li, M.; Guo, Y.; Lau, H.; Song, J.; Bo, Z.; Wang, H. Dibenzopyran-Based Wide Band Gap Conjugated Copolymers: Structural Design and Application for Polymer Solar Cells. ACS Appl. Mater. Interfaces 2016, 8, 31348–31358.
1563 | CC1=CC2=C(C3=CC=C(C4=CC=C(C5=C(OCCCCCCCC)C(F)=C(C6=CC=C(C)S6)C7=NSN=C75)S4)C=C3C(CCCCCCCC)(CCCCCCCC)O2)C=C1 | PDBPTBT-5 | 5.57 | 3.63 | 0.96 | 11.09 | 0.67 | 7.06 | 1.94 | 160 | 33.4 | 4.79 | 878 | S401 |  | Zhou, Y.; Li, M.; Guo, Y.; Lau, H.; Song, J.; Bo, Z.; Wang, H. Dibenzopyran-Based Wide Band Gap Conjugated Copolymers: Structural Design and Application for Polymer Solar Cells. ACS Appl. Mater. Interfaces 2016, 8, 31348–31358.
1564 | CC(S1)=CC2=C1C(C3=CC=C(C4=CC=C(OCC(CCCC)CC)C=C4)S3)=C(C=C(C5=C(CCCCCCCC)C=C(C6=C(C(N(CC(CC)CCCC)C7=O)=O)C7=C(C8=CC(CCCCCCCC)=C(C)S8)S6)S5)S9)C9=C2C%10=CC=C(C%11=CC=C(OCC(CCCC)CC)C=C%11)S%10 | P1 | 5.41 | 3.59 | 0.81 | 9.96 | 0.538 | 4.35 | 1.82 | 30.9 | 17 | 1.82 | 1442 | S402 |  | Kranthiraja, K.; Park, S. H.; Kim, H.; Gunasekar, K.; Han, G.; Kim, B. J.; Kim, C. S.; Kim, S.; Lee, H.; Nishikubo, R.; Saeki, A.; Jin, S. H.; Song, M. Accomplishment of Multifunctional π-Conjugated Polymers by Regulating the Degree of Side-Chain Fluorination for Efficient Dopant-Free Ambient-Stable Perovskite Solar Cells and Organic Solar Cells. ACS Appl. Mater. Interfaces 2017, 9, 36053–36060.
1565 | CC(S1)=CC2=C1C(C3=CC=C(C4=CC=C(OCC(CCCC)CC)C(F)=C4)S3)=C(C=C(C5=C(CCCCCCCC)C=C(C6=C(C(N(CC(CC)CCCC)C7=O)=O)C7=C(C8=CC(CCCCCCCC)=C(C)S8)S6)S5)S9)C9=C2C%10=CC=C(C%11=CC(F)=C(OCC(CCCC)CC)C=C%11)S%10 | P2 | 5.43 | 3.61 | 0.82 | 15.1 | 0.642 | 7.93 | 1.82 | 128.2 | 58 | 2.21 | 1478 | S402 |  | Kranthiraja, K.; Park, S. H.; Kim, H.; Gunasekar, K.; Han, G.; Kim, B. J.; Kim, C. S.; Kim, S.; Lee, H.; Nishikubo, R.; Saeki, A.; Jin, S. H.; Song, M. Accomplishment of Multifunctional π-Conjugated Polymers by Regulating the Degree of Side-Chain Fluorination for Efficient Dopant-Free Ambient-Stable Perovskite Solar Cells and Organic Solar Cells. ACS Appl. Mater. Interfaces 2017, 9, 36053–36060.
1566 | CC1=CC2=C(C(C3=CC=C(S3)C4=CC(F)=C(C(F)=C4)OCC(CC)CCCC)=C5C=C(SC5=C2C6=CC=C(S6)C7=CC(F)=C(C(F)=C7)OCC(CC)CCCC)C8=C(C=C(S8)C9=C(C%10=C(S9)C%11=CC(CCCCCCCC)=C(S%11)C)C(N(C%10=O)CC(CCCC)CC)=O)CCCCCCCC)S1 | P3 | 5.5 | 3.68 | 1 | 13.25 | 0.556 | 7.43 | 1.82 | 57 | 38 | 1.5 | 1514 | S402 |  | Kranthiraja, K.; Park, S. H.; Kim, H.; Gunasekar, K.; Han, G.; Kim, B. J.; Kim, C. S.; Kim, S.; Lee, H.; Nishikubo, R.; Saeki, A.; Jin, S. H.; Song, M. Accomplishment of Multifunctional π-Conjugated Polymers by Regulating the Degree of Side-Chain Fluorination for Efficient Dopant-Free Ambient-Stable Perovskite Solar Cells and Organic Solar Cells. ACS Appl. Mater. Interfaces 2017, 9, 36053–36060.
1567 | CC1=CC(OCC(CCCCCCCC)CCCCCC)=C(C2=CC=C(C3=C(F)C(F)=C(C4=CC=C(C)S4)C5=NSN=C35)S2)C=C1OCC(CCCCCC)CCCCCCCC | P0 | 5.34 | 3.59 | 0.768 | 15.79 | 0.636 | 7.8 | 1.75 | 47.3 | 21 | 2.25 | 921 | S403 |  | Zhang, Z.; Liu, Y.; Zhang, J.; Feng, S.; Wu, L.; Gong, X.; Xu, X.; Chen, X.; Bo, Z. Enhancing the Efficiency of Polymer Solar Cells by Incorporation of 2,5-Difluorobenzene Units into the Polymer Backbone via Random Copolymerization. ACS Appl. Mater. Interfaces 2017, 9, 23775–23781.
1568 | CC1=CC(SC2=C3SC(C4=C(CC(CCCCCCCC)CCCCCCCCCC)C=C(C5=CC=C(C6=CC(CC(CCCCCCCCCC)CCCCCCCC)=C(C)S6)C7=NSN=C75)S4)=C2)=C3S1 | PBT | 4.87 | 3.3 | 0.57 | 4.23 | 0.4 | 1 | 1.57 | 52.2 | 24.7 | 2.1 | 1083 | S404 |  | Kim, I.-B.; Jang, S.-Y.; Kim, Y.-A.; Kang, R.; Kim, I.-S.; Ko, D.-K.; Kim, D.-Y. The Effect of Fluorine Substitution on the Molecular Interactions and Performance in Polymer Solar Cells. ACS Appl. Mater. Interfaces 2017, 9, 24011–24019.
1569 | CC1=CC(SC2=C3SC(C4=C(CC(CCCCCCCC)CCCCCCCCCC)C=C(C5=C(F)C=C(C6=CC(CC(CCCCCCCCCC)CCCCCCCC)=C(C)S6)C7=NSN=C75)S4)=C2)=C3S1 | PFBT | 4.91 | 3.35 | 0.67 | 12.15 | 0.67 | 6 | 1.56 | 95.3 | 41.8 | 2.3 | 1101 | S404 |  | Kim, I.-B.; Jang, S.-Y.; Kim, Y.-A.; Kang, R.; Kim, I.-S.; Ko, D.-K.; Kim, D.-Y. The Effect of Fluorine Substitution on the Molecular Interactions and Performance in Polymer Solar Cells. ACS Appl. Mater. Interfaces 2017, 9, 24011–24019.
1570 | CC1=CC(SC2=C3SC(C4=C(CC(CCCCCCCC)CCCCCCCCCC)C=C(C5=C(F)C(F)=C(C6=CC(CC(CCCCCCCCCC)CCCCCCCC)=C(C)S6)C7=NSN=C75)S4)=C2)=C3S1 | PDFBT | 5.11 | 3.52 | 0.73 | 14.32 | 0.69 | 7.3 | 1.59 | 62.5 | 29.1 | 2.1 | 1119 | S404 |  | Kim, I.-B.; Jang, S.-Y.; Kim, Y.-A.; Kang, R.; Kim, I.-S.; Ko, D.-K.; Kim, D.-Y. The Effect of Fluorine Substitution on the Molecular Interactions and Performance in Polymer Solar Cells. ACS Appl. Mater. Interfaces 2017, 9, 24011–24019.
1571 | CC1=C(OCC(CCCCCCCC)CCCCCC)C(F)=C(C2=CC=C(C)S2)C3=NSN=C31 | P1-0 | 5.56 | 3.83 | 0.8 | 13.38 | 0.68 | 7.25 | 1.73 | 91.1 | 41.1 | 2.24 | 504 | S405 |  | Gong, X.; Li, G.; Wu, Y.; Zhang, J.; Feng, S.; Liu, Y.; Li, C.; Ma, W.; Bo, Z. Enhancing the Performance of Polymer Solar Cells by Using Donor Polymers Carrying Discretely Distributed Side Chains. ACS Appl. Mater. Interfaces 2017, 9, 24020–24026.
1572 | CC1=C(C(N(CC(CC)CCCC)C2=O)=O)C2=C(C3=NSN=C31)C4=CC(S5)=C(S4)C6=C5C7=C(C6(C8=CC=CC(CCCCCC)=C8)C9=CC(CCCCCC)=CC=C9)C=C%10C%11=C(C(SC(C)=C%12)=C%12S%11)C(C%13=CC(CCCCCC)=CC=C%13)(C%14=CC=CC(CCCCCC)=C%14)C%10=C7 | PIDTT-TID | 5.89 | 3.84 | 1 | 12.6 | 0.53 | 6.7 | 1.49 | 131 | 35.4 | 3.7 | 1362 | S406 |  | Wang, C.; Xu, X.; Zhang, W.; Bergqvist, J.; Xia, Y.; Meng, X.; Bini, K.; Ma, W.; Yartsev, A.; Vandewal, K.; Andersson, M. R.; Inganäs, O.; Fahlman, M.; Wang, E. Low Band Gap Polymer Solar Cells with Minimal Voltage Losses. Adv. Energy Mater. 2016, 6, 1600148/1–10.
1573 | CC1=C(F)C=C(C2=C(CC(CC)CCCC)C=C(C3=C4C(C(C5=C(CC(CCCC)CC)SC(CC(CC)CCCC)=C5C4=O)=O)=C(C6=CC(CC(CCCC)CC)=C(C7=CC(F)=C(C)S7)S6)S3)S2)S1 | PBDD-ff4T | 5.42 | 3.53 | 0.95 | 13.2 | 0.73 | 9.2 | 1.74 | 80.2 | 56.9 | 1.41 | 1060 | S407 |  | Fan, Q.; Su, W.; Guo, X.; Guo, B.; Li, W.; Zhang, Y.; Wang, K.; Zhang, M.; Li, Y. A New Polythiophene Derivative for High Efficiency Polymer Solar Cells with PCE over 9%. Adv. Energy Mater. 2016, 6, 1600430/1–7.
1574 | CC1=CC2=C(C(C3=CC=C(CC(CC)CCCC)S3)=C(C=C(C4=CC=C(C(N(CC(CCCCCCCC)CCCCCCCCCC)C5=O)=C6C5=C(C7=CC=C(C)S7)N(CC(CCCCCCCCCC)CCCCCCCC)C6=O)S4)S8)C8=C2C9=CC=C(CC(CC)CCCC)S9)S1 | PBDPP-OD | 5.27 | 3.86 | 0.74 | 4.3 | 0.67 | 2.13 | 1.41 | 410.4 | 114 | 3.6 | 1465 | S408 |  | Ye, L.; Jiao, X.; Zhang, S.; Yao, H.; Qin, Y.; Ade, H.; Hou, J. Control of Mesoscale Morphology and Photovoltaic Performance in Diketopyrrolopyrrole-Based Small Band Gap Terpolymers. Adv. Energy Mater. 2017, 7, 1601138/1–9.
1575 | CC1=CC2=C(C(C3=CC=C(CC(CC)CCCC)S3)=C(C=C(C4=CC=C(C5=C(C(C6=C(CC(CC)CCCC)SC(CC(CCCC)CC)=C6C7=O)=O)C7=C(C8=CC=C(C)S8)S5)S4)S9)C9=C2C%10=CC=C(CC(CC)CCCC)S%10)S1 | PBDB-TT0 | 5.47 | 3.54 | 0.886 | 11.75 | 0.699 | 7.28 | 1.78 | 49.1 | 15.3 | 3.21 | 1212 | S409 |  | Jeong, M.; Chen, S.; Lee, S. M.; Wang, Z.; Yang, Y.; Zhang, Z. G.; Zhang, C.; Xiao, M.; Li, Y.; Yang, C. Feasible D1-A-D2-A Random Copolymers for Simultaneous HighPerformance Fullerene and Nonfullerene Solar Cells. Adv. Energy Mater. 2017, 7, 1702166/1–13.
1576 | CC(S1)=CC2=C1C(C3=CC(F)=C(CC(CC)CCCC)S3)=C(C=C(C4=CC=C(C5=C(F)C(F)=C(C6=CC=C(C)S6)C7=C5N=C(C8=CC=C(OCCCCCCCC)C=C8)C(C9=CC=C(OCCCCCCCC)C=C9)=N7)S4)S%10)C%10=C2C%11=CC(F)=C(CC(CCCC)CC)S%11 | PBQ-4 | 5.05 | 3.3 | 0.9 | 13.58 | 0.702 | 8.55 | 1.73 | 54.5 | 22.7 | 2.4 | 1379 | S41 |  | Liu, D.; Zhao, W.; Zhang, S.; Ye, L.; Zheng, Z.; Cui, Y.; Chen, Y.; Hou, J. Highly Efficient Photovoltaic Polymers Based on Benzodithiophene and Quinoxaline with Deeper HOMO Levels. Macromolecules 2015, 48, 5172–5178.
1577 | CC(S1)=CC2=C1C(C3=CC=C(CC(CC)CCCC)S3)=C(C=C(C4=CC=C(C5=CC=C(C6=CC=C(C)S6)C7=C5N=C(C8=CC=C(OCCCCCCCC)C=C8)C(C9=CC=C(OCCCCCCCC)C=C9)=N7)S4)S%10)C%10=C2C%11=CC=C(CC(CCCC)CC)S%11 | PBQ-1 | 4.66 | 2.95 | 0.64 | 12.56 | 0.701 | 5.63 | 1.64 | 210.3 | 68.5 | 3.07 | 1307 | S41 |  | Liu, D.; Zhao, W.; Zhang, S.; Ye, L.; Zheng, Z.; Cui, Y.; Chen, Y.; Hou, J. Highly Efficient Photovoltaic Polymers Based on Benzodithiophene and Quinoxaline with Deeper HOMO Levels. Macromolecules 2015, 48, 5172–5178.
1578 | CC(S1)=CC2=C1C(C3=CC(F)=C(CC(CC)CCCC)S3)=C(C=C(C4=CC=C(C5=CC=C(C6=CC=C(C)S6)C7=C5N=C(C8=CC=C(OCCCCCCCC)C=C8)C(C9=CC=C(OCCCCCCCC)C=C9)=N7)S4)S%10)C%10=C2C%11=CC(F)=C(CC(CCCC)CC)S%11 | PBQ-2 | 4.86 | 3.15 | 0.76 | 13.05 | 0.633 | 6.25 | 1.66 | 23.2 | 10.2 | 2.27 | 1343 | S41 |  | Liu, D.; Zhao, W.; Zhang, S.; Ye, L.; Zheng, Z.; Cui, Y.; Chen, Y.; Hou, J. Highly Efficient Photovoltaic Polymers Based on Benzodithiophene and Quinoxaline with Deeper HOMO Levels. Macromolecules 2015, 48, 5172–5178.
1579 | CC(S1)=CC2=C1C(C3=CC=C(CC(CC)CCCC)S3)=C(C=C(C4=CC=C(C5=C(F)C(F)=C(C6=CC=C(C)S6)C7=C5N=C(C8=CC=C(OCCCCCCCC)C=C8)C(C9=CC=C(OCCCCCCCC)C=C9)=N7)S4)S%10)C%10=C2C%11=CC=C(CC(CCCC)CC)S%11 | PBQ-3 | 4.92 | 3.21 | 0.8 | 13.6 | 0.677 | 7.39 | 1.68 | 65.5 | 18.3 | 3.58 | 1343 | S41 |  | Liu, D.; Zhao, W.; Zhang, S.; Ye, L.; Zheng, Z.; Cui, Y.; Chen, Y.; Hou, J. Highly Efficient Photovoltaic Polymers Based on Benzodithiophene and Quinoxaline with Deeper HOMO Levels. Macromolecules 2015, 48, 5172–5178.
1580 | CC1=CC2=C(C(OCCCCCCCCCC=C)=C(C=C(C3=C4C(SC(C(OCC(CC)CCCC)=O)=C4F)=C(C)S3)S5)C5=C2OCCCCCCCCCC=C)S1 | PTB7-TV | 5.15 | 3.24 | 0.75 | 15.75 | 0.72 | 8.55 | 1.64 | 53.2 | 15.2 | 3.5 | 866 | S410 |  | Meng, B.; Wang, Z.; Ma, W.; Xie, Z.; Liu, J.; Wang, L. A Cross-Linkable Donor Polymer as the Underlying Layer to Tune the Active Layer Morphology of Polymer Solar Cells. Adv. Funct. Mater. 2016, 26, 226–232.
1581 | CC1=CC=C(C2=CC3=C(C=C(C4=CC=C(C5=CC(C(C6=CC=C(CC(CCCC)CCCCCC)S6)=C(SC(C)=C7)C7=C8C9=CC=C(CC(CCCC)CCCCCC)S9)=C8S5)S4)C%10=C3N=C(C%11=CC=C(CCCCCCCC)S%11)C(C%12=CC=C(CCCCCCCC)S%12)=N%10)C%13=C2N=C(C%14=CC=C(CCCCCCCC)S%14)C(C%15=CC=C(CCCCCCCC)S%15)=N%13)S1 | PBDT-NQx | 5.24 | 3.42 | 0.8 | 11.03 | 0.601 | 5.3 | 1.8 | 53.2 | 38 | 1.4 | 1889 | S411 |  | Yu, T.; Xu, X.; Zhang, G.; Wan, J.; Li, Y.; Peng, Q. Wide Bandgap Copolymers Based on Quinoxalino[6,5-f].quinoxaline for Highly Efficient Nonfullerene Polymer Solar Cells. Adv. Funct. Mater. 2017, 27, 1701491/1–11.
1582 | CC1=CC=C(C2=CC3=C(C=C(C4=CC=C(C5=CC(C(C6=CC=C(SCC(CCCC)CCCCCC)S6)=C(SC(C)=C7)C7=C8C9=CC=C(SCC(CCCC)CCCCCC)S9)=C8S5)S4)C%10=C3N=C(C%11=CC=C(CCCCCCCC)S%11)C(C%12=CC=C(CCCCCCCC)S%12)=N%10)C%13=C2N=C(C%14=CC=C(CCCCCCCC)S%14)C(C%15=CC=C(CCCCCCCC)S%15)=N%13)S1 | PBDTS-NQx | 5.31 | 3.46 | 0.85 | 12.71 | 0.653 | 7.05 | 1.81 | 68 | 40 | 1.7 | 1953 | S411 |  | Yu, T.; Xu, X.; Zhang, G.; Wan, J.; Li, Y.; Peng, Q. Wide Bandgap Copolymers Based on Quinoxalino[6,5-f].quinoxaline for Highly Efficient Nonfullerene Polymer Solar Cells. Adv. Funct. Mater. 2017, 27, 1701491/1–11.
1583 | CC1=CC=C(C2=C3C(C(N2CC(CCCCCCCC)CCCCCCCCCC)=O)=C(C4=CC5=C(C=C(C6=CC=C(C)S6)S5)S4)N(CC(CCCCCCCCCC)CCCCCCCC)C3=O)S1 | PDPPTT-2T | 4.8 | 3.44 | 0.6 | 15.8 | 0.64 | 6.1 | 1.36 | 205.9 | 106.7 | 1.93 | 1027 | S412 |  | Ji, Y.; Xiao, C.; Wang, Q.; Zhang, J.; Li, C.; Wu, Y.; Wei, Z.; Zhan, X.; Hu, W.; Wang, Z.; Janssen, R. A. J.; Li, W. Asymmetric Diketopyrrolopyrrole Conjugated Polymers for Field-Effect Transistors and Polymer Solar Cells Processed from a Nonchlorinated Solvent. Adv. Mater. 2016, 28, 943–950.
1584 | CC1=CC=C(C2=C3C(C(N2CC(CCCCCCCC)CCCCCC)=O)=C(C4=CC(C)=C(C5=CC=C(C)S5)S4)N(CC(CCCCCC)CCCCCCCC)C3=O)S1 | PDPPMT-2T | 4.8 | 3.46 | 0.62 | 15.8 | 0.66 | 6.5 | 1.34 | 229.4 | 138.8 | 1.65 | 873 | S412 |  | Ji, Y.; Xiao, C.; Wang, Q.; Zhang, J.; Li, C.; Wu, Y.; Wei, Z.; Zhan, X.; Hu, W.; Wang, Z.; Janssen, R. A. J.; Li, W. Asymmetric Diketopyrrolopyrrole Conjugated Polymers for Field-Effect Transistors and Polymer Solar Cells Processed from a Nonchlorinated Solvent. Adv. Mater. 2016, 28, 943–950.
1585 | CC1=C(CC(CCCCCCCCCC)CCCCCCCCCCCC)C=C(C2=C(F)C(F)=C(C3=CC(CC(CCCCCCCCCCCC)CCCCCCCCCC)=C(C4=CC=C(C5=CC=C(C)S5)S4)S3)C6=NON=C62)S1 | PffBX4T-2OD | 5.51 | 3.85 | 0.875 | 15.8 | 0.66 | 9.4 | 1.66 | 189 | 102 | 1.86 | 1185 | S413 |  | Zhao, J.; Li, Y.; Hunt, A.; Zhang, J.; Yao, H.; Li, Z.; Zhang, J.; Huang, F.; Ade, H.; Yan, H. A Difluorobenzoxadiazole Building Block for Efficient Polymer Solar Cells. Adv. Mater. 2016, 28, 1868–1873.
1586 | O=C(N1CC(CCCCCCCCCC)CCCCCCCCCCCC)C2C=C(C)SC2C3=C(C(SC(C(SC(C4=CC=C(C5=CC=C(C)S5)S4)=C6)=C6C(N7CC(CCCCCCCCCC)CCCCCCCCCCCC)=O)=C8C7=O)=C8S3)C1=O | PTBI2T | 5.7 | 3.22 | 1.05 | 8.2 | 0.66 | 5.6 | 1.78 | 183 | 76.2 | 2.4 | 1309 | S414 |  | Saito, M.; Osaka, I.; Suda, Y.; Yoshida, H.; Takimiya, K. Dithienylthienothiophenebisimide, a Versatile Electron-Deficient Unit for Semiconducting Polymers. Adv. Mater. 2016, 28, 6921–6925.
1587 | O=C(N1CC(CCCCCC)CCCCCCCC)C2C=C(C)SC2C3=C(C(SC(C(SC(C4=C(CCCCCCCCCCCC)C=C(C5=CC(CCCCCCCCCCCC)=C(C)S5)S4)=C6)=C6C(N7CC(CCCCCC)CCCCCCCC)=O)=C8C7=O)=C8S3)C1=O | PTBI2TR | 5.58 | 3.31 | 1 | 10.9 | 0.65 | 8 | 1.71 | 984 | 65.2 | 15.09 | 1421 | S414 |  | Saito, M.; Osaka, I.; Suda, Y.; Yoshida, H.; Takimiya, K. Dithienylthienothiophenebisimide, a Versatile Electron-Deficient Unit for Semiconducting Polymers. Adv. Mater. 2016, 28, 6921–6925.
1588 | O=C(N1CC(CCCCCCCCCC)CCCCCCCCCCCC)C2C=C(C)SC2C3=C(C(SC(C(SC(C4=CC(SC(C)=C5)=C5S4)=C6)=C6C(N7CC(CCCCCCCCCC)CCCCCCCCCCCC)=O)=C8C7=O)=C8S3)C1=O | PTBITT | 5.85 | 3.4 | 1.07 | 4.2 | 0.53 | 2.4 | 1.73 | 114 | 56.1 | 2.03 | 1283 | S414 |  | Saito, M.; Osaka, I.; Suda, Y.; Yoshida, H.; Takimiya, K. Dithienylthienothiophenebisimide, a Versatile Electron-Deficient Unit for Semiconducting Polymers. Adv. Mater. 2016, 28, 6921–6925.
1589 | O=C(N1CC(CCCCCCCCCC)CCCCCCCCCCCC)C2C=C(C)SC2C3=C(C(SC(C(SC(C4=CN=C(C5=NC=C(C)S5)S4)=C6)=C6C(N7CC(CCCCCCCCCC)CCCCCCCCCCCC)=O)=C8C7=O)=C8S3)C1=O | PTBI2Tz | 6.12 | 3.56 | 0.4 | 0.34 | 0.32 | 0.05 | 1.91 | 517 | 114 | 4.54 | 1311 | S414 |  | Saito, M.; Osaka, I.; Suda, Y.; Yoshida, H.; Takimiya, K. Dithienylthienothiophenebisimide, a Versatile Electron-Deficient Unit for Semiconducting Polymers. Adv. Mater. 2016, 28, 6921–6925.
1590 | CC(S1)=CC2=C1C(OCC(CCCCCCCC)CCCCCC)=C(C=C(C3=C(CC(CC)CCCC)C=C(C4=CC=C(C5=CC(CC(CC)CCCC)=C(C)S5)C6=NSN=C64)S3)S7)C7=C2C8=CC=CC=C8 | PBDTDTBT-H | 5.03 | 3.3 | 0.83 | 13.92 | 0.665 | 7.68 | 1.73 | 165 | 98.2 | 1.68 | 1057 | S415 |  | Liu, D.; Zhu, Q.; Gu, C.; Wang, J.; Qiu, M.; Chen, W.; Bao, X.; Sun, M.; Yang, R. High-Performance Photovoltaic Polymers Employing Symmetry-Breaking Building Blocks. Adv. Mater. 2016, 28, 8490–8498.
1591 | CC(S1)=CC2=C1C(OCC(CCCCCCCC)CCCCCC)=C(C=C(C3=C(CC(CC)CCCC)C=C(C4=CC=C(C5=CC(CC(CC)CCCC)=C(C)S5)C6=NSN=C64)S3)S7)C7=C2C8=CC=C(OCC(CC)CCCC)C=C8 | PBDTDTBT-R | 5.01 | 3.29 | 0.84 | 13.64 | 0.717 | 8.22 | 1.72 | 282.2 | 120.1 | 2.35 | 1185 | S415 |  | Liu, D.; Zhu, Q.; Gu, C.; Wang, J.; Qiu, M.; Chen, W.; Bao, X.; Sun, M.; Yang, R. High-Performance Photovoltaic Polymers Employing Symmetry-Breaking Building Blocks. Adv. Mater. 2016, 28, 8490–8498.
1592 | CC(S1)=CC2=C1C(OCC(CCCCCCCC)CCCCCC)=C(C=C(C3=C(CC(CC)CCCC)C=C(C4=C(F)C(F)=C(C5=CC(CC(CC)CCCC)=C(C)S5)C6=NSN=C64)S3)S7)C7=C2C8=CC=CC=C8 | PBDTDTffBT-H | 5.06 | 3.3 | 0.88 | 14.92 | 0.719 | 9.44 | 1.76 | 127 | 63.2 | 2.01 | 1092 | S415 |  | Liu, D.; Zhu, Q.; Gu, C.; Wang, J.; Qiu, M.; Chen, W.; Bao, X.; Sun, M.; Yang, R. High-Performance Photovoltaic Polymers Employing Symmetry-Breaking Building Blocks. Adv. Mater. 2016, 28, 8490–8498.
1593 | CC(S1)=CC2=C1C(OCC(CCCCCCCC)CCCCCC)=C(C=C(C3=C(CC(CC)CCCC)C=C(C4=C(F)C(F)=C(C5=CC(CC(CC)CCCC)=C(C)S5)C6=NSN=C64)S3)S7)C7=C2C8=CC=C(OCC(CC)CCCC)C=C8 | PBDTDTffBT-R | 5.03 | 3.28 | 0.88 | 13.98 | 0.739 | 9.09 | 1.75 | 153.3 | 71.3 | 2.15 | 1221 | S415 |  | Liu, D.; Zhu, Q.; Gu, C.; Wang, J.; Qiu, M.; Chen, W.; Bao, X.; Sun, M.; Yang, R. High-Performance Photovoltaic Polymers Employing Symmetry-Breaking Building Blocks. Adv. Mater. 2016, 28, 8490–8498.
1594 | CC(S1)=CC2=C1C(OCC(CCCCCCCC)CCCCCC)=C(C=C(C3=C4C(C(F)=C(C(OCC(CC)CCCC)=O)S4)=C(C)S3)S5)C5=C2C6=CC=CC=C6 | PBDTTT-H | 5.1 | 3.42 | 0.8 | 17.37 | 0.675 | 9.38 | 1.68 | 181.5 | 73.5 | 2.47 | 846 | S415 |  | Liu, D.; Zhu, Q.; Gu, C.; Wang, J.; Qiu, M.; Chen, W.; Bao, X.; Sun, M.; Yang, R. High-Performance Photovoltaic Polymers Employing Symmetry-Breaking Building Blocks. Adv. Mater. 2016, 28, 8490–8498.
1595 | CC(S1)=CC2=C1C(OCC(CCCCCCCC)CCCCCC)=C(C=C(C3=C4C(C(F)=C(C(OCC(CC)CCCC)=O)S4)=C(C)S3)S5)C5=C2C6=CC=C(OCC(CC)CCCC)C=C6 | PBDTTT-R | 5.06 | 3.39 | 0.82 | 12.1 | 0.576 | 5.72 | 1.67 | 101.2 | 46.2 | 2.19 | 974 | S415 |  | Liu, D.; Zhu, Q.; Gu, C.; Wang, J.; Qiu, M.; Chen, W.; Bao, X.; Sun, M.; Yang, R. High-Performance Photovoltaic Polymers Employing Symmetry-Breaking Building Blocks. Adv. Mater. 2016, 28, 8490–8498.
1596 | CC1=CC=C(C2=CC(CC(CCCC)CCCCCC)=C(C3=C(OCC(CCCCC)CCC)C=C(C)S3)S2)C4=NSN=C41 | P1 | 4.94 | 3.56 | 0.53 | 16.1 | 0.57 | 4.9 | 1.37 | 70.2 | 48.1 | 1.46 | 652 | S416 |  | Shi, S.; Liao, Q.; Tang, Y.; Guo, H.; Zhou, X.; Wang, Y.; Yang, T.; Liang, Y.; Cheng, X.; Liu, F.; Guo, X. Head-to-Head Linkage Containing Bithiophene-Based Polymeric Semiconductors for Highly Efficient Polymer Solar Cells. Adv. Mater. 2016, 28, 9969–9977.
1597 | CC1=CC(F)=C(C2=CC(CC(CCCC)CCCCCC)=C(C3=C(OCC(CCCCC)CCC)C=C(C)S3)S2)C4=NSN=C41 | P2 | 5.13 | 3.76 | 0.6 | 18.04 | 0.65 | 6.88 | 1.37 | 86.3 | 56.8 | 1.52 | 670 | S416 |  | Shi, S.; Liao, Q.; Tang, Y.; Guo, H.; Zhou, X.; Wang, Y.; Yang, T.; Liang, Y.; Cheng, X.; Liu, F.; Guo, X. Head-to-Head Linkage Containing Bithiophene-Based Polymeric Semiconductors for Highly Efficient Polymer Solar Cells. Adv. Mater. 2016, 28, 9969–9977.
1598 | CC1=C(F)C(F)=C(C2=CC(CC(CCCC)CCCCCC)=C(C3=C(OCC(CCCCC)CCC)C=C(C)S3)S2)C4=NSN=C41 | P3 | 5.2 | 3.74 | 0.66 | 20.69 | 0.71 | 9.76 | 1.46 | 89.8 | 53.8 | 1.67 | 688 | S416 |  | Shi, S.; Liao, Q.; Tang, Y.; Guo, H.; Zhou, X.; Wang, Y.; Yang, T.; Liang, Y.; Cheng, X.; Liu, F.; Guo, X. Head-to-Head Linkage Containing Bithiophene-Based Polymeric Semiconductors for Highly Efficient Polymer Solar Cells. Adv. Mater. 2016, 28, 9969–9977.
1599 | CC1=CC2=C(C(C3=CC=C(C4=CC(C=CC(OCC(CCCCCCCC)CCCCCC)=C5)=C5C=C4)S3)=C(C=C(C6=C(CCCCCCCC)C=C(C7=CC=C(C8=CC(CCCCCCCC)=C(C)S8)C9=NSN=C97)S6)S%10)C%10=C2C%11=CC=C(C%12=CC(C=CC(OCC(CCCCCCCC)CCCCCC)=C%13)=C%13C=C%12)S%11)S1 | P1 | 5.05 | 3.45 | 0.65 | 10.58 | 0.593 | 4.11 | 1.6 | 188.5 | 23.3 | 8.08 | 1637 | S417 |  | Kranthiraja, K.; Gunasekar, K.; Kim, H.; Cho, A. N.; Park, N. G.; Kim, S.; Kim, B. J.; Nishikubo, R.; Saeki, A.; Song, M.; Jin, S. H. High-Performance Long-Term-Stable Dopant-Free Perovskite Solar Cells and Additive-Free Organic Solar Cells by Employing Newly Designed Multirole π-Conjugated Polymers. Adv. Mater. 2017, 29, 1700183/1–8.
1600 | CC1=CC2=C(C(C3=CC=C(C4=CC(C=CC(OCC(CCCCCCCC)CCCCCC)=C5)=C5C=C4)S3)=C(C=C(C6=C(CCCCCCCC)C=C(C7=CC(F)=C(C8=CC(CCCCCCCC)=C(C)S8)C9=NSN=C97)S6)S%10)C%10=C2C%11=CC=C(C%12=CC(C=CC(OCC(CCCCCCCC)CCCCCC)=C%13)=C%13C=C%12)S%11)S1 | P2 | 5.09 | 3.49 | 0.73 | 12.87 | 0.602 | 5.73 | 1.6 | 87.7 | 22.6 | 3.89 | 1655 | S417 |  | Kranthiraja, K.; Gunasekar, K.; Kim, H.; Cho, A. N.; Park, N. G.; Kim, S.; Kim, B. J.; Nishikubo, R.; Saeki, A.; Song, M.; Jin, S. H. High-Performance Long-Term-Stable Dopant-Free Perovskite Solar Cells and Additive-Free Organic Solar Cells by Employing Newly Designed Multirole π-Conjugated Polymers. Adv. Mater. 2017, 29, 1700183/1–8.
1601 | CC1=CC2=C(C(C3=CC=C(C4=CC(C=CC(OCC(CCCCCCCC)CCCCCC)=C5)=C5C=C4)S3)=C(C=C(C6=C(CCCCCCCC)C=C(C7=C(F)C(F)=C(C8=CC(CCCCCCCC)=C(C)S8)C9=NSN=C97)S6)S%10)C%10=C2C%11=CC=C(C%12=CC(C=CC(OCC(CCCCCCCC)CCCCCC)=C%13)=C%13C=C%12)S%11)S1 | P3 | 5.06 | 3.41 | 0.82 | 14.41 | 0.7 | 8.26 | 1.65 | 106.7 | 25.2 | 4.24 | 1673 | S417 |  | Kranthiraja, K.; Gunasekar, K.; Kim, H.; Cho, A. N.; Park, N. G.; Kim, S.; Kim, B. J.; Nishikubo, R.; Saeki, A.; Song, M.; Jin, S. H. High-Performance Long-Term-Stable Dopant-Free Perovskite Solar Cells and Additive-Free Organic Solar Cells by Employing Newly Designed Multirole π-Conjugated Polymers. Adv. Mater. 2017, 29, 1700183/1–8.
1602 | CC1=CC(N(CCCCCCCC)C(C2=CC3=CN=C(/C=C4C(C=CC(C5=CC6=C(C(C7=CC(CCCCCCCC)=C(CCCCCCCC)S7)=C(C=C(C)S8)C8=C6C9=CC(CCCCCCCC)=C(CCCCCCCC)S9)S5)=C%10)=C%10N(CCCCCCCC)C\4=O)C=N3)=O)=C2C=C1 | PzIIG-BDT2TC8 | 5.48 | 3.64 | 1.01 | 7.93 | 0.656 | 5.26 | 1.63 | 69.4 | 28.2 | 2.46 | 1419 | S418 |  | Li, J.-L.; Chai, Y.-F.; Wang, W. V.; Shi, Z.-F.; Xu, Z.-G.; Zhang, H.-L. PyrazineFused Isoindigo: A New Building Block for Polymer Solar Cells with High Open Circuit Voltage. Chem. Commun. 2017, 53, 5882–5885.
1603 | CC1=CC(N(CCCCCCCC)C(C2=CC3=CN=C(/C=C4C(C=CC(C5=CC6=C(S5)C7=C(C(C8=CC(CCCCCCCCCC)=C(CCCCCCCCCC)S8)=C(C(SC(C)=C9)=C9S%10)C%10=C7C%11=CC(CCCCCCCCCC)=C(CCCCCCCCCC)S%11)S6)=C%12)=C%12N(CCCCCCCC)C\4=O)C=N3)=O)=C2C=C1 | PzIIG-BTT2TC10 | 5.4 | 3.58 | 0.94 | 5.89 | 0.608 | 3.36 | 1.64 | 51.2 | 23.5 | 2.18 | 1643 | S418 |  | Li, J.-L.; Chai, Y.-F.; Wang, W. V.; Shi, Z.-F.; Xu, Z.-G.; Zhang, H.-L. PyrazineFused Isoindigo: A New Building Block for Polymer Solar Cells with High Open Circuit Voltage. Chem. Commun. 2017, 53, 5882–5885.
1604 | CC(S1)=CC2=C1C(C3=CC(OC)=C(CC(CCCC)CC)S3)=C(C=C(C4=CC=C(C5=C(C(C6=C(CC(CCCC)CC)SC(CC(CC)CCCC)=C6C7=O)=O)C7=C(C8=CC=C(C)S8)S5)S4)S9)C9=C2C%10=CC(OC)=C(CC(CC)CCCC)S%10 | PMOT5 | 5.28 | 3.22 | 0.96 | 13.45 | 0.71 | 9.25 | 1.83 | 112.5 | 45.9 | 2.45 | 1272 | S419 |  | Huang, W.; Li, M.; Zhang, L.; Yang, T.; Zhang, Z.; Zeng, H.; Zhang, X.; Dang, L.; Liang, Y. Molecular Engineering on Conjugated Side Chain for Polymer Solar Cells with Improved Efficiency and Accessibility. Chem. Mater. 2016, 28, 5887–5895.
1605 | CC(S1)=CC2=C1C(C3=CC=C(CC(CCCC)CC)S3)=C(C=C(C4=CC=C(C5=C(C(C6=C(CC(CCCC)CC)SC(CC(CC)CCCC)=C6C7=O)=O)C7=C(C8=CC=C(C)S8)S5)S4)S9)C9=C2C%10=CC=C(CC(CC)CCCC)S%10 | PBDTBDD | 5.16 | 3.11 | 0.84 | 12.45 | 0.65 | 6.77 | 1.82 | 75.6 | 30 | 2.52 | 1212 | S419 |  | Huang, W.; Li, M.; Zhang, L.; Yang, T.; Zhang, Z.; Zeng, H.; Zhang, X.; Dang, L.; Liang, Y. Molecular Engineering on Conjugated Side Chain for Polymer Solar Cells with Improved Efficiency and Accessibility. Chem. Mater. 2016, 28, 5887–5895.
1606 | CC(S1)=CC2=C1C(C3=CC(OC)=C(CC(CCCC)CC)S3)=C(C=C(C4=CC=C(C5=C(F)C(F)=C(C6=CC=C(C)S6)C7=C5N=C(C8=CC(OCCCCCCCC)=CC=C8)C(C9=CC(OCCCCCCCC)=CC=C9)=N7)S4)S%10)C%10=C2C%11=CC(OC)=C(CC(CC)CCCC)S%11 | PMOT2 | 5.22 | 3.21 | 0.88 | 13.18 | 0.69 | 8.01 | 1.78 | 52.7 | 27 | 1.95 | 1403 | S419 |  | Huang, W.; Li, M.; Zhang, L.; Yang, T.; Zhang, Z.; Zeng, H.; Zhang, X.; Dang, L.; Liang, Y. Molecular Engineering on Conjugated Side Chain for Polymer Solar Cells with Improved Efficiency and Accessibility. Chem. Mater. 2016, 28, 5887–5895.
1607 | CC(S1)=CC2=C1C(C3=CC=C(CC(CCCC)CC)S3)=C(C=C(C4=CC=C(C5=C(F)C(F)=C(C6=CC=C(C)S6)C7=C5N=C(C8=CC(OCCCCCCCC)=CC=C8)C(C9=CC(OCCCCCCCC)=CC=C9)=N7)S4)S%10)C%10=C2C%11=CC=C(CC(CC)CCCC)S%11 | PBQ-3 | 5.1 | 3.15 | 0.81 | 11.73 | 0.68 | 6.48 | 1.73 | 47.9 | 23.5 | 2.04 | 1343 | S419 |  | Huang, W.; Li, M.; Zhang, L.; Yang, T.; Zhang, Z.; Zeng, H.; Zhang, X.; Dang, L.; Liang, Y. Molecular Engineering on Conjugated Side Chain for Polymer Solar Cells with Improved Efficiency and Accessibility. Chem. Mater. 2016, 28, 5887–5895.
1608 | CC(S1)=CC2=C1C(C3=CC=C(CC(CCCC)CC)S3)=C(C=C(C4=C5C(C=C(S(=O)(CC(CCCCCC)CCCCCCCC)=O)S5)=C(C)S4)S6)C6=C2C7=CC=C(CC(CCCC)CC)S7 | PBDTTT-S-T | 5.29 | 3.68 | 0.81 | 12.27 | 0.62 | 5.93 | 1.61 | 684 | 108.6 | 6.3 | 1032 | S42 |  | Wu, Y.; Li, Z.; Ma, W.; Huang, Y.; Huo, L.; Guo, X.; Zhang, M.; Ade, H.; Hou, J. PDT-S-T: A New Polymer with Optimized Molecular Conformation for Controlled Aggregation and π-π Stacking and Its Application in Efficient Photovoltaic Devices. Adv. Mater. 2013, 25, 3449–3455.
1609 | CC1=C(C=C(S(=O)(CC(CCCCCC)CCCCCCCC)=O)S2)C2=C(C3=CC4=C(S3)C5=C(C6=CC=C(C[C@H](CCCC)CC)S6)C7=C(C(SC(C)=C8)=C8S7)C(C9=CC=C(C[C@@H](CCCC)CC)S9)=C5S4)S1 | PDT-S-T | 5.21 | 3.68 | 0.73 | 16.63 | 0.641 | 7.79 | 1.59 | 114 | 22.4 | 5.1 | 1144 | S42 |  | Wu, Y.; Li, Z.; Ma, W.; Huang, Y.; Huo, L.; Guo, X.; Zhang, M.; Ade, H.; Hou, J. PDT-S-T: A New Polymer with Optimized Molecular Conformation for Controlled Aggregation and π-π Stacking and Its Application in Efficient Photovoltaic Devices. Adv. Mater. 2013, 25, 3449–3455.
1610 | CC(S1)=CC2=C1C(C3=CC=C(CC(CCCC)CCCCCC)S3)=C(C=C(C4=CC=C(C5=CC(Cl)=C(C6=CC(CCCCCCCCCCCC)=C(C)S6)C7=NSN=C57)S4)S8)C8=C2C9=CC=C(CC(CCCC)CCCCCC)S9 | PBDTBO-CIBTDD | 5.47 | 3.7 | 0.76 | 16.79 | 0.717 | 9.11 | 1.7 | 113.8 | 36.7 | 3.1 | 1218 | S420 |  | Mo, D.; Wang, H.; Chen, H.; Qu, S.; Chao, P.; Yang, Z.; Tian, L.; Su, Y. A.; Gao, Y.; Yang, B.; Chen, W.; He, F. Chlorination of Low-Band-Gap Polymers: Toward HighPerformance Polymer Solar Cells. Chem. Mater. 2017, 29, 2819–2830.
1611 | CC(S1)=CC2=C1C(C3=CC=C(CC(CCCC)CCCCCC)S3)=C(C=C(C4=CC=C(C5=CC(Cl)=C(C6=CC(CC(CCCC)CC)=C(C)S6)C7=NSN=C57)S4)S8)C8=C2C9=CC=C(CC(CCCC)CCCCCC)S9 | PBDTBO-CIBTEH | 5.5 | 3.73 | 0.79 | 13.33 | 0.631 | 6.88 | 1.69 | 88.5 | 32.9 | 2.69 | 1162 | S420 |  | Mo, D.; Wang, H.; Chen, H.; Qu, S.; Chao, P.; Yang, Z.; Tian, L.; Su, Y. A.; Gao, Y.; Yang, B.; Chen, W.; He, F. Chlorination of Low-Band-Gap Polymers: Toward HighPerformance Polymer Solar Cells. Chem. Mater. 2017, 29, 2819–2830.
1612 | CC(S1)=CC2=C1C(C3=CC=C(CC(CCCCCCCC)CCCCCC)S3)=C(C=C(C4=CC=C(C5=CC(Cl)=C(C6=CC(CC(CCCC)CC)=C(C)S6)C7=NSN=C57)S4)S8)C8=C2C9=CC=C(CC(CCCCCCCC)CCCCCC)S9 | PBDTHD-CIBTEH | 5.53 | 3.71 | 0.78 | 10.94 | 0.644 | 5.46 | 1.71 | 58.6 | 21.8 | 2.69 | 1275 | S420 |  | Mo, D.; Wang, H.; Chen, H.; Qu, S.; Chao, P.; Yang, Z.; Tian, L.; Su, Y. A.; Gao, Y.; Yang, B.; Chen, W.; He, F. Chlorination of Low-Band-Gap Polymers: Toward HighPerformance Polymer Solar Cells. Chem. Mater. 2017, 29, 2819–2830.
1613 | CC(S1)=CC2=C1C(C3=CC=C(CC(CCCCCCCC)CCCCCC)S3)=C(C=C(C4=CC=C(C5=CC(Cl)=C(C6=CC(CCCCCCCCCCCC)=C(C)S6)C7=NSN=C57)S4)S8)C8=C2C9=CC=C(CC(CCCCCCCC)CCCCCC)S9 | PBDTHD-CIBTDD | 5.53 | 3.71 | 0.68 | 11.69 | 0.623 | 4.95 | 1.68 | 38.9 | 17.5 | 2.23 | 1331 | S420 |  | Mo, D.; Wang, H.; Chen, H.; Qu, S.; Chao, P.; Yang, Z.; Tian, L.; Su, Y. A.; Gao, Y.; Yang, B.; Chen, W.; He, F. Chlorination of Low-Band-Gap Polymers: Toward HighPerformance Polymer Solar Cells. Chem. Mater. 2017, 29, 2819–2830.
1614 | CC(S1)=CC2=C1C(C3=CC=CC(OCC(CCCC)CC)=C3)=C(C=C(C4=CC=C(C5=C6C(C(C7=C(CC(CCCC)CC)SC(CC(CC)CCCC)=C7C6=O)=O)=C(C8=CC=C(C)S8)S5)S4)S9)C9=C2C%10=CC=CC(OCC(CCCC)CC)=C%10 | PBPD-Th | 5.42 | 3.36 | 0.95 | 12.4 | 0.71 | 8.4 | 1.9 | 107 | 42 | 2.55 | 1233 | S421 |  | Xu, Z.; Fan, Q.; Meng, X.; Guo, X.; Su, W.; Ma, W.; Zhang, M.; Li, Y. SeleniumContaining Medium Bandgap Copolymer for Bulk Heterojunction Polymer Solar Cells with High Efficiency of 9.8%. Chem. Mater. 2017, 29, 4811–4818.
1615 | CC(S1)=CC2=C1C(C3=CC=CC(OCC(CCCC)CC)=C3)=C(C=C(C4=CC=C(C5=C6C(C(C7=C(CC(CCCC)CC)SC(CC(CC)CCCC)=C7C6=O)=O)=C(C8=CC=C(C)[Se]8)S5)[Se]4)S9)C9=C2C%10=CC=CC(OCC(CCCC)CC)=C%10 | PBPD-Se | 5.35 | 3.31 | 0.9 | 14.9 | 0.73 | 9.8 | 1.77 | 92 | 48 | 1.92 | 1328 | S421 |  | Xu, Z.; Fan, Q.; Meng, X.; Guo, X.; Su, W.; Ma, W.; Zhang, M.; Li, Y. SeleniumContaining Medium Bandgap Copolymer for Bulk Heterojunction Polymer Solar Cells with High Efficiency of 9.8%. Chem. Mater. 2017, 29, 4811–4818.
1616 | CC(S1)=CC2=C1C(C3=CC=C(OCC(CC)CCCC)S3)=C(C=C(C4=C5C(C(F)=C(C(C(CC)CCCC)=O)S5)=C(C)S4)S6)C6=C2C7=CC=C(OCC(CCCC)CC)S7 | PBDTT-O-TT-CF | 5.31 | 3.33 | 0.78 | 16.5 | 0.68 | 8.68 | 1.52 | 34.6 | 19 | 1.82 | 920 | S422 |  | Cui, C.; He, Z.; Wu, Y.; Cheng, X.; Wu, H.; Li, Y.; Cao, Y.; Wong, W.-Y. HighPerformance Polymer Solar Cells Based on a 2D-Conjugated Polymer with an Alkylthio Side-Chain. Energy Environ. Sci. 2016, 9, 885–891.
1617 | CC(S1)=CC2=C1C(C3=CC=C(SCC(CC)CCCC)S3)=C(C=C(C4=C5C(C(F)=C(C(C(CC)CCCC)=O)S5)=C(C)S4)S6)C6=C2C7=CC=C(SCC(CCCC)CC)S7 | PBDTT-S-TT-CF | 5.44 | 3.31 | 0.89 | 15.1 | 0.71 | 9.58 | 1.56 | 51.8 | 27 | 1.92 | 952 | S422 |  | Cui, C.; He, Z.; Wu, Y.; Cheng, X.; Wu, H.; Li, Y.; Cao, Y.; Wong, W.-Y. HighPerformance Polymer Solar Cells Based on a 2D-Conjugated Polymer with an Alkylthio Side-Chain. Energy Environ. Sci. 2016, 9, 885–891.
1618 | CC1=CC2=C(C(C=C(C(C3=CC=C(CCCCCC)C=C3)(C4=CC=C(CCCCCC)C=C4)C5=C6SC(C7=CC8=C(C(C9=CC=C(C)S9)=C(C=C(C)S%10)C%10=C8C%11=CC=C(/C=C/C%12=CC=C(C%13=CC(/C(C(N%14CC(CCCCCCCC)CCCCCCCCCC)=O)=C%15C(N(CC(CCCCCCCCCC)CCCCCCCC)C%16=C\%15C=CC=C%16)=O)=C%14C=C%13)S%12)S%11)S7)=C5)C6=C%17)=C%17C2(C%18=CC=C(CCCCCC)C=C%18)C%19=CC=C(CCCCCC)C=C%19)S1 | PIDTBDTID | 5.47 | 3.72 | 0.87 | 7.24 | 0.42 | 2.66 | 1.75 | 36.9 | 21.5 | 1.7 | 2229 | S423 |  | Peng, W.; Tan, H.; Xiao, M.; Chen, J.; Tao, Q.; Duan, X.; Wang, Y.; Liu, Y.; Yang, R.; Zhu, W. Synthesis and Characterization of Novel Indacenodithiophene-Based Narrow Band-Gap Polymers with Pendant Isoindigo Units for Polymer Solar Cells. Eur. Polym. J.2016, 81, 307–315.
1619 | CC1=CC2=C(C(C=C(C(C3=CC=C(CCCCCC)C=C3)(C4=CC=C(CCCCCC)C=C4)C5=C6SC(C7=CC8=C(C(C9=CC=C(/C=C/C%10=CC=C(C%11=CC=C(/C(C(N%12CC(CCCCCCCCCC)CCCCCCCC)=O)=C%13C(N(CC(CCCCCCCC)CCCCCCCCCC)C%14=C\%13C=CC=C%14)=O)C%12=C%11)S%10)S9)=C(C=C(C)S%15)C%15=C8C%16=CC=C(/C=C/C%17=CC=C(C%18=CC(/C(C(N%19CC(CCCCCCCC)CCCCCCCCCC)=O)=C%20C(N(CC(CCCCCCCCCC)CCCCCCCC)C%21=C\%20C=CC=C%21)=O)=C%19C=C%18)S%17)S%16)S7)=C5)C6=C%22)=C%22C2(C%23=CC=C(CCCCCC)C=C%23)C%24=CC=C(CCCCCC)C=C%24)S1 | PIDTBDT(ID)2 | 5.53 | 3.8 | 0.93 | 6.34 | 0.423 | 2.5 | 1.73 | 13.3 | 11.7 | 1.1 | 3144 | S423 |  | Peng, W.; Tan, H.; Xiao, M.; Chen, J.; Tao, Q.; Duan, X.; Wang, Y.; Liu, Y.; Yang, R.; Zhu, W. Synthesis and Characterization of Novel Indacenodithiophene-Based Narrow Band-Gap Polymers with Pendant Isoindigo Units for Polymer Solar Cells. Eur. Polym. J.2016, 81, 307–315.
1620 | CC1=CC2=C(C(OCC(CC)CCCC)=C(C=C(C3=CC=C(N(C4=CC=CC=C4)C5=CC=C(C6=NC(SC(C7=CC=C(N(C8=CC=C(C)C=C8)C9=CC=CC=C9)C=C7)=N%10)=C%10S6)C=C5)C=C3)S%11)C%11=C2OCC(CCCC)CC)S1 | P1 | 5.26 | 2.86 | 0.6 | 3.08 | 0.33 | 0.61 | 2.4 | 49.4 | 19 | 2.6 | 1100 | S424 |  | Xie, Y.; Peng, Z.; Jia, T.; Zhang, H.; Hou, Q.; Luo, S.; Zeng, R.; Hou, L. Triphenylamine–thiazolothiazole–benzodithiophene Based Conjugated Copolymers for Polymer Solar Cells. J. Mater. Sci. Mater. Electron. 2016, 27, 4705–4710.
1621 | CC1=CC2=C(C(OCCCCCCCCCCCC)=C(C=C(C3=C(CCCCCCCCCCCC)C=C(C4=CC=C(C5=CC(CCCCCCCCCCCC)=C(C)S5)C6=NN(CCCCCCCCCCCC)N=C64)S3)S7)C7=C2OCCCCCCCCCCCC)S1 | P1 | 5.14 | 3.69 | 0.6 | 7.83 | 0.609 | 3 | 1.5 | 35 | 24 | 1.46 | 1372 | S425 |  | Zhou, D.; Chen, K.; Zhong, X.; Li, M.; Qin, Y.; Zhao, Y. Novel benzo(1,2-b:4,5-b’)dithiophene-Based Donor–acceptor Conjugated Polymes for Polymer Solar Cells. J. Mater. Sci. Mater. Electron. 2016, 27, 9920–9928.
1622 | CC1=CC2=C(C(OCCCCCCCCCCCC)=C(C=C(C3=C(CCCCCCCCCCCC)C=C(C4=C(N=C(C)C(C)=N5)C5=C(C6=CC(CCCCCCCCCCCC)=C(C)S6)C7=NN(CCCCCCCCCCCC)N=C74)S3)S8)C8=C2OCCCCCCCCCCCC)S1 | P2 | 5.18 | 3.57 | 0.6 | 6.99 | 0.588 | 2.28 | 1.9 | 20 | 14 | 1.43 | 1452 | S425 |  | Zhou, D.; Chen, K.; Zhong, X.; Li, M.; Qin, Y.; Zhao, Y. Novel benzo(1,2-b:4,5-b’)dithiophene-Based Donor–acceptor Conjugated Polymes for Polymer Solar Cells. J. Mater. Sci. Mater. Electron. 2016, 27, 9920–9928.
1623 | O=C(OCC(CC)CCCC)C1=C(F)C2=C(C)SC(C3=CC4=C(C(C5=CC=C(SCCCCCCCC)S5)=C(C=C(C6=C(SC(C(OCC(CC)CCCC)=O)=C7F)C7=C(C8=CC9=C(C(C%10=CC=C(SCCCCCCCC)S%10)=C(C=C(C)S%11)C%11=C9C%12=CC=C(SCCCCCCCC)S%12)S8)S6)S%13)C%13=C4C%14=CC=C(SCCCCCCCC)S%14)S3)=C2S1 | PBDT-TSR | 5.3 | 3.45 | 0.804 | 17.79 | 0.706 | 10.2 | 1.55 | 63 | 30 | 2.1 | 1934 | S426 |  | Yao, H.; Zhao, W.; Zheng, Z.; Cui, Y.; Zhang, J.; Wei, Z.; Hou, J. PBDT-TSR: A Highly Efficient Conjugated Polymer for Polymer Solar Cells with a Regioregular Structure. J. Mater. Chem. A 2016, 4, 1708–1713.
1624 | CC1=CC=C(C2=C3C(C(N2CC(CCCCCC)CCCCCCCC)=O)=C(C4=CC=C(C5=C(OCCO6)C6=C(C)S5)S4)N(CC(CCCCCCCC)CCCCCC)C3=O)S1 | PDPP[T]2-EDOT | 5.73 | 3.66 | 0.32 | 15.5 | 0.5 | 2.6 | 1.13 | 383.4 | 142 | 2.7 | 917 | S427 |  | Wang, C.; Mueller, C. J.; Gann, E.; Liu, A. C. Y.; Thelakkat, M.; McNeill, C. R. EDOT–diketopyrrolopyrrole Copolymers for Polymer Solar Cells. J. Mater. Chem. A2016, 4, 3477–3486.
1625 | CC1=CC=C(C2=C3C(C(N2CC(CCCCCC)CCCCCCCC)=O)=C(C4=CC=C(C5=C(OCCO6)C6=C(C)S5)C=N4)N(CC(CCCCCCCC)CCCCCC)C3=O)N=C1 | PDPP[Py]2-EDOT | 6.07 | 3.74 | 0.8 | 5.1 | 0.54 | 2.4 | 1.59 | 61.7 | 25.7 | 2.4 | 907 | S427 |  | Wang, C.; Mueller, C. J.; Gann, E.; Liu, A. C. Y.; Thelakkat, M.; McNeill, C. R. EDOT–diketopyrrolopyrrole Copolymers for Polymer Solar Cells. J. Mater. Chem. A2016, 4, 3477–3486.
1626 | CC1=CC=C(C2=C3C(C(N2CC(CCCCCC)CCCCCCCC)=O)=C(C4=CC=C(C5=C(OCCO6)C6=C(C)S5)C=C4)N(CC(CCCCCCCC)CCCCCC)C3=O)C=C1 | PDPP[Ph]2-EDOT | 5.89 | 3.53 | 0.91 | 4.4 | 0.43 | 1.8 | 1.91 | 35.1 | 16.7 | 2.1 | 905 | S427 |  | Wang, C.; Mueller, C. J.; Gann, E.; Liu, A. C. Y.; Thelakkat, M.; McNeill, C. R. EDOT–diketopyrrolopyrrole Copolymers for Polymer Solar Cells. J. Mater. Chem. A2016, 4, 3477–3486.
1627 | CC1=CC(C(OCC(CCCC)CC)=C(SC(C2=CC=C(C3=C(C(N(CC(CCCCCCCCCC)CCCCCCCC)C4=O)=O)C4=C(C=C(C5=CC=C(C)S5)C(C(N6CC(CCCCCCCC)CCCCCCCCCC)=O)=C7C6=O)C7=C3)S2)=C8)C8=C9OCC(CC)CCCC)=C9S1 | PBDTA-INDI | 5.41 | 3.29 | 0.93 | 8.51 | 0.637 | 5.04 | 2 | 249 | 61.1 | 4 | 1463 | S428 |  | Li, Z.; Feng, K.; Liu, J.; Mei, J.; Li, Y.; Peng, Q. Large Band-Gap Copolymers Based on a 1,2,5,6-Naphthalenediimide Unit for Polymer Solar Cells with High Open Circuit Voltages and Power Conversion Efficiencies. J. Mater. Chem. A 2016, 4, 7372–7381.
1628 | CC1=CC(C(C2=CC=C(CC(CCCC)CC)S2)=C(SC(C3=CC=C(C4=C(C(N(CC(CCCCCCCCCC)CCCCCCCC)C5=O)=O)C5=C(C=C(C6=CC=C(C)S6)C(C(N7CC(CCCCCCCC)CCCCCCCCCC)=O)=C8C7=O)C8=C4)S3)=C9)C9=C%10C%11=CC=C(CC(CC)CCCC)S%11)=C%10S1 | PBDTT-INDI | 5.47 | 3.46 | 0.96 | 10.26 | 0.645 | 6.35 | 1.98 | 165.9 | 48.3 | 3.4 | 1595 | S428 |  | Li, Z.; Feng, K.; Liu, J.; Mei, J.; Li, Y.; Peng, Q. Large Band-Gap Copolymers Based on a 1,2,5,6-Naphthalenediimide Unit for Polymer Solar Cells with High Open Circuit Voltages and Power Conversion Efficiencies. J. Mater. Chem. A 2016, 4, 7372–7381.
1629 | O=C(OCC(CCCCCCCCCC)CCCCCCCC)C1=C(C2=CC=C(C3=CC=C(C4=CC=C(C)S4)C5=NSN=C53)S2)SC(C6=CC(C(OCC(CCCCCCCC)CCCCCCCCCC)=O)=C(C)S6)=C1 | P1 | 5.6 | 3.88 | 0.85 | 2.79 | 0.6 | 1.43 | 1.72 | 39.9 | 16.3 | 2.5 | 1141 | S429 |  | Liu, Y.; Zhao, W.; Wu, Y.; Zhang, J.; Li, G.; Li, W.; Ma, W.; Hou, J.; Bo, Z. Enhancing the Power Conversion Efficiency of Polymer Solar Cells to 9.26% by a Synergistic Effect of Fluoro and Carboxylate Substitution. J. Mater. Chem. A 2016, 4, 8097–8104.
1630 | O=C(OCC(CCCCCCCCCC)CCCCCCCC)C1=C(C2=CC=C(C3=C(F)C(F)=C(C4=CC=C(C)S4)C5=NSN=C53)S2)SC(C6=CC(C(OCC(CCCCCCCC)CCCCCCCCCC)=O)=C(C)S6)=C1 | P2 | 5.72 | 3.95 | 0.87 | 14.91 | 0.71 | 9.26 | 1.77 | 154.5 | 42.2 | 3.7 | 1177 | S429 |  | Liu, Y.; Zhao, W.; Wu, Y.; Zhang, J.; Li, G.; Li, W.; Ma, W.; Hou, J.; Bo, Z. Enhancing the Power Conversion Efficiency of Polymer Solar Cells to 9.26% by a Synergistic Effect of Fluoro and Carboxylate Substitution. J. Mater. Chem. A 2016, 4, 8097–8104.
1631 | CC(S1)=CC2=C1C(C3=CC=C(C[C@H](CCCC)CC)S3)=C(C=C(C4=CC=C(C5=C6C(C=C(S(=O)(CC(CCCCCC)CCCCCCCC)=O)S6)=C(C7=CC=C(C)S7)S5)S4)S8)C8=C2C9=CC=C(C[C@@H](CCCC)CC)S9 | PBDTDTTT-S-T | 5.04 | 3.68 | 0.69 | 16.35 | 0.663 | 7.48 | 1.59 | 125 | 35.7 | 3.5 | 1196 | S43 |  | Huang, Y.; Guo, X.; Liu, F.; Huo, L.; Chen, Y.; Russell, T. P.; Han, C. C.; Li, Y.; Hou, J. Improving the Ordering and Photovoltaic Properties by Extending π-Conjugated Area of Electron-Donating Units in Polymers with D-A Structure. Adv. Mater. 2012, 24, 3383–3389.
1632 | CC1=CC=C(C2=CC(C(C3=CC=C(CCCCCC)C=C3)(C4=CC=C(CCCCCC)C=C4)C5=C6C=C7C(C(SC(C8=CC=C(C9=C%10C(N=C(C%11=CC(OCCCCCCCC)=CC=C%11)C(C%12=CC=CC(OCCCCCCCC)=C%12)=N%10)=C(C%13=CC=C(C%14=C(N=C(C%15=CC(OCCCCCCCC)=CC=C%15)C(C%16=CC=CC(OCCCCCCCC)=C%16)=N%17)C%17=C(C)C=C%14)S%13)C=C9)S8)=C%18)=C%18C7(C%19=CC=C(CCCCCC)C=C%19)C%20=CC=C(CCCCCC)C=C%20)=C5)=C6S2)S1 | PIDT-DTQ-T | 5.33 | 3.29 | 0.86 | 11.42 | 0.658 | 6.41 | 1.63 | 46.2 | 22 | 2.1 | 2253 | S430 |  | Dang, D.; Zhou, P.; Duan, linrui; Bao, X.; Yang, R.; Zhu, W. An Efficient Method to Achieve the Balanced Open Circuit Voltage and Short Circuit Current Density in Polymers Solar Cells. J. Mater. Chem. A 2016, 4, 8291–8297.
1633 | CC1=CC=C(C2=CC(C(C3=CC=C(CCCCCC)C=C3)(C4=CC=C(CCCCCC)C=C4)C5=C6C=C7C(C(SC(C8=CC=C(C9=C%10C(N=C(C%11=CC(OCCCCCCCC)=CC=C%11)C(C%12=CC=CC(OCCCCCCCC)=C%12)=N%10)=C(C%13=CC(SC(C%14=C(N=C(C%15=CC(OCCCCCCCC)=CC=C%15)C(C%16=CC=CC(OCCCCCCCC)=C%16)=N%17)C%17=C(C)C=C%14)=C%18)=C%18S%13)C=C9)S8)=C%19)=C%19C7(C%20=CC=C(CCCCCC)C=C%20)C%21=CC=C(CCCCCC)C=C%21)=C5)=C6S2)S1 | PIDT-DTQ-TT | 5.29 | 3.27 | 0.83 | 12.43 | 0.653 | 6.63 | 1.6 | 46 | 20 | 2.3 | 2309 | S430 |  | Dang, D.; Zhou, P.; Duan, linrui; Bao, X.; Yang, R.; Zhu, W. An Efficient Method to Achieve the Balanced Open Circuit Voltage and Short Circuit Current Density in Polymers Solar Cells. J. Mater. Chem. A 2016, 4, 8291–8297.
1634 | CC1=CC2=C(C(C3=CC=CC(OCC(CC)CCCC)=C3)=C(C=C(C4=C5C(C(F)=C(C(OCC(CCCC)CC)=O)S5)=C(C)S4)S6)C6=C2C7=CC=CC(OCC(CC)CCCC)=C7)S1 | PBTF-OP | 5.45 | 3.34 | 0.86 | 16.4 | 0.622 | 9 | 1.62 | 134.6 | 64.3 | 2.09 | 938 | S431 |  | Li, W.; Guo, B.; Chang, C.; Guo, X.; Zhang, M.; Li, Y. Efficient Polymer Solar Cells Based on a Copolymer of Meta-Alkoxy-Phenyl-Substituted Benzodithiophene and thieno[3,4-b]thiophene. J. Mater. Chem. A 2016, 4, 10135–10141.
1635 | CC1=CC=C(C(N(CC(CCCCCC)CCCCCCCC)C2=O)=C3C2=C(C4=CC=C(C5=CC(F)=C(C6=CC=C(C(N(CC(CCCCCC)CCCCCCCC)C7=O)=C8C7=C(C9=CC=C(C%10=CC(N(CC(CC)CCCC)C%11=C%12C=C(F)C(C)=C%11)=C%12C=C%10F)S9)N(CC(CCCCCC)CCCCCCCC)C8=O)S6)C=C5F)S4)N(CC(CCCCCC)CCCCCCCC)C3=O)S1 | PCDPP | 5.44 | 3.89 | 0.86 | 16 | 0.65 | 9.02 | 1.55 | 705.8 | 136 | 5.19 | 1948 | S432 |  | Liu, Y.; Li, G.; Zhang, Z.; Wu, L.; Chen, J.; Xu, X.; Chen, X.; Ma, W.; Bo, Z. An Effective Way to Reduce Energy Loss and Enhance Open-Circuit Voltage in Polymer Solar Cells Based on a Diketopyrrolopyrrole Polymer Containing Three Regular Alternating Units. J. Mater. Chem. A 2016, 4 (34), 13265–13270.
1636 | CC1=CC2=C(C(C3=CC4=C(C=C(CC(CCCCCC)CCCCCCCC)S4)S3)=C(C=C(C5=C(CC(CC)CCCC)C=C(C6=CC=C(C7=CC(CC(CCCC)CC)=C(C)S7)C8=NSN=C86)S5)S9)C9=C2C%10=CC%11=C(C=C(CC(CCCCCC)CCCCCCCC)S%11)S%10)S1 | PF0 | 5.29 | 3.58 | 0.74 | 11.76 | 0.655 | 5.7 | 1.71 | 53.2 | 28 | 1.9 | 1465 | S433 |  | Li, Z.; Zhang, T.; Xin, Y.; Zhao, X.; Yang, D.; Wu, F.; Yang, X. Synergistic Effect of Fluorination and Regio-Regularity on the Long-Term Thermal Stability of Polymer Solar Cells. J. Mater. Chem. A 2016, 4, 18598–18606.
1637 | CC1=CC2=C(C(C3=CC4=C(C=C(CC(CCCCCC)CCCCCCCC)S4)S3)=C(C=C(C5=C(CC(CC)CCCC)C=C(C6=C(F)C=C(C7=CC(CC(CCCC)CC)=C(C)S7)C8=NSN=C86)S5)S9)C9=C2C%10=CC%11=C(C=C(CC(CCCCCC)CCCCCCCC)S%11)S%10)S1 | PF1 | 5.39 | 3.7 | 0.8 | 11.85 | 0.662 | 6.29 | 1.69 | 35.2 | 22 | 1.6 | 1483 | S433 |  | Li, Z.; Zhang, T.; Xin, Y.; Zhao, X.; Yang, D.; Wu, F.; Yang, X. Synergistic Effect of Fluorination and Regio-Regularity on the Long-Term Thermal Stability of Polymer Solar Cells. J. Mater. Chem. A 2016, 4, 18598–18606.
1638 | CC1=CC2=C(C(C3=CC4=C(C=C(CC(CCCCCC)CCCCCCCC)S4)S3)=C(C=C(C5=C(CC(CC)CCCC)C=C(C6=C(F)C(F)=C(C7=CC(CC(CCCC)CC)=C(C)S7)C8=NSN=C86)S5)S9)C9=C2C%10=CC%11=C(C=C(CC(CCCCCC)CCCCCCCC)S%11)S%10)S1 | PF2 | 5.48 | 3.73 | 0.86 | 11.67 | 0.653 | 6.54 | 1.75 | 39.8 | 24 | 1.66 | 1501 | S433 |  | Li, Z.; Zhang, T.; Xin, Y.; Zhao, X.; Yang, D.; Wu, F.; Yang, X. Synergistic Effect of Fluorination and Regio-Regularity on the Long-Term Thermal Stability of Polymer Solar Cells. J. Mater. Chem. A 2016, 4, 18598–18606.
1639 | CC1=CC2=C(C(C(C3=CC=C(CCCCCC)C=C3)(C4=CC=C(CCCCCC)C=C4)C5=C6C=C7C(C(SC8=C9SC(C%10=CC%11=C(C=C(C)S%11)S%10)=C8)=C9C7(C%12=CC=C(CCCCCC)C=C%12)C%13=CC=C(CCCCCC)C=C%13)=C5)=C6S2)S1 | PIDTT-TT | 5.35 | 3.11 | 0.96 | 10.96 | 0.65 | 7.08 | 2.14 | 60.8 | 32.5 | 1.87 | 1184 | S434 |  | Lee, W.; Jung, J. W. A Wide Band Gap Polymer Based on indacenodithieno[3,2-b]thiophene for High-Performance Bulk Heterojunction Polymer Solar Cells. J. Mater. Chem. A 2017, 5, 712–719.
1640 | CC1=CC(/C(C2=C3C=C4C(C(SC(C5=C(F)C(F)=C(C)C6=NSN=C65)=C7)=C7/C4=C/C(CCCCCC)CCCCCCCC)=C2)=C/C(CCCCCC)CCCCCCCC)=C3S1 | PIDTV-ffBT | 5.23 | 3.69 | 0.7 | 17.1 | 0.61 | 7.3 | 1.53 | 90.7 | 28 | 3.24 | 908 | S435 |  | Fan, Q.; Su, W.; Guo, X.; Zhang, X.; Xu, Z.; Guo, B.; Jiang, L.; Zhang, M.; Li, Y. A 1,1′-Vinylene-Fused Indacenodithiophene-Based Low Bandgap Polymer for Efficient Polymer Solar Cells. J. Mater. Chem. A 2017, 5, 5106–5114.
1641 | CC1=CC=C(C2=C3C(C(N2CC(CCCC)CC)=O)=C(C4=CC=C(C5=C(CC(CCCCCC)CCCCCCCC)C=C(C6=C(F)C=C(C7=CC(F)=C(C8=CC(CC(CCCCCCCC)CCCCCC)=C(C)S8)C=C7N=N9)C9=C6)S5)S4)N(CC(CC)CCCC)C3=O)S1 | PDFBC-DPP | 5.35 | 3.82 | 0.8 | 13.15 | 0.68 | 7.33 | 1.53 | 124.4 | 73.2 | 1.7 | 1379 | S436 |  | Zeng, Z.; Zhang, Z.; Zhao, B.; Liu, H.; Sun, X.; Wang, G.; Zhang, J.; Tan, S. Rational Design of a Difluorobenzo[c]cinnoline-Based Low-Bandgap Copolymer for HighPerformance Polymer Solar Cells. J. Mater. Chem. A 2017, 5, 7300–7304.
1642 | FC1=C(C2=CC(C3=CC=C(CC(CCCCCCCCCC)CCCCCCCCCCCC)S3)=C(C)S2)C4=NSN=C4C(C5=CC(C6=CC=C(CC(CCCCCCCCCCCC)CCCCCCCCCC)S6)=C(C7=CC=C(C8=CC=C(C)S8)S7)S5)=C1F | P-2T | 5.27 | 3.1 | 0.76 | 17.48 | 0.595 | 7.91 | 1.63 | 108.8 | 45.7 | 2.38 | 1365 | S437 |  | He, M.; Li, M.; Dong, X.; Tian, H.; Tong, H.; Liu, J.; Xie, Z.; Geng, Y.; Wang, F. A Difluorobenzothiadiazole-Based Conjugated Polymer with Alkylthiophene as the Side Chains for Efficient, Additive-Free and Thick-Film Polymer Solar Cells. J. Mater. Chem. A 2017, 5, 20473–20481.
1643 | FC1=C(C2=CC(C3=CC=C(CC(CCCCCCCCCC)CCCCCCCCCCCC)S3)=C(C)S2)C4=NSN=C4C(C5=CC(C6=CC=C(CC(CCCCCCCCCCCC)CCCCCCCCCC)S6)=C(C7=CC(SC(C)=C8)=C8S7)S5)=C1F | P-TT | 5.3 | 3.13 | 0.8 | 18.15 | 0.686 | 9.96 | 1.62 | 125.3 | 58 | 2.16 | 1339 | S437 |  | He, M.; Li, M.; Dong, X.; Tian, H.; Tong, H.; Liu, J.; Xie, Z.; Geng, Y.; Wang, F. A Difluorobenzothiadiazole-Based Conjugated Polymer with Alkylthiophene as the Side Chains for Efficient, Additive-Free and Thick-Film Polymer Solar Cells. J. Mater. Chem. A 2017, 5, 20473–20481.
1644 | CC1=CC2=C(C(C3=CC=C(CC(CCCC)CC)S3)=C(C=C(C4=CC=C(C5=C(OCCCCCCCC)C(OCCCCCCCC)=C(C6=CC=C(C)S6)C7=C5N=C(C8=CC=C(F)C=C8)C(C9=CC=C(F)C=C9)=N7)S4)S%10)C%10=C2C%11=CC=C(CC(CCCC)CC)S%11)S1 | PBDTT-DTFPQx | 5.52 | 3.86 | 0.87 | 11.4 | 0.73 | 7.2 | 1.66 | 81 | 43.1 | 1.88 | 1343 | S438 |  | Fan, Q.; Jiang, H.; Liu, Y.; Su, W.; Tan, H.; Wang, Y.; Yang, R.; Zhu, W. Efficient Polymer Solar Cells Based on a New Quinoxaline Derivative with Fluorinated Phenyl Side Chain. J. Mater. Chem. C 2016, 4, 2606–2613.
1645 | CC1=CC2=C(C3=CC(N(C)C4=C5C=C6C(C7=CC=C(C8=CC=C(C9=C(OCCCCCC)C(OCCCCCC)=C(C%10=CC=C(C)S%10)C%11=NSN=C%119)S8)C=C7C6(CCCCCC)CCCCCC)=C4)=C5C=C3C2(CCCCCC)CCCCCC)C=C1 | PC1BT6 | 5.48 | 3.59 | 0.95 | 14 | 0.552 | 7.34 | 2.01 | 134.4 | 42 | 3.2 | 1220 | S439 |  | Tu, Q.; Cai, D.; Wang, L.; Wei, J.; Shang, Q.; Chen, S.; Ma, Y.; Yin, Z.; Tang, C.; Zheng, Q. Side-Chain Engineering of Diindenocarbazole-Based Large Bandgap Copolymers toward High Performance Polymer Solar Cells. J. Mater. Chem. C 2016, 4, 6160–6168.
1646 | CC1=CC2=C(C3=CC(N(CC)C4=C5C=C6C(C7=CC=C(C8=CC=C(C9=C(OCCCCCC)C(OCCCCCC)=C(C%10=CC=C(C)S%10)C%11=NSN=C%119)S8)C=C7C6(CCCCCC)CCCCCC)=C4)=C5C=C3C2(CCCCCC)CCCCCC)C=C1 | PC2BT6 | 5.49 | 3.56 | 0.99 | 13.11 | 0.51 | 6.62 | 2 | 34.7 | 20.4 | 1.7 | 1234 | S439 |  | Tu, Q.; Cai, D.; Wang, L.; Wei, J.; Shang, Q.; Chen, S.; Ma, Y.; Yin, Z.; Tang, C.; Zheng, Q. Side-Chain Engineering of Diindenocarbazole-Based Large Bandgap Copolymers toward High Performance Polymer Solar Cells. J. Mater. Chem. C 2016, 4, 6160–6168.
1647 | CC1=CC2=C(C3=CC(N(CCCCCC)C4=C5C=C6C(C7=CC=C(C8=CC=C(C9=C(OCCCCCC)C(OCCCCCC)=C(C%10=CC=C(C)S%10)C%11=NSN=C%119)S8)C=C7C6(CCCCCC)CCCCCC)=C4)=C5C=C3C2(CCCCCC)CCCCCC)C=C1 | PC6BT6 | 5.49 | 3.56 | 0.98 | 12.91 | 0.505 | 6.39 | 2.01 | 47.3 | 27.8 | 1.7 | 1290 | S439 |  | Tu, Q.; Cai, D.; Wang, L.; Wei, J.; Shang, Q.; Chen, S.; Ma, Y.; Yin, Z.; Tang, C.; Zheng, Q. Side-Chain Engineering of Diindenocarbazole-Based Large Bandgap Copolymers toward High Performance Polymer Solar Cells. J. Mater. Chem. C 2016, 4, 6160–6168.
1648 | CC1=CC2=C(C3=CC(N(CC)C4=C5C=C6C(C7=CC=C(C8=CC=C(C9=C(OCCCCCC)C(OCCCCCC)=C(C%10=CC=C(C)S%10)C%11=NSN=C%119)S8)C=C7C6(CCCC)CCCC)=C4)=C5C=C3C2(CCCC)CCCC)C=C1 | PNC2C4BT6 | 5.48 | 3.63 | 0.99 | 13.24 | 0.509 | 6.67 | 2.01 | 52.9 | 25.2 | 2.1 | 1122 | S439 |  | Tu, Q.; Cai, D.; Wang, L.; Wei, J.; Shang, Q.; Chen, S.; Ma, Y.; Yin, Z.; Tang, C.; Zheng, Q. Side-Chain Engineering of Diindenocarbazole-Based Large Bandgap Copolymers toward High Performance Polymer Solar Cells. J. Mater. Chem. C 2016, 4, 6160–6168.
1649 | CC1=CC2=C(C3=CC(N(CC)C4=C5C=C6C(C7=CC=C(C8=C(CCCCCC)C=C(C9=CC=C(C%10=CC(CCCCCC)=C(C)S%10)C%11=NSN=C%119)S8)C=C7C6(CCCCCC)CCCCCC)=C4)=C5C=C3C2(CCCCCC)CCCCCC)C=C1 | PC2BT | 5.54 | 3.61 | 1.01 | 10.48 | 0.38 | 4.02 | 2 | 19.7 | 11.6 | 1.7 | 1202 | S439 |  | Tu, Q.; Cai, D.; Wang, L.; Wei, J.; Shang, Q.; Chen, S.; Ma, Y.; Yin, Z.; Tang, C.; Zheng, Q. Side-Chain Engineering of Diindenocarbazole-Based Large Bandgap Copolymers toward High Performance Polymer Solar Cells. J. Mater. Chem. C 2016, 4, 6160–6168.
1650 | CC(S1)=CC2=C1C(OCC(CCCCCCCC)CCCCCC)=C(C=C(C3=CC=C(C)C4=NSN=C43)S5)C5=C2OCC(CCCCCCCC)CCCCCC | PBDTBT | 5.22 | 3.68 | 0.76 | 5.32 | 0.423 | 1.71 | 1.67 | 201.3 | 54.4 | 3.7 | 833 | S44 |  | Huang, Y.; Liu, F.; Guo, X.; Zhang, W.; Gu, Y.; Zhang, J.; Han, C. C.; Russell, T. P.; Hou, J. Manipulating Backbone Structure to Enhance Low Band Gap Polymer Photovoltaic Performance. Adv. Energy Mater. 2013, 3, 930–937.
1651 | CC(S1)=CC2=C1C(OCC(CC)CCCC)=C(C=C(C3=C(CC(CC)CCCC)C=C(C4=CC=C(C5=CC(CC(CC)CCCC)=C(C)S5)C6=NSN=C64)S3)S7)C7=C2OCC(CC)CCCC | PBDTDTBT | 5.24 | 3.68 | 0.79 | 13.56 | 0.691 | 7.4 | 1.72 | 353.5 | 82.2 | 4.3 | 996 | S44 |  | Huang, Y.; Liu, F.; Guo, X.; Zhang, W.; Gu, Y.; Zhang, J.; Han, C. C.; Russell, T. P.; Hou, J. Manipulating Backbone Structure to Enhance Low Band Gap Polymer Photovoltaic Performance. Adv. Energy Mater. 2013, 3, 930–937.
1652 | CC1=CC2=C(C(C3=CC=C(CC(CCCC)CC)S3)=C(C=C(C4=CC=C(C5=C(SC(C(OCC(CCCC)CC)=O)=C6)C6=C(C7=CC=C(C)S7)C8=NN(CC(CC)CCCC)N=C85)S4)S9)C9=C2C%10=CC=C(CC(CCCC)CC)S%10)S1 | PBDTT-BTAZT-1 | 5.11 | 3.12 | 0.75 | 14.11 | 0.624 | 6.95 | 1.65 | 67.8 | 32.3 | 2.1 | 1211 | S440 |  | Zhou, P.; Yang, Y.; Chen, X.; Zhang, Z.-G.; Li, Y. Designing Thiophene-Fused Benzotriazole Unit as an Electron Acceptor to Build D-A Copolymers for Polymer Solar Cells. J. Mater. Chem. C 2017, 5, 2951–2957.
1653 | CC1=CC2=C(C(C3=CC=C(CC(CCCC)CC)S3)=C(C=C(C4=CC=C(C5=C(SC(C(CC(CCCC)CC)=O)=C6)C6=C(C7=CC=C(C)S7)C8=NN(CC(CC)CCCC)N=C85)S4)S9)C9=C2C%10=CC=C(CC(CCCC)CC)S%10)S1 | PBDTT-BTAZT-2 | 5.13 | 3.14 | 0.75 | 12.73 | 0.624 | 6.16 | 1.62 | 70.4 | 30.6 | 2.3 | 1195 | S440 |  | Zhou, P.; Yang, Y.; Chen, X.; Zhang, Z.-G.; Li, Y. Designing Thiophene-Fused Benzotriazole Unit as an Electron Acceptor to Build D-A Copolymers for Polymer Solar Cells. J. Mater. Chem. C 2017, 5, 2951–2957.
1654 | CC1=CC(N(CC(CCCCCCCCCC)CCCCCCCCCCCC)C2=C3C=C4C(C(C=C(C(C5=CC=C(OCCCCCCCC)C=C5)(C6=CC=C(OCCCCCCCC)C=C6)C7=C8C=C9C(C(SC(C%10=CC=C(C)C%11=NSN=C%11%10)=C%12)=C%12N9CC(CCCCCCCCCCCC)CCCCCCCCCC)=C7)C8=C%13)=C%13C4(C%14=CC=C(OCCCCCCCC)C=C%14)C%15=CC=C(OCCCCCCCC)C=C%15)=C2)=C3S1 | PIDTI-BT | 5.3 | 3.76 | 0.82 | 8.99 | 0.546 | 4.02 | 1.65 | 46.3 | 26.9 | 1.72 | 2095 | S441 |  | Zhao, B.; Yan, C.; Wang, Z.; Huang, H.; Hu, Y.; Cheng, P.; Yi, M.; Huang, C.; Zhan, X.; Huang, W. Ladder-Type Nonacyclic indacenodithieno[3,2-b]indole for Highly Efficient Organic Field-Effect Transistors and Organic Photovoltaics. J. Mater. Chem. C2017, 5, 8988–8998.
1655 | CC1=CC(N(CC(CCCCCCCCCC)CCCCCCCCCCCC)C2=C3C=C4C(C(C=C(C(C5=CC=C(OCCCCCCCC)C=C5)(C6=CC=C(OCCCCCCCC)C=C6)C7=C8C=C9C(C(SC(C%10=CC=C(C%11=CC=C(C%12=CC=C(C)S%12)C%13=NSN=C%13%11)S%10)=C%14)=C%14N9CC(CCCCCCCCCCCC)CCCCCCCCCC)=C7)C8=C%15)=C%15C4(C%16=CC=C(OCCCCCCCC)C=C%16)C%17=CC=C(OCCCCCCCC)C=C%17)=C2)=C3S1 | PIDTI-DTBT | 5.26 | 3.74 | 0.8 | 9.07 | 0.514 | 3.72 | 1.66 | 122.3 | 76.9 | 1.59 | 2259 | S441 |  | Zhao, B.; Yan, C.; Wang, Z.; Huang, H.; Hu, Y.; Cheng, P.; Yi, M.; Huang, C.; Zhan, X.; Huang, W. Ladder-Type Nonacyclic indacenodithieno[3,2-b]indole for Highly Efficient Organic Field-Effect Transistors and Organic Photovoltaics. J. Mater. Chem. C2017, 5, 8988–8998.
1656 | CC1=CC=C(C2=C(OCC(CCCCCCCC)CCCCCC)C=C(C3=CC=C(C4=CC5=C(C=C(C)C6=NSN=C65)C7=NSN=C47)S3)C(OCC(CCCCCCCC)CCCCCC)=C2)S1 | h-PPDTNTz | 5.3 | 3.79 | 0.7 | 13.4 | 0.49 | 4.6 | 1.51 | 15.7 | 9.8 | 1.6 | 993 | S442 |  | Li, Y.; Lee, T. H.; Kim, J.; Park, S. Y.; Song, S.; Hwang, S.; Kim, J. Y.; Woo, H. Y. Thiophene and Naphtho[1,2-c:5,6-c]bis[1,2,5]thiadiazole Based Alternating Copolymers for Polymer Solar Cells. J. Photopolym. Sci. Technol. 2016, 29, 553–559.
1657 | CC1=CC=C(C2=C(OCC(CCCCCCCCCC)CCCCCCCCCCCC)C=C(C3=CC=C(C4=CC5=C(C=C(C)C6=NSN=C65)C7=NSN=C47)S3)C(OCC(CCCCCCCCCC)CCCCCCCCCCCC)=C2)S1 | d-PPDTNTz | 5.38 | 3.76 | 0.72 | 14 | 0.66 | 6.66 | 1.62 | 115 | 46 | 2.5 | 1217 | S442 |  | Li, Y.; Lee, T. H.; Kim, J.; Park, S. Y.; Song, S.; Hwang, S.; Kim, J. Y.; Woo, H. Y. Thiophene and Naphtho[1,2-c:5,6-c]bis[1,2,5]thiadiazole Based Alternating Copolymers for Polymer Solar Cells. J. Photopolym. Sci. Technol. 2016, 29, 553–559.
1658 | CC1=CC=C(C2=C3C(C(N2CC(CCCCCCCC)CCCCCCCCCC)=O)=C(C4=CC=C(C5=CC=C(/C=C/C6=CC=C(C)S6)S5)O4)N(CC(CCCCCCCCCC)CCCCCCCC)C3=O)O1 | PDVF-8 | 5.19 | 3.63 | 0.65 | 8.58 | 0.641 | 3.57 | 1.56 | 178 | 63.8 | 2.79 | 1047 | S443 |  | Zhou, W.; Yu, C.; Chen, H.; Jia, T.; Zhang, W.; Yu, G.; Li, F. Improving the Photovoltaic Performance of Polymer Solar Cells Based on Furan-Flanked Diketopyrrolopyrrole Copolymers via Tuning the Alkyl Side Chain. J. Phys. Chem. C2016, 120, 4824–4832.
1659 | CC1=CC=C(C2=C3C(C(N2CC(CCCCCCCCCCCC)CCCCCCCCCC)=O)=C(C4=CC=C(C5=CC=C(/C=C/C6=CC=C(C)S6)S5)O4)N(CC(CCCCCCCCCC)CCCCCCCCCCCC)C3=O)O1 | PDVF-10 | 5.23 | 3.67 | 0.65 | 10.56 | 0.666 | 4.56 | 1.56 | 86.1 | 26.4 | 3.26 | 1159 | S443 |  | Zhou, W.; Yu, C.; Chen, H.; Jia, T.; Zhang, W.; Yu, G.; Li, F. Improving the Photovoltaic Performance of Polymer Solar Cells Based on Furan-Flanked Diketopyrrolopyrrole Copolymers via Tuning the Alkyl Side Chain. J. Phys. Chem. C2016, 120, 4824–4832.
1660 | CC(S1)=CC2=C1C(C=CC=C3)=C3/C2=C(C4=C5C=C(C6=CC7=C(OCCCCCCCCCCCCCCCCCCCC)C8=C(C=C(C)S8)C(OCCCCCCCCCCCCCCCCCCCC)=C7S6)S4)/C9=C5C=CC=C9 | PtBTPBDT | 5.29 | 3.83 | 0.68 | 9.09 | 0.63 | 4.03 | 1.46 | 133 | 70 | 1.9 | 1149 | S444 |  | Chiu, C. Y.; Wang, H.; Phan, H.; Shiratori, K.; Nguyen, T. Q.; Hawker, C. J. Twisted Olefinic Building Blocks for Low Bandgap Polymers in Solar Cells and Ambipolar FieldEffect Transistors. J. Polym. Sci. Part A Polym. Chem. 2016, 54, 889–899.
1661 | CC1=CC(C2=C/3C=CC(F)=C2)=C(S1)C3=C(C4=C5C=C(C6=CC7=C(OCCCCCCCCCCCCCCCCCCCC)C8=C(C=C(C)S8)C(OCCCCCCCCCCCCCCCCCCCC)=C7S6)S4)/C9=C5C=C(F)C=C9 | PtFBTPBDT | 5.42 | 3.97 | 0.83 | 5.79 | 0.64 | 3.11 | 1.45 | 106 | 53 | 2 | 1185 | S444 |  | Chiu, C. Y.; Wang, H.; Phan, H.; Shiratori, K.; Nguyen, T. Q.; Hawker, C. J. Twisted Olefinic Building Blocks for Low Bandgap Polymers in Solar Cells and Ambipolar FieldEffect Transistors. J. Polym. Sci. Part A Polym. Chem. 2016, 54, 889–899.
1662 | CC1=CC(C(C=CC=C2)=C2/C3=C4C(SC(C5=CC=C(C6=C7C(C(N6CCCCCCCCCCCCCCCCCCCC)=O)=C(C8=CC=C(C)S8)N(CCCCCCCCCCCCCCCCCCCC)C7=O)S5)=C9)=C9C%10=C\4C=CC=C%10)=C3S1 | PtBTPDPP | 5.2 | 3.99 | 0.6 | 2.47 | 0.61 | 0.94 | 1.21 | 131 | 61.9 | 2.1 | 1227 | S444 |  | Chiu, C. Y.; Wang, H.; Phan, H.; Shiratori, K.; Nguyen, T. Q.; Hawker, C. J. Twisted Olefinic Building Blocks for Low Bandgap Polymers in Solar Cells and Ambipolar FieldEffect Transistors. J. Polym. Sci. Part A Polym. Chem. 2016, 54, 889–899.
1663 | CC1=CC(C(C=CC=C2)=C2/C3=C4C(SC(C5=CC(C(C6=CC=C(CCCCCC)C=C6)(C7=CC=C(CCCCCC)C=C7)C8=C9C=C%10C(C(SC(C)=C%11)=C%11C%10(C%12=CC=C(CCCCCC)C=C%12)C%13=CC=C(CCCCCC)C=C%13)=C8)=C9S5)=C%14)=C%14C%15=C\4C=CC=C%15)=C3S1 | PtBTPIDT | 5.28 | 3.78 | 0.77 | 10.01 | 0.45 | 3.64 | 1.5 | 48.7 | 35.1 | 1.39 | 1273 | S444 |  | Chiu, C. Y.; Wang, H.; Phan, H.; Shiratori, K.; Nguyen, T. Q.; Hawker, C. J. Twisted Olefinic Building Blocks for Low Bandgap Polymers in Solar Cells and Ambipolar FieldEffect Transistors. J. Polym. Sci. Part A Polym. Chem. 2016, 54, 889–899.
1664 | CC(S1)=CC(C2=C/3C=CC=C2)=C1C3=C4C(SC(C5=CC(C(OCCCCCCCCCCCCCCCCCCCC)=C(SC(C)=C6)C6=C7OCCCCCCCCCCCCCCCCCCCC)=C7S5)=C8)=C8C9=C/4C=CC=C9 | PcBTPBDT | 5.29 | 3.81 | 0.66 | 3.4 | 0.53 | 1.23 | 1.48 | 70 | 27 | 2.6 | 1149 | S444 |  | Chiu, C. Y.; Wang, H.; Phan, H.; Shiratori, K.; Nguyen, T. Q.; Hawker, C. J. Twisted Olefinic Building Blocks for Low Bandgap Polymers in Solar Cells and Ambipolar FieldEffect Transistors. J. Polym. Sci. Part A Polym. Chem. 2016, 54, 889–899.
1665 | CC1=CC=C(C2=CC=C(C3=CC=C(C4=CC(C(C=C(C)S5)=C5C6=NC(C(N(CC(CCCCCCCC)CCCCCCCCCC)C7=O)=O)=C7N=C68)=C8S4)S3)C9=NSN=C92)S1 | P1 | 5.44 | 3.84 | 0.84 | 11.74 | 0.63 | 6.21 | 1.5 | 39.2 | 13.5 | 2.9 | 917 | S445 |  | Keshtov, M. L.; Kuklin, S. A.; Godovsky, D. Y.; Khokhlov, A. R.; Kurchania, R.; Chen, F. C.; Koukaras, E. N.; Sharma, G. D. New Alternating D-A1-D-A2copolymer Containing Two Electron-Deficient Moieties Based on Benzothiadiazole and 9-(2-Octyldodecyl)-8H-pyrrolo[3,4-b]bisthieno[2,3-f:3’,2’-h]quinoxaline-8,10(9H)-Dione for Efficient Polymer Solar Cells. J. Polym. Sci. Part A Polym. Chem. 2016, 54, 155–168.
1666 | CC1=C(CCC(C)CCCC(C)C)C=C(C2=C(C3=C4C5=CC=CC4=CC=C3)C5=C(C6=CC(CCC(C)CCCC(C)C)=C(C7=CC8=C(C=C(C)S8)S7)S6)S2(=O)=O)S1 | PTSSO-TT | 5.4 | 3.8 | 0.71 | 11.86 | 0.45 | 3.79 | 1.56 | 27.4 | 15.1 | 1.8 | 850 | S446 |  | Shin, Y.-R.; Lee, W.-H.; Park, J. B.; Kim, J.-H.; Lee, S. K.; Shin, W. S.; Hwang, D.-H.; Kang, I.-N. Synthesis and Characterization of New Low Band-Gap Polymers Containing Electron-Accepting acenaphtho[1,2-C]thiophene-S,S-Dioxide Groups. J. Polym. Sci. Part A Polym. Chem. 2016, 54, 498–506.
1667 | CC1=C(CCC(C)CCCC(C)C)C=C(C2=C(C3=C4C5=CC=CC4=CC=C3)C5=C(C6=CC(CCC(C)CCCC(C)C)=C(C7=CC8=C(C(OCC(CCCC)CC)=C(C=C(C)S9)C9=C8OCC(CC)CCCC)S7)S6)S2(=O)=O)S1 | PTSSO-BDT | 5.5 | 3.9 | 0.72 | 7.78 | 0.35 | 1.93 | 1.59 | 63 | 26 | 2.4 | 1157 | S446 |  | Shin, Y.-R.; Lee, W.-H.; Park, J. B.; Kim, J.-H.; Lee, S. K.; Shin, W. S.; Hwang, D.-H.; Kang, I.-N. Synthesis and Characterization of New Low Band-Gap Polymers Containing Electron-Accepting acenaphtho[1,2-C]thiophene-S,S-Dioxide Groups. J. Polym. Sci. Part A Polym. Chem. 2016, 54, 498–506.
1668 | CC1=CC=C(C2=CC=C(C3=CC=C(C4=CC5=C(C(C6=CC=C(CC(CCCC)CC)S6)=C(C=C(C)S7)C7=C5C8=CC=C(CC(CC)CCCC)S8)S4)S3)C9=C2N=C(C%10=CC=C(OCCC(C)CCCC(C)C)C(OCCC(C)CCCC(C)C)=C%10)C(C%11=CC(OCCC(C)CCCC(C)C)=C(OCCC(C)CCCC(C)C)C=C%11)=N9)S1 | PQx | 5.4 | 3.58 | 0.85 | 8.96 | 0.52 | 3.97 | 1.82 | 66.9 | 25.1 | 2.6 | 1675 | S447 |  | Jo, E.; Park, J. B.; Lee, W.-H.; Kim, J.-H.; Jung, I. H.; Hwang, D.-H.; Kang, I.-N. Synthesis and Characterization of a New Phenanthrenequinoxaline-Based Polymer for Organic Solar Cells. J. Polym. Sci. Part A Polym. Chem. 2016, 54, 2804–2810.
1669 | CC1=CC=C(C2=CC=C(C3=CC=C(C4=CC5=C(C(C6=CC=C(CC(CCCC)CC)S6)=C(C=C(C)S7)C7=C5C8=CC=C(CC(CC)CCCC)S8)S4)S3)C9=C2N=C(C%10=C%11C=C(OCCC(C)CCCC(C)C)C(OCCC(C)CCCC(C)C)=C%10)C(C%12=CC(OCCC(C)CCCC(C)C)=C(OCCC(C)CCCC(C)C)C=C%12%11)=N9)S1 | PphQx | 5.4 | 3.64 | 0.8 | 10.85 | 0.58 | 5.03 | 1.75 | 66.1 | 23.2 | 2.6 | 1673 | S447 |  | Jo, E.; Park, J. B.; Lee, W.-H.; Kim, J.-H.; Jung, I. H.; Hwang, D.-H.; Kang, I.-N. Synthesis and Characterization of a New Phenanthrenequinoxaline-Based Polymer for Organic Solar Cells. J. Polym. Sci. Part A Polym. Chem. 2016, 54, 2804–2810.
1670 | CC1=CC2=C(C(C3=C(F)C(F)=C(CC(CCCC)CC)S3)=C(C=C(C4=C(CCCCCCCC)C5=C(C=C(C6=C(C(N(CC(CCCCCCCC)CCCCCC)C7=O)=O)C7=C(C8=CC9=C(C(CCCCCCCC)=C(C)S9)S8)S6)S5)S4)S%10)C%10=C2C%11=C(F)C(F)=C(CC(CCCC)CC)S%11)S1 | PBDT(ff)-ttTPD | 5.65 | 3.49 | 0.98 | 12.49 | 0.61 | 7.45 | 1.91 | 105.6 | 48 | 2.2 | 1554 | S448 |  | Kim, J.; Park, J. B.; Lee, W. H.; Kim, J. H.; Hwang, D. H.; Kang, I. N. HighPerformance Fluorine-Containing BDT-Based Copolymer for Organic Solar Cells with a High Open Circuit Voltage. J. Polym. Sci. Part A Polym. Chem. 2017, 55, 2506–2512.
1671 | CC1=CC2=C(C(C3=CC=C(CC(CCCC)CC)S3)=C(C=C(C4=C(CCCCCCCC)C5=C(C=C(C6=C(C(N(CC(CCCCCCCC)CCCCCC)C7=O)=O)C7=C(C8=CC9=C(C(CCCCCCCC)=C(C)S9)S8)S6)S5)S4)S%10)C%10=C2C%11=CC=C(CC(CCCC)CC)S%11)S1 | PBDTT-ttTPD | 5.45 | 3.58 | 0.84 | 12.07 | 0.67 | 6.79 | 1.87 | 90.3 | 43 | 2.1 | 1482 | S448 |  | Kim, J.; Park, J. B.; Lee, W. H.; Kim, J. H.; Hwang, D. H.; Kang, I. N. HighPerformance Fluorine-Containing BDT-Based Copolymer for Organic Solar Cells with a High Open Circuit Voltage. J. Polym. Sci. Part A Polym. Chem. 2017, 55, 2506–2512.
1672 | CC1=CC2=C(C(C3=C(OC)C(OC)=C(CC(CCCC)CC)S3)=C(C=C(C4=C(CCCCCC)C=C(C5=C(F)C(F)=C(C6=CC(CCCCCC)=C(C)S6)C7=NSN=C75)S4)S8)C8=C2C9=C(OC)C(OC)=C(CC(CC)CCCC)S9)S1 | PBDTOT-FBT | 5.46 | 3.55 | 0.92 | 8.71 | 0.603 | 4.84 | 1.79 | 29.8 | 17.5 | 1.7 | 1228 | S449 |  | Wang, W.; Chen, L.; Wang, G.; Zhang, Z.; Li, Y. Synthesis and Optoelectronic Properties of Copolymers with Conjugated 2-(2-Ethylhexyl)-3,4-Dimethoxythiophene Side Chains. Macromol. Chem. Phys. 2016, 217, 1586–1599.
1673 | CC1=CC2=C(C(C3=C(OC)C(OC)=C(CC(CCCC)CC)S3)=C(C=C(C4=C(CCCCCC)C=C(C5=CC=C(C6=CC(CCCCCC)=C(C)S6)C7=NSN=C75)S4)S8)C8=C2C9=C(OC)C(OC)=C(CC(CC)CCCC)S9)S1 | PBDTOT-BT | 5.25 | 3.54 | 0.88 | 7.6 | 0.369 | 2.47 | 1.56 | 24.8 | 13.8 | 1.8 | 1192 | S449 |  | Wang, W.; Chen, L.; Wang, G.; Zhang, Z.; Li, Y. Synthesis and Optoelectronic Properties of Copolymers with Conjugated 2-(2-Ethylhexyl)-3,4-Dimethoxythiophene Side Chains. Macromol. Chem. Phys. 2016, 217, 1586–1599.
1674 | CC1=CC2=C(C(C3=C(OC)C(OC)=C(CC(CCCC)CC)S3)=C(C=C(C4=CC=C(C(N(CC(CC)CCCC)C5=O)=C6C5=C(C7=CC=C(C)S7)N(CC(CC)CCCC)C6=O)S4)S8)C8=C2C9=C(OC)C(OC)=C(CC(CC)CCCC)S9)S1 | PBDTOT-DPP | 5.2 | 3.52 | 0.78 | 8.29 | 0.472 | 3.05 | 1.33 | 29.2 | 10.7 | 2.73 | 1249 | S449 |  | Wang, W.; Chen, L.; Wang, G.; Zhang, Z.; Li, Y. Synthesis and Optoelectronic Properties of Copolymers with Conjugated 2-(2-Ethylhexyl)-3,4-Dimethoxythiophene Side Chains. Macromol. Chem. Phys. 2016, 217, 1586–1599.
1675 | CC(S1)=CC2=C1C(OC[C@H](CCCC)CC)=C(C=C(C3=CC=C(C(N(CC(CCCCCC)CCCCCCCC)C4=O)=C5C4=C(C6=CC=C(C)S6)N(CC(CCCCCC)CCCCCCCC)C5=O)S3)S7)C7=C2OC[C@H](CCCC)CC | PBDPP-1 | 5.29 | 3.84 | 0.69 | 6.5 | 0.63 | 2.83 | 1.45 | 100 | 40 | 2.5 | 1221 | S45 |  | Zhang, S.; Ye, L.; Wang, Q.; Li, Z.; Guo, X.; Huo, L.; Fan, H.; Hou, J. Enhanced Photovoltaic Performance of Diketopyrrolopyrrole (DPP Based Polymer with Extended π -Conjugation. J. Phys. Chem. C 2013, 117, 9550−9557.
1676 | CC(S1)=CC2=C1C(C3=CC=C(C[C@H](CCCC)CC)S3)=C(C=C(C4=CC=C(C(N(CC(CCCCCC)CCCCCCCC)C5=O)=C6C5=C(C7=CC=C(C)S7)N(CC(CCCCCC)CCCCCCCC)C6=O)S4)S8)C8=C2C9=CC=C(C[C@H](CCCC)CC)S9 | PBDPP-2 | 5.29 | 3.84 | 0.73 | 8.42 | 0.68 | 4.23 | 1.45 | 60.8 | 32 | 1.9 | 1353 | S45 |  | Zhang, S.; Ye, L.; Wang, Q.; Li, Z.; Guo, X.; Huo, L.; Fan, H.; Hou, J. Enhanced Photovoltaic Performance of Diketopyrrolopyrrole (DPP Based Polymer with Extended π -Conjugation. J. Phys. Chem. C 2013, 117, 9550−9557.
1677 | CC(S1)=CC2=C1C(C3=CC=C(CC(CCCC)CC)S3)=C(C=C(C4=CC5=C(C=C(C(N(CC(CCCCCC)CCCCCCCC)C6=O)=C7C6=C(C8=CC9=C(C=C(C)S9)S8)N(CC(CCCCCC)CCCCCCCC)C7=O)S5)S4)S%10)C%10=C2C%11=CC=C(CC(CCCC)CC)S%11 | PBDPP-3 | 5.05 | 3.62 | 0.63 | 16.25 | 0.6 | 6.18 | 1.43 | 48.3 | 21 | 2.3 | 1465 | S45 |  | Zhang, S.; Ye, L.; Wang, Q.; Li, Z.; Guo, X.; Huo, L.; Fan, H.; Hou, J. Enhanced Photovoltaic Performance of Diketopyrrolopyrrole (DPP Based Polymer with Extended π -Conjugation. J. Phys. Chem. C 2013, 117, 9550−9557.
1678 | CC1=CC2=C(C(C3=CC(CCCCCCCC)=C(CCCCCCCC)S3)=C(C=C(C4=CC=C(C5=C(CCCCCCCCC)N=C(C6=NC(CCCCCCCCC)=C(C7=CC=C(C)S7)S6)S5)S4)S8)C8=C2C9=CC(CCCCCCCC)=C(CCCCCCCC)S9)S1 | PBDTBTz-T | 4.95 | 2.82 | 0.92 | 10.53 | 0.629 | 6.15 | 1.89 | 44 | 22.2 | 1.98 | 1413 | S450 |  | Wang, K.; Guo, X.; Guo, B.; Li, W.; Zhang, M.; Li, Y. Broad Bandgap D-A Copolymer Based on Bithiazole Acceptor Unit for Application in High-Performance Polymer Solar Cells with Lower Fullerene Content. Macromol. Rapid Commun. 2016, 37, 1066–1073.
1679 | CC1=C(CC(CCCCCCCC)CCCCCCCCCC)C=C(C2=CC=C(C3=CC(CC(CCCCCCCCCC)CCCCCCCC)=C(C4=CC=C(C5=C(F)C(F)=C(C6=CC=C(C)S6)C(F)=C5F)S4)S3)C7=NSN=C72)S1 | PBT-2TPF4 | 5.63 | 3.88 | 0.854 | 10.93 | 0.606 | 5.7 | 1.75 | 12.4 | 10.1 | 1.23 | 1201 | S451 |  | Liao, X.; Wu, F.; An, Y.; Xie, Q.; Chen, L.; Chen, Y. Novel Copolymers Based Tetrafluorobenzene and Difluorobenzothiadiazole for Organic Solar Cells with Prominent Open Circuit Voltage and Stability. Macromol. Rapid Commun. 2017, 38, 1600556/1–7.
1680 | CC1=C(CC(CCCCCCCC)CCCCCCCCCC)C=C(C2=C(F)C(F)=C(C3=CC(CC(CCCCCCCCCC)CCCCCCCC)=C(C4=CC=C(C5=C(F)C(F)=C(C6=CC=C(C)S6)C(F)=C5F)S4)S3)C7=NSN=C72)S1 | PffBT-2TPF4 | 5.84 | 4.07 | 1.017 | 6.73 | 0.526 | 3.6 | 1.77 | 8.9 | 5.5 | 1.61 | 1237 | S451 |  | Liao, X.; Wu, F.; An, Y.; Xie, Q.; Chen, L.; Chen, Y. Novel Copolymers Based Tetrafluorobenzene and Difluorobenzothiadiazole for Organic Solar Cells with Prominent Open Circuit Voltage and Stability. Macromol. Rapid Commun. 2017, 38, 1600556/1–7.
1681 | CC1=C(CC(CC)CCCC)C=C(C2=C(C(C3=C(CC(CC)CCCC)SC(CC(CCCC)CC)=C3C4=O)=O)C4=C(C5=CC(CC(CC)CCCC)=C(C6=CC=C(C7=CC=C(C)S7)S6)S5)S2)S1 | PBDD4T | 5.3 | 3.27 | 0.86 | 11.16 | 0.68 | 6.53 | 2.03 | 29.4 | 12.2 | 2.41 | 1024 | S452 |  | Zhang, S.; Qin, Y.; Uddin, M. A.; Jang, B.; Zhao, W.; Liu, D.; Woo, H. Y.; Hou, J. A Fluorinated Polythiophene Derivative with Stabilized Backbone Conformation for Highly Efficient Fullerene and Non-Fullerene Polymer Solar Cells. Macromolecules 2016, 49, 2993–3000.
1682 | CC1=C(CC(CC)CCCC)C=C(C2=C(C(C3=C(CC(CC)CCCC)SC(CC(CCCC)CC)=C3C4=O)=O)C4=C(C5=CC(CC(CC)CCCC)=C(C6=CC(F)=C(C7=C(F)C=C(C)S7)S6)S5)S2)S1 | PBDD4T-2F | 5.39 | 3.61 | 0.88 | 15.13 | 0.68 | 9.04 | 1.78 | 44 | 22.2 | 1.98 | 1060 | S452 |  | Zhang, S.; Qin, Y.; Uddin, M. A.; Jang, B.; Zhao, W.; Liu, D.; Woo, H. Y.; Hou, J. A Fluorinated Polythiophene Derivative with Stabilized Backbone Conformation for Highly Efficient Fullerene and Non-Fullerene Polymer Solar Cells. Macromolecules 2016, 49, 2993–3000.
1683 | CC1=CC=C(C2=CC=C(C3=CC=C(C4=C5C(C(N4CC(CCCCCCCCCCCC)CCCCCCCCCC)=O)=C(C6=CC=C(C)S6)N(CC(CCCCCCCCCC)CCCCCCCCCCCC)C5=O)S3)S2)S1 | P(BT-DPP) | 5.17 | 3.55 | 0.64 | 3.65 | 0.63 | 1.48 | 1.32 | 42.4 | 19 | 2.5 | 1165 | S453 |  | Wang, L.; Qiao, Z.; Gao, C.; Liu, J.; Zhang, Z. G.; Li, X.; Li, Y.; Wang, H. EndCapping Effect of quinoxalino[2,3-b′]porphyrin on Donor-Acceptor Copolymer and Improved Performance of Polymer Solar Cells. Macromolecules 2016, 49, 3723–3732.
1684 | CC1=CC=C(C2=CC=C(C3=CC=C(C4=C5C(C(N4CC(CCCCCCCCCCCC)CCCCCCCCCC)=O)=C(C6=CC=C(C)S6)N(CC(CCCCCCCCCC)CCCCCCCCCCCC)C5=O)S3)S2)S1 | P(BT-DPP)-T | 5.22 | 3.52 | 0.64 | 6.22 | 0.62 | 2.45 | 1.34 | 24.3 | 13.1 | 2.02 | 1165 | S453 |  | Wang, L.; Qiao, Z.; Gao, C.; Liu, J.; Zhang, Z. G.; Li, X.; Li, Y.; Wang, H. EndCapping Effect of quinoxalino[2,3-b′]porphyrin on Donor-Acceptor Copolymer and Improved Performance of Polymer Solar Cells. Macromolecules 2016, 49, 3723–3732.
1685 | CC1=CC2=C(C(C3=CC=C(CC(CCCC)CCCCCC)S3)=C(C=C(C4=C(CC(CC)CCCC)C=C(C5=CC6=C(C(SC(C7=CC(CC(CCCC)CC)=C(C)S7)=C8)=C8C9=NON=C96)S5)S4)S%10)C%10=C2C%11=CC=C(CC(CCCC)CCCCCC)S%11)S1 | PBDTfDTBO-L | 5.51 | 3.56 | 0.76 | 3.97 | 0.455 | 1.37 | 2.01 | 21.9 | 15.2 | 1.44 | 1337 | S454 |  | Lee, J.; Sin, D. H.; Clement, J. A.; Kulshreshtha, C.; Kim, H. G.; Song, E.; Shin, J.; Hwang, H.; Cho, K. Medium-Bandgap Conjugated Polymers Containing Fused Dithienobenzochalcogenadiazoles: Chalcogen Atom Effects on Organic Photovoltaics. Macromolecules 2016, 49, 9358–9370.
1686 | CC1=CC2=C(C(C3=CC=C(CC(CCCC)CCCCCC)S3)=C(C=C(C4=C(CC(CC)CCCC)C=C(C5=CC6=C(C(SC(C7=CC(CC(CCCC)CC)=C(C)S7)=C8)=C8C9=NSN=C96)S5)S4)S%10)C%10=C2C%11=CC=C(CC(CCCC)CCCCCC)S%11)S1 | PBDTfDTBT-L | 5.44 | 3.54 | 0.86 | 8.72 | 0.61 | 4.58 | 1.98 | 32.2 | 14.3 | 2.25 | 1353 | S454 |  | Lee, J.; Sin, D. H.; Clement, J. A.; Kulshreshtha, C.; Kim, H. G.; Song, E.; Shin, J.; Hwang, H.; Cho, K. Medium-Bandgap Conjugated Polymers Containing Fused Dithienobenzochalcogenadiazoles: Chalcogen Atom Effects on Organic Photovoltaics. Macromolecules 2016, 49, 9358–9370.
1687 | CC1=CC2=C(C(C3=CC=C(CC(CCCC)CCCCCC)S3)=C(C=C(C4=C(CC(CC)CCCC)C=C(C5=CC6=C(C(SC(C7=CC(CC(CCCC)CC)=C(C)S7)=C8)=C8C9=N[Se]N=C96)S5)S4)S%10)C%10=C2C%11=CC=C(CC(CCCC)CCCCCC)S%11)S1 | PBDTfDTBS-L | 5.4 | 3.55 | 0.82 | 9.66 | 0.674 | 5.34 | 1.92 | 27.6 | 15.3 | 1.8 | 1400 | S454 |  | Lee, J.; Sin, D. H.; Clement, J. A.; Kulshreshtha, C.; Kim, H. G.; Song, E.; Shin, J.; Hwang, H.; Cho, K. Medium-Bandgap Conjugated Polymers Containing Fused Dithienobenzochalcogenadiazoles: Chalcogen Atom Effects on Organic Photovoltaics. Macromolecules 2016, 49, 9358–9370.
1688 | CC1=CC2=C(C(C3=CC=C(SCC(CCCC)CC)S3)=C(C=C(C4=C(C#N)C(OCC(CCCC)CC)=C(C5=C(OCC(CC)CCCC)C(C#N)=C(C)S5)S4)S6)C6=C2C7=CC=C(SCC(CCCC)CC)S7)S1 | P1 | 5.6 | 3.78 | 1 | 8.76 | 0.58 | 5.06 | 1.82 | 85 | 34 | 2.5 | 1140 | S455 |  | Huang, J.; Tang, Y.; Gao, K.; Liu, F.; Guo, H.; Russell, T. P.; Yang, T.; Liang, Y.; Cheng, X.; Guo, X. Head-to-Head Linkage Containing Dialkoxybithiophene-Based Polymeric Semiconductors for Polymer Solar Cells with Large Open- Circuit Voltages. Macromolecules 2017, 50, 137–150.
1689 | CC1=CC2=C(C(C3=CC=C(SCC(CCCC)CC)S3)=C(C=C(C4=C(C#N)C(OCCCCCCCCCC)=C(C5=C(OCCCCCCCCCC)C(C#N)=C(C)S5)S4)S6)C6=C2C7=CC=C(SCC(CCCC)CC)S7)S1 | P2 | 5.54 | 3.77 | 0.9 | 10.31 | 0.54 | 5 | 1.77 | 142.5 | 57 | 2.5 | 1196 | S455 |  | Huang, J.; Tang, Y.; Gao, K.; Liu, F.; Guo, H.; Russell, T. P.; Yang, T.; Liang, Y.; Cheng, X.; Guo, X. Head-to-Head Linkage Containing Dialkoxybithiophene-Based Polymeric Semiconductors for Polymer Solar Cells with Large Open- Circuit Voltages. Macromolecules 2017, 50, 137–150.
1690 | CC1=CC2=C(C(C3=CC=C(SCC(CCCC)CC)S3)=C(C=C(C4=C(C#N)C(OCCCCCCCCCCCC)=C(C5=C(OCCCCCCCCCCCC)C(C#N)=C(C)S5)S4)S6)C6=C2C7=CC=C(SCC(CCCC)CC)S7)S1 | P3 | 5.56 | 3.78 | 0.92 | 12.21 | 0.64 | 7.13 | 1.78 | 149.6 | 44 | 3.4 | 1253 | S455 |  | Huang, J.; Tang, Y.; Gao, K.; Liu, F.; Guo, H.; Russell, T. P.; Yang, T.; Liang, Y.; Cheng, X.; Guo, X. Head-to-Head Linkage Containing Dialkoxybithiophene-Based Polymeric Semiconductors for Polymer Solar Cells with Large Open- Circuit Voltages. Macromolecules 2017, 50, 137–150.
1691 | CC1=CC2=C(C(C3=CC(C(CC(CCCC)CC)(CC(CC)CCCC)C4=C5C=CC=C4)=C5C=C3)=C(C=C(C6=CC=C(C7=CC=C(C8=CC=C(C)S8)C9=NSN=C97)S6)S%10)C%10=C2C%11=CC(C(CC(CCCC)CC)(CC(CCCC)CC)C%12=C%13C=CC=C%12)=C%13C=C%11)S1 | PFBDT-DTBT | 5.41 | 3.6 | 0.9 | 13.26 | 0.598 | 7.13 | 1.71 | 71.7 | 45.1 | 1.59 | 1293 | S456 |  | Song, X.; Zhang, Y.; Li, Y.; Li, F.; Bao, X.; Ding, D.; Sun, M.; Yang, R. Fluorene Side-Chained Benzodithiophene Polymers for Low Energy Loss Solar Cells. Macromolecules 2017, 50, 6880–6887.
1692 | CC1=CC2=C(C(C3=CC(C(CC(CCCC)CC)(CC(CC)CCCC)C4=C5C=CC=C4)=C5C=C3)=C(C=C(C6=CC=C(C7=C(F)C(F)=C(C8=CC=C(C)S8)C9=NSN=C97)S6)S%10)C%10=C2C%11=CC(C(CC(CCCC)CC)(CC(CCCC)CC)C%12=C%13C=CC=C%12)=C%13C=C%11)S1 | PFBDT-DTffBT | 5.82 | 3.7 | 0.96 | 13.24 | 0.577 | 7.33 | 1.79 | 62.2 | 57.1 | 1.09 | 1329 | S456 |  | Song, X.; Zhang, Y.; Li, Y.; Li, F.; Bao, X.; Ding, D.; Sun, M.; Yang, R. Fluorene Side-Chained Benzodithiophene Polymers for Low Energy Loss Solar Cells. Macromolecules 2017, 50, 6880–6887.
1693 | CC1=CC(N(C2=CC=C(OCC(CCCCCCCCCCCC)CCCCCCCCCC)C=C2)B(F)F)=C(C(N=CC(C3=CC(OC)=C(C4=C(OC)C=C(C)S4)S3)=C5)=C5N(B(F)F)C6=CC=C(OCC(CCCCCCCCCC)CCCCCCCCCCCC)C=C6)N=C1 | P2-Ome | 5.46 | 3.48 | 0.76 | 7.59 | 0.506 | 2.92 | 1.66 | 114.6 | 67.4 | 1.7 | 1391 | S457 |  | Long, X.; Dou, C.; Liu, J.; Wang, L. Fine-Tuning LUMO Energy Levels of Conjugated Polymers Containing a B←N Unit. Macromolecules 2017, 50, 8521–8528.
1694 | CC1=CC2=C(C(C3=CC(OCCCCCC)=CC(OCCCCCC)=C3)=C(C=C(C4=CC=C(C5=C(CCCCCCCCC)N=C(C6=NC(CCCCCCCCC)=C(C7=CC=C(C)S7)S6)S5)S4)S8)C8=C2C9=CC(OCCCCCC)=CC(OCCCCCC)=C9)S1 | PTZ6 | 5.36 | 3.36 | 0.96 | 10.9 | 0.767 | 8.1 | 2 | 58.8 | 31.3 | 1.88 | 1353 | S458 |  | Guo, B.; Li, W.; Guo, X.; Meng, X.; Ma, W.; Zhang, M.; Li, Y. A Novel Wide Bandgap Conjugated Polymer (2.0 eV) Based on Bithiazole for High Efficiency Polymer Solar Cells. Nano Energy 2017, 34, 556–561.
1695 | CC1=CC=C(C2=C(OCCCCCCCC)C(OCCCCCCCC)=C(C3=CC=C(C4=CC=C(N(C5=CC=C(C)C=C5)C6=CC=C(OCCCCCCCC)C=C6)C=C4)S3)C7=NON=C27)S1 | P1 | 5.15 | 3.09 | 0.7 | 2.06 | 0.43 | 0.86 | 1.91 | 26.8 | 12.4 | 2.16 | 940 | S459 |  | Zhang, B.; Chen, G.; Xu, J.; Yang, W. Feasible Energy Level Tuning in Polymer Solar Cells Based on Broad Band-Gap Polytriphenylamine. New J. Chem. 2015, 40, 402–412.
1696 | CC1=CC=C(C2=C(OCCCCCCCC)C(OCCCCCCCC)=C(C3=CC=C(C4=CC=C(N(C5=CC=C(C)C=C5)C6=CC=C(CCCCCCCC)C=C6)C=C4)S3)C7=NON=C27)S1 | P2 | 5.23 | 3.08 | 0.8 | 4.84 | 0.5 | 2.22 | 1.89 | 20.6 | 11.7 | 1.76 | 924 | S459 |  | Zhang, B.; Chen, G.; Xu, J.; Yang, W. Feasible Energy Level Tuning in Polymer Solar Cells Based on Broad Band-Gap Polytriphenylamine. New J. Chem. 2015, 40, 402–412.
1697 | CC1=CC=C(C2=C(OCCCCCCCC)C(OCCCCCCCC)=C(C3=CC=C(C4=CC=C(N(C5=CC=C(C)C=C5)C6=CC=C(C(F)(F)F)C=C6)C=C4)S3)C7=NON=C27)S1 | P3 | 5.41 | 3.08 | 0.95 | 2.57 | 0.36 | 1.28 | 1.93 | 12.4 | 8.7 | 1.43 | 879 | S459 |  | Zhang, B.; Chen, G.; Xu, J.; Yang, W. Feasible Energy Level Tuning in Polymer Solar Cells Based on Broad Band-Gap Polytriphenylamine. New J. Chem. 2015, 40, 402–412.
1698 | CC1=CC=C(C2=C(OCCCCCCCC)C(OCCCCCCCC)=C(C3=CC=C(C4=CC=C(N(C5=CC=C(C)C=C5)C6=CC(C(F)(F)F)=CC(C(F)(F)F)=C6)C=C4)S3)C7=NON=C27)S1 | P4 | 5.46 | 3.09 | 1 | 1.87 | 0.38 | 1.05 | 1.94 | 10.7 | 7.6 | 1.41 | 947 | S459 |  | Zhang, B.; Chen, G.; Xu, J.; Yang, W. Feasible Energy Level Tuning in Polymer Solar Cells Based on Broad Band-Gap Polytriphenylamine. New J. Chem. 2015, 40, 402–412.
1699 | CC(S1)=CC2=C1C(CC(CCCC)CCCCCC)=C(C=C(C3=CC=C(C4=C(F)C(F)=C(C5=CC=C(C)S5)C6=C4N=C(C7=CC=C(OCCCCCCCC)C=C7)C(C8=CC=C(OCCCCCCCC)C=C8)=N6)S3)S9)C9=C2CC(CCCCCC)CCCC | PBDTFQ-T | 6 | 4.23 | 0.84 | 9.18 | 0.67 | 5.68 | 1.77 | 270 | 101 | 2.67 | 1291 | S46 |  | Gedefaw, D.; Tessarolo, M.; Zhuang, W.; Kroon, R.; Wang, E.; Bolognesi, M.; Seri, M.; Muccini, M.; Andersson, M. R. Conjugated Polymers Based on Benzodithiophene and Fluorinated Quinoxaline for Bulk Heterojunction Solar Cells: Thiophene versus thieno[3,2-b]thiophene as π-Conjugated Spacers. Polym. Chem. 2014, 5, 2083−2093.
1700 | CC(S1)=CC2=C1C(CC(CCCC)CCCCCC)=C(C=C(C3=CC4=C(C=C(C5=C(F)C(F)=C(C6=CC7=C(C=C(C)S7)S6)C8=C5N=C(C9=CC=C(OCCCCCCCC)C=C9)C(C%10=CC=C(OCCCCCCCC)C=C%10)=N8)S4)S3)S%11)C%11=C2CC(CCCCCC)CCCC | PBDTFQ-TT | 5.9 | 4.23 | 0.82 | 10.87 | 0.59 | 5.6 | 1.71 | 42 | 15 | 2.8 | 1403 | S46 |  | Gedefaw, D.; Tessarolo, M.; Zhuang, W.; Kroon, R.; Wang, E.; Bolognesi, M.; Seri, M.; Muccini, M.; Andersson, M. R. Conjugated Polymers Based on Benzodithiophene and Fluorinated Quinoxaline for Bulk Heterojunction Solar Cells: Thiophene versus thieno[3,2-b]thiophene as π-Conjugated Spacers. Polym. Chem. 2014, 5, 2083−2093.
1701 | O=C(N1CC(CCCCCCCC)CCCCCCCCCC)C2=C(C(C=CC3=C4C5=C(C=C(C6=CC=C(C)S6)S5)N(CC(CCCCCCCCCC)CCCCCCCC)C3=O)=C4C=C2)C7=C1C=C(C)S7 | PThzTITI | 5.64 | 2.78 | 1.08 | 1.6 | 0.568 | 0.98 | 2.05 | 130.6 | 62.2 | 2.1 | 1045 | S460 |  | Xiao, N.; Qian, L.; Cao, J.; Zhao, X.; Han, A.; Ding, L. A Zigzag Fused-Ring Building Block for Polymer Solar Cells. New J. Chem. 2016, 40, 4895–4898.
1702 | O=C(N1CC(CCCCCCCC)CCCCCCCCCC)C2=C(C(C=CC3=C4C5=C(C=C(C6=CC=C(C)[Se]6)S5)N(CC(CCCCCCCCCC)CCCCCCCC)C3=O)=C4C=C2)C7=C1C=C(C)S7 | PSezTITI | 5.65 | 2.82 | 1.05 | 3.75 | 0.596 | 2.36 | 1.97 | 305.4 | 85.8 | 3.56 | 1093 | S460 |  | Xiao, N.; Qian, L.; Cao, J.; Zhao, X.; Han, A.; Ding, L. A Zigzag Fused-Ring Building Block for Polymer Solar Cells. New J. Chem. 2016, 40, 4895–4898.
1703 | CC1=CC=C(C2=C3C(SC(CCCCCCCC)=C3)=C(C4=CC=C(C5=C(OCCCCCCCC)C(OCCCCCCCC)=C(C)C6=NSN=C65)S4)C7=C2SC(CCCCCCCC)=C7)S1 | PVB1 | 5.51 | 3.52 | 1 | 6.8 | 0.42 | 2.84 | 1.99 | 60 | 23.7 | 2.53 | 996 | S461 |  | Wen, S.; Xiao, M.; Shen, W.; Gu, C.; Zhu, D.; Yang, R. Incorporating a Vertical BDT Unit in Conjugated Polymers for Drastically Improving the Open- Circuit Voltage of Polymer Solar Cells. New J. Chem. 2016, 40, 5300–5305.
1704 | CC1=CC=C(C2=C3C(SC(CCCCCCCC)=C3)=C(C4=CC=C(C5=C6C(C(N(CC(CC)CCCC)C6=O)=O)=C(C)S5)S4)C7=C2SC(CCCCCCCC)=C7)S1 | PVB2 | 5.64 | 3.54 | 1.09 | 5.33 | 0.35 | 2.05 | 2.1 | 51.9 | 28.5 | 1.82 | 869 | S461 |  | Wen, S.; Xiao, M.; Shen, W.; Gu, C.; Zhu, D.; Yang, R. Incorporating a Vertical BDT Unit in Conjugated Polymers for Drastically Improving the Open- Circuit Voltage of Polymer Solar Cells. New J. Chem. 2016, 40, 5300–5305.
1705 | CC1=CC2=C(C(C3=CC=C(CC(CCCC)CC)S3)=C(C=C(C4=CC=C(C5=C(C(N(CCCCCCCC)C6=O)=O)C6=C(C7=CC=C(C8=CC=C(C9=C(C(N(CCCCCCCC)C%10=O)=O)C%10=C(C%11=CC=C(C)S%11)N9CC(CCCCCCCC)CCCCCCCCCC)S8)S7)N5C[C@@H](CCCCCCCC)CCCCCCCCCC)S4)S%12)C%12=C2C%13=CC=C(CC(CCCC)CC)S%13)S1 | P(BDTT-BTBDPPD) | 5.44 | 3.34 | 0.9 | 7.99 | 0.64 | 4.62 | 2.1 | 84.6 | 26 | 3.24 | 1987 | S462 |  | Tamilavan, V.; Kim, S.; Sung, J. Y.; Lee, D. Y.; Cho, S.; Jin, Y.; Jeong, J.; Park, S. H.; Hyun, M. H. Effects of the Incorporation of Bithiophene instead of Thiophene between the pyrrolo[3,4-c]pyrrole-1,3-Dione Units of a bis(pyrrolo[3,4-c]pyrrole-1,3- Dione)-Based Polymer for Polymer Solar Cells. New J. Chem. 2016, 40, 10153–10160.
1706 | CC1=C(CC(CCCCCCCC)CCCCCCCCCC)C=C(C2=CC3=C(C(SC(C4=CC(CC(CCCCCCCCCC)CCCCCCCC)=C(C5=CC=C(C)S5)S4)=C6)=C6C7=NON=C73)S2)S1 | PDTfBO-T | 5.5 | 3.66 | 0.93 | 11.1 | 0.543 | 5.63 | 1.84 | 53.2 | 31.3 | 1.7 | 1067 | S463 |  | Wang, H.; Zhu, Y.; Liu, Z.; Zhang, L.; Chen, J.; Cao, Y. Alternating Dithienobenzoxadiazole-Based Conjugated Polymers for Field-Effect Transistors and Polymer Solar Cells. Org. Electron. 2016, 31, 1–10.
1707 | CC1=C(CC(CCCCCCCC)CCCCCCCCCC)C=C(C2=CC3=C(C(SC(C4=CC(CC(CCCCCCCCCC)CCCCCCCC)=C(C5=CC=C(C6=CC=C(C)S6)S5)S4)=C7)=C7C8=NON=C83)S2)S1 | PDTfBO-DT | 5.48 | 3.62 | 0.89 | 10.3 | 0.61 | 5.61 | 1.86 | 75 | 37.5 | 2 | 1149 | S463 |  | Wang, H.; Zhu, Y.; Liu, Z.; Zhang, L.; Chen, J.; Cao, Y. Alternating Dithienobenzoxadiazole-Based Conjugated Polymers for Field-Effect Transistors and Polymer Solar Cells. Org. Electron. 2016, 31, 1–10.
1708 | CC1=C(CC(CCCCCCCC)CCCCCCCCCC)C=C(C2=CC3=C(C(SC(C4=CC(CC(CCCCCCCCCC)CCCCCCCC)=C(C5=CC6=C(C=C(C)S6)S5)S4)=C7)=C7C8=NON=C83)S2)S1 | PDTfBO-TT | 5.39 | 3.5 | 0.87 | 9.69 | 0.664 | 5.6 | 1.89 | 50.9 | 31.8 | 1.6 | 1123 | S463 |  | Wang, H.; Zhu, Y.; Liu, Z.; Zhang, L.; Chen, J.; Cao, Y. Alternating Dithienobenzoxadiazole-Based Conjugated Polymers for Field-Effect Transistors and Polymer Solar Cells. Org. Electron. 2016, 31, 1–10.
1709 | CC1=CC=C(C2=C3C(C(N2CC(CCCCCCCCCC)CCCCCCCCCCCC)=O)=C(C4=CC=C(C5=CC=C(C6=CC=C(C)C=C6)C=C5)S4)N(CC(CCCCCCCCCCCC)CCCCCCCCCC)C3=O)S1 | poly(DPP-alt-BP) | 5.5 | 3.82 | 0.75 | 7.25 | 0.362 | 1.97 | 1.64 | 380.2 | 194 | 1.96 | 1153 | S464 |  | Kim, S. B.; Um, H. A.; Kim, H. J.; Cho, M. J.; Choi, D. H. A DiketopyrrolopyrroleBased Regular Terpolymer Bearing Two Different π-Extended Donor Units and Its Application in Solar Cells. Org. Electron. 2016, 31, 198–206.
1710 | CC1=CC=C(C2=C3C(C(N2CC(CCCCCCCCCC)CCCCCCCCCCCC)=O)=C(C4=CC=C(C5=CC=C(C6=CC=C(C)S6)S5)S4)N(CC(CCCCCCCCCCCC)CCCCCCCCCC)C3=O)S1 | poly(DPP-alt-BT) | 5.27 | 3.94 | 0.63 | 9.83 | 0.52 | 3.21 | 1.33 | 304.4 | 139 | 2.19 | 1165 | S464 |  | Kim, S. B.; Um, H. A.; Kim, H. J.; Cho, M. J.; Choi, D. H. A DiketopyrrolopyrroleBased Regular Terpolymer Bearing Two Different π-Extended Donor Units and Its Application in Solar Cells. Org. Electron. 2016, 31, 198–206.
1711 | CC1=CC=C(C2=C3C(C(N2CC(CCCCCCCCCC)CCCCCCCCCCCC)=O)=C(C4=CC=C(C5=CC=C(C6=CC=C(C7=CC=C(C8=C9C(C(N8CC(CCCCCCCCCC)CCCCCCCCCCCC)=O)=C(C%10=CC=C(C%11=CC=C(C%12=CC=C(C)C=C%12)C=C%11)S%10)N(CC(CCCCCCCCCCCC)CCCCCCCCCC)C9=O)S7)S6)S5)S4)N(CC(CCCCCCCCCCCC)CCCCCCCCCC)C3=O)S1 | poly(DPP4T-alt-TBP) | 5.42 | 3.9 | 0.71 | 10.08 | 0.633 | 4.54 | 1.52 | 304.5 | 150 | 2.03 | 2288 | S464 |  | Kim, S. B.; Um, H. A.; Kim, H. J.; Cho, M. J.; Choi, D. H. A DiketopyrrolopyrroleBased Regular Terpolymer Bearing Two Different π-Extended Donor Units and Its Application in Solar Cells. Org. Electron. 2016, 31, 198–206.
1712 | CC1=CC=C(S1)C2=CC3=C(C(C4=CC=C(CC(CCCC)CC)S4)=C(C=C(C5=CC=C(C6=CC=C(C7=CC=C(C8=C(N=C(C9=CC(OCCCCCCCC)=CC=C9)C(C%10=CC=CC(OCCCCCCCC)=C%10)=N%11)C%11=C(C)C=C8)S7)C%12=C6N=C(C%13=CC=CC(OCCCCCCCC)=C%13)C(C%14=CC(OCCCCCCCC)=CC=C%14)=N%12)S5)S%15)C%15=C3C%16=CC=C(CC(CCCC)CC)S%16)S2 | PBDT-DTQ | 5.19 | 3.29 | 0.67 | 10.37 | 0.555 | 3.84 | 1.54 | 30 | 15 | 2 | 1925 | S465 |  | Dang, D.; Wang, X.; Zhi, Y.; Meng, L.; Bao, X.; Yang, R.; Zhu, W. Synthesis and Characterization of D-A-A Type Regular Terpolymers with Narrowed Band-Gap and Their Application in High Performance Polymer Solar Cells. Org. Electron. 2016, 32, 237–243.
1713 | CC(C=C1)=C2C(N=C(C3=CC(OCCCCCCCC)=CC=C3)C(C4=CC=CC(OCCCCCCCC)=C4)=N2)=C1C(S5)=CC=C5C(C6=C7N=C(C8=CC=CC(OCCCCCCCC)=C8)C(C9=CC(OCCCCCCCC)=CC=C9)=N6)=CC=C7C%10=CC=C(S%10)C%11=CC%12=C(C%13=CC%14=C(C(SC(C%15=CC=C(C)S%15)=C%16)=C%16C%14(C%17=CC=C(CCCCCC)C=C%17)C%18=CC=C(CCCCCC)C=C%18)C=C%13C%12(C%19=CC=C(CCCCCC)C=C%19)C%20=CC=C(CCCCCC)C=C%20)S%11 | PIDT-DTQ | 5.33 | 3.28 | 0.86 | 11.42 | 0.658 | 6.41 | 1.63 | 46.2 | 22 | 2.1 | 2253 | S465 |  | Dang, D.; Wang, X.; Zhi, Y.; Meng, L.; Bao, X.; Yang, R.; Zhu, W. Synthesis and Characterization of D-A-A Type Regular Terpolymers with Narrowed Band-Gap and Their Application in High Performance Polymer Solar Cells. Org. Electron. 2016, 32, 237–243.
1714 | CC1=C(CC(CCCCCCCC)CCCCCC)C=C(C2=C(F)C(F)=C(C3=CC(CC(CCCCCC)CCCCCCCC)=C(C4=CC=C(C)S4)S3)C5=NSN=C52)S1 | P8 | 5 | 3.46 | 0.73 | 14.76 | 0.621 | 6.73 | 1.54 | 74.3 | 42.2 | 1.76 | 894 | S466 |  | Tang, D.; Liu, Y.; Zhang, Z.; Shu, Q.; Wang, B.; Fan, J.; Song, B. Donor-Acceptor Polymers Based on 5,6-Difluoro-benzo[1,2,5]thiadiazole for High Performance Solar Cells. Org. Electron. 2016, 33, 187–193.
1715 | CC1=C(CC(CCCCCCCC)CCCCCC)C=C(C2=C(F)C(F)=C(C3=CC(CC(CCCCCC)CCCCCCCC)=C(C4=CC=C(C)[Se]4)S3)C5=NSN=C52)S1 | P9 | 5.14 | 3.54 | 0.75 | 14.15 | 0.646 | 6.84 | 1.6 | 43.2 | 29.2 | 1.48 | 942 | S466 |  | Tang, D.; Liu, Y.; Zhang, Z.; Shu, Q.; Wang, B.; Fan, J.; Song, B. Donor-Acceptor Polymers Based on 5,6-Difluoro-benzo[1,2,5]thiadiazole for High Performance Solar Cells. Org. Electron. 2016, 33, 187–193.
1716 | CC1=CC(/C=C/C2=CC=C(C3=CC=C(N(C4=CC=CC=C4)C5=CC=CC=C5)C=C3)S2)=C(C6=CC=C(C7=CC=C(C8=C9C(C(N8CC(CC)CCCC)=O)=C(C%10=CC=C(C%11=CC=C(C)S%11)S%10)N(CC(CCCC)CC)C9=O)S7)S6)S1 | r-PTTDPP50 | 5.16 | 3.89 | 0.632 | 9.81 | 0.374 | 2.32 | 1.47 | 203.2 | 170.9 | 1.18 | 1149 | S467 |  | Li, W. C.; Liu, Y. R.; Chen, J. H.; Chang, W. C.; Sah, P. T.; Chan, L. H. Two-Dimensional Conjugated Copolymers Composed of Diketopyrrolopyrrole, Thiophene, and Thiophene with Side Chains for Binary and Ternary Polymer Solar Cells. Org. Electron. 2016, 33, 213–220.
1717 | O=C1C(C2=C(C3=CC=C(C4=CC(SC(C)=C5)=C5S4)S3)N1CC(CCCCCCCCCC)CCCCCCCCCCCC)=C(C6=CC=C(C)S6)N(C[C@@H](CCCCCCCCCCCC)CCCCCCCCCC)C2=O | DT-PDPP2T-TT | 5.1 | 3.7 | 0.72 | 11.79 | 0.65 | 5.55 | 1.38 | 2535 | 780 | 3.25 | 1139 | S468 |  | Kim, Y. J.; Jang, W.; Ahn, S.; Park, C. E.; Wang, D. H. Dramatically Enhanced Performances and Ideally Controlled Nano-Morphology via Co-Solvent Processing in Low Bandgap Polymer Solar Cells. Org. Electron. 2016, 34, 42–49.
1718 | O=C(N1CC(CCCCCCCC)CCCCCCCCCC)/C(C2=C1C=C(C)C=C2)=C3C(N(CC(CCCCCCCCCC)CCCCCCCC)C4=C/3C=CC(C5=CC=C(C6=CC=C(C)S6)S5)=C4)=O | PIIDBT | 5.54 | 3.97 | 0.87 | 8.51 | 0.619 | 4.58 | 1.57 | 139.2 | 45.8 | 3.04 | 1015 | S469 |  | Park, G. E.; Choi, S.; Shin, J.; Cho, M. J.; Choi, D. H. Isoindigo-Based Polymer Solar Cells with High Open Circuit Voltages up to 1.01 v. Org. Electron. 2016, 34, 157–163.
1719 | O=C(N1CC(CCCCCCCC)CCCCCCCCCC)/C(C2=C1C=C(C)C=C2)=C3C(N(CC(CCCCCCCCCC)CCCCCCCC)C4=C/3C=CC(C5=CC(F)=C(C6=C(F)C=C(C)S6)S5)=C4)=O | PIIDFBT | 5.79 | 4.18 | 1.01 | 9.11 | 0.672 | 6.21 | 1.61 | 198.1 | 75.9 | 2.61 | 1051 | S469 |  | Park, G. E.; Choi, S.; Shin, J.; Cho, M. J.; Choi, D. H. Isoindigo-Based Polymer Solar Cells with High Open Circuit Voltages up to 1.01 v. Org. Electron. 2016, 34, 157–163.
1720 | O=C1N(CC(CCCCCCCCCC)CCCCCCCC)C(C2=C(C3=CC=C(C4=CC=C(C)S4)S3)SC(C5=CC=C(S5)C6=CC=C(C7=CC8=C(OCC(CCCC)CC)C9=C(C=C(C)S9)C(OCC(CCCC)CC)=C8S7)S6)=C21)=O | P1 | 5.39 | 3.52 | 0.81 | 6.11 | 0.67 | 3.3 | 1.84 | 8.5 | 5.3 | 1.6 | 1233 | S47 |  | Liu, S.; Bao, X.; Li, W.; Wu, K.; Xie, G.; Yang, R.; Yang, C. Benzo[1,2-b:4,5-b′]dithiophene and thieno[3,4-c]pyrrole-4,6-Dione Based Donor-π-Acceptor Conjugated Polymers for High Performance Solar Cells by Rational Structure Modulation. Macromolecules 2015, 48, 2948–2957.
1721 | O=C1N(CC(CCCCCCCCCC)CCCCCCCC)C(C2=C(C3=CC(SC(C)=C4)=C4S3)SC(C5=CC(S6)=C(S5)C=C6C7=CC8=C(OCC(CCCC)CC)C9=C(C=C(C)S9)C(OCC(CCCC)CC)=C8S7)=C21)=O | P2 | 5.47 | 3.4 | 0.88 | 9.3 | 0.68 | 5.55 | 1.82 | 88.8 | 42.3 | 2.1 | 1181 | S47 |  | Liu, S.; Bao, X.; Li, W.; Wu, K.; Xie, G.; Yang, R.; Yang, C. Benzo[1,2-b:4,5-b′]dithiophene and thieno[3,4-c]pyrrole-4,6-Dione Based Donor-π-Acceptor Conjugated Polymers for High Performance Solar Cells by Rational Structure Modulation. Macromolecules 2015, 48, 2948–2957.
1722 | O=C1N(CC(CCCC)CCCCCC)C(C2=C(C3=CC(SC(C)=C4CCCCCC)=C4S3)SC(C5=CC6=C(S5)C(CCCCCC)=C(C7=CC8=C(OCC(CCCC)CC)C9=C(C=C(C)S9)C(OCC(CCCC)CC)=C8S7)S6)=C21)=O | P3 | 5.42 | 3.52 | 0.83 | 10.6 | 0.65 | 5.77 | 1.89 | 167.7 | 19.5 | 8.6 | 1238 | S47 |  | Liu, S.; Bao, X.; Li, W.; Wu, K.; Xie, G.; Yang, R.; Yang, C. Benzo[1,2-b:4,5-b′]dithiophene and thieno[3,4-c]pyrrole-4,6-Dione Based Donor-π-Acceptor Conjugated Polymers for High Performance Solar Cells by Rational Structure Modulation. Macromolecules 2015, 48, 2948–2957.
1723 | O=C1N(CC(CCCCCCCCCC)CCCCCCCC)C(C2=C(C3=CC(SC(C)=C4CCCCCC)=C4S3)SC(C5=CC6=C(S5)C(CCCCCC)=C(C7=CC8=C(C9=CC=C(CC(CCCC)CC)S9)C%10=C(C=C(C)S%10)C(C%11=CC=C(CC(CCCC)CC)S%11)=C8S7)S6)=C21)=O | P4 | 5.38 | 3.47 | 0.86 | 13.7 | 0.66 | 7.71 | 1.85 | 51 | 23.2 | 2.2 | 1482 | S47 |  | Liu, S.; Bao, X.; Li, W.; Wu, K.; Xie, G.; Yang, R.; Yang, C. Benzo[1,2-b:4,5-b′]dithiophene and thieno[3,4-c]pyrrole-4,6-Dione Based Donor-π-Acceptor Conjugated Polymers for High Performance Solar Cells by Rational Structure Modulation. Macromolecules 2015, 48, 2948–2957.
1724 | CC1=CC2=C(C3=C4C5=C6C=C(C7=C(C)C=C(C)C=C7C)C=C5C8=C9C4=C(C(C%10=CC(C%11=CC=C(C(N(CC(CCCCCCCC)CCCCCCCCCC)C%12=O)=C%13C%12=C(C%14=CC=C(C)S%14)N(CC(CCCCCCCC)CCCCCCCCCC)C%13=O)S%11)=C%15)=C%15C9=CC(C%16=C(C)C=C(C)C=C%16C)=C8)C%17=C3C(C2=CC(C%18=C(C)C=C(C)C=C%18C)=C%19)=C%19C%20=C%17C%10=CC(C%21=C(C)C=C(C)C=C%21C)=C%20)C6=C1 | PHBCDPPC20 | 5.32 | 3.67 | 0.92 | 6.53 | 0.353 | 2.12 | 1.7 | 24 | 13 | 1.9 | 1881 | S470 |  | Gao, C.; Qiao, Z.; Shi, K.; Chen, S.; Li, Y.; Yu, G.; Li, X.; Wang, H. Hexa-PeriHexabenzocoronene and Diketopyrrolopyrrole Based D-A Conjugated Copolymers for Organic Field Effect Transistor and Polymer Solar Cells. Org. Electron. 2016, 38, 245–255.
1725 | CC1=CC2=C(C3=C4C5=C6C=C(C7=C(C)C=C(C)C=C7C)C=C5C8=C9C4=C(C(C%10=CC(C%11=CC=C(C(N(CC(CC)CCCC)C%12=O)=C%13C%12=C(C%14=CC=C(C)S%14)N(CC(CC)CCCC)C%13=O)S%11)=C%15)=C%15C9=CC(C%16=C(C)C=C(C)C=C%16C)=C8)C%17=C3C(C2=CC(C%18=C(C)C=C(C)C=C%18C)=C%19)=C%19C%20=C%17C%10=CC(C%21=C(C)C=C(C)C=C%21C)=C%20)C6=C1 | PHBCDPPC8 | 5.28 | 3.62 | 0.86 | 10.38 | 0.318 | 2.85 | 1.69 | 69 | 12 | 5.6 | 1545 | S470 |  | Gao, C.; Qiao, Z.; Shi, K.; Chen, S.; Li, Y.; Yu, G.; Li, X.; Wang, H. Hexa-PeriHexabenzocoronene and Diketopyrrolopyrrole Based D-A Conjugated Copolymers for Organic Field Effect Transistor and Polymer Solar Cells. Org. Electron. 2016, 38, 245–255.
1726 | CC1=CC2=C(C3=C4C5=C6C=C(C7=C(C)C=C(C)C=C7C)C=C5C8=C9C4=C(C(C%10=CC(C%11=CC=C(C(N(CC(CCCCCCCCCC)CCCCCCCC)C%12=O)=C%13C%12=C(C%14=CC=C(C)O%14)N(CC(CCCCCCCCCC)CCCCCCCC)C%13=O)O%11)=C%15)=C%15C9=CC(C%16=C(C)C=C(C)C=C%16C)=C8)C%17=C3C(C2=CC(C%18=C(C)C=C(C)C=C%18C)=C%19)=C%19C%20=C%17C%10=CC(C%21=C(C)C=C(C)C=C%21C)=C%20)C6=C1 | PHBCDPPF | 5.3 | 3.61 | 0.88 | 6.39 | 0.336 | 1.89 | 1.73 | 41 | 11 | 3.8 | 1849 | S470 |  | Gao, C.; Qiao, Z.; Shi, K.; Chen, S.; Li, Y.; Yu, G.; Li, X.; Wang, H. Hexa-PeriHexabenzocoronene and Diketopyrrolopyrrole Based D-A Conjugated Copolymers for Organic Field Effect Transistor and Polymer Solar Cells. Org. Electron. 2016, 38, 245–255.
1727 | CC1=CC2=C(C3=C4C5=C6C=C(C7=C(C)C=C(C)C=C7C)C=C5C8=C9C4=C(C(C%10=CC(C%11=CC=C(C%12=CC=C(C(N(CC(CCCCCCCCCC)CCCCCCCC)C%13=O)=C%14C%13=C(C%15=CC=C(C%16=CC=C(C)S%16)S%15)N(CC(CCCCCCCCCC)CCCCCCCC)C%14=O)S%12)S%11)=C%17)=C%17C9=CC(C%18=C(C)C=C(C)C=C%18C)=C8)C%19=C3C(C2=CC(C%20=C(C)C=C(C)C=C%20C)=C%21)=C%21C%22=C%19C%10=CC(C%23=C(C)C=C(C)C=C%23C)=C%22)C6=C1 | PHBCDPPDT | 5.19 | 3.63 | 0.79 | 10.5 | 0.331 | 2.74 | 1.64 | 34 | 13 | 2.6 | 2045 | S470 |  | Gao, C.; Qiao, Z.; Shi, K.; Chen, S.; Li, Y.; Yu, G.; Li, X.; Wang, H. Hexa-PeriHexabenzocoronene and Diketopyrrolopyrrole Based D-A Conjugated Copolymers for Organic Field Effect Transistor and Polymer Solar Cells. Org. Electron. 2016, 38, 245–255.
1728 | CC1=CC=C(C2=CC=C(C3=CC=C(C4=CC(C(C=C(C)S5)=C5C6=NC(C(N(CC(CCCCCCCC)CCCCCCCCCC)C7=O)=O)=C7N=C68)=C8S4)S3)C9=NSN=C29)S1 | P1 | 5.44 | 3.84 | 0.86 | 11.92 | 0.64 | 6.56 | 1.5 | 39.2 | 13.5 | 2.9 | 917 | S471 |  | Keshtov, M. L.; Khokhlov, A. R.; Kuklin, S. A.; Osipov, S. A.; Radychev, N. A.; Buzin, M. I.; Sharma, G. D. Benzothiadiazole-pyrrolo[3,4-b]dithieno[2,3-f:3′,2′-h]quinoxalindione-Based Random Terpolymer Incorporating Strong and Weak Electron Accepting [1,2,5]thiadiazolo[3,4g]quinoxalinefor Polymer Solar Cells. Org. Electron. 2017, 41, 1–8.
1729 | CC1=CC2=C(C(C3=CC=C(CC(CC)CCCC)S3)=C(C=C(C4=CC=C(C5=C6C(C(N(CC(CCCCCCCC)CCCCCCCCCC)C6=O)=O)=C(C7=CC(SC(C8=C(C(N(CC(CCCCCCCC)CCCCCCCCCC)C9=O)=O)C9=C(C%10=CC=C(C)S%10)N8CCCCCCCC)=C%11)=C%11S7)N5CCCCCCCC)S4)S%12)C%12=C2C%13=CC=C(CC(CC)CCCC)S%13)S1 | P(BDTT-TTBDPPD) | 5.42 | 3.36 | 0.9 | 8.94 | 0.67 | 5.37 | 2.06 | 169 | 0 | 3.67 | 1961 | S472 |  | Tamilavan, V.; Kim, S.; Sung, J.; Lee, D. Y.; Cho, S.; Jin, Y.; Jeong, J.; Park, S. H.; Hyun, M. H. Enhanced Photovoltaic Performances of bis(pyrrolo[3,4-c]pyrrole-1,3-Dione)-Based Wide Band Gap Polymer via the Incorporation of an Appropriate Spacer Unit between pyrrolo[3,4-c]pyrrole-1,3-Dione Units. Org. Electron. 2017, 42, 34–41.
1730 | CC1=CC2=C(C(C3=CC=C(CC(CC)CCCC)S3)=C(C=C(C4=CC(CCCCCC)=C(C5=CC=C(C6=C(CCCCCC)C=C(C)S6)C7=NSN=C75)S4)S8)C8=C2C9=CC=C(CC(CC)CCCC)S9)S1 | PA | 5.76 | 3.94 | 0.855 | 8.669 | 0.506 | 3.75 | 1.82 | 124 | 48.2 | 2.57 | 1072 | S473 |  | Hong, N. J.; Lee, Y. S.; Park, J. H.; Na, S. I.; Choe, J. C.; Zong, K. Investigations into Inward Positioned 3,3′-Dihexylditheinylbenzothiadiazole (DTBTh)-Benzodithiophene (BDT) Based Polymer Solar Cells by Controlling Molecular Weight and Alkyl Side Chain. Org. Electron. 2017, 42, 293–302.
1731 | CC(S1)=CC(CCCCCC)=C1C(C2=NSN=C23)=CC=C3C(S4)=C(CCCCCC)C=C4C(S5)=CC(C5=C6C7=CC=C(CCCCCCCCC)S7)=C(C8=CC=C(CCCCCCCCC)S8)C9=C6C=CS9 | PB | 5.66 | 3.85 | 0.769 | 6.9 | 0.456 | 2.42 | 1.81 | 25.9 | 14.1 | 1.83 | 1100 | S473 |  | Hong, N. J.; Lee, Y. S.; Park, J. H.; Na, S. I.; Choe, J. C.; Zong, K. Investigations into Inward Positioned 3,3′-Dihexylditheinylbenzothiadiazole (DTBTh)-Benzodithiophene (BDT) Based Polymer Solar Cells by Controlling Molecular Weight and Alkyl Side Chain. Org. Electron. 2017, 42, 293–302.
1732 | CC1=CC2=C(C(C3=CC=C(CC(CCCC)CCCCCC)S3)=C(C=C(C4=CC=C(C)C5=NSN=C54)S6)C6=C2C7=CC=C(CC(CCCCCC)CCCC)S7)S1 | PC | 5.71 | 3.93 | 0.861 | 6.914 | 0.38 | 2.26 | 1.77 | 18.1 | 8.2 | 2.2 | 852 | S473 |  | Hong, N. J.; Lee, Y. S.; Park, J. H.; Na, S. I.; Choe, J. C.; Zong, K. Investigations into Inward Positioned 3,3′-Dihexylditheinylbenzothiadiazole (DTBTh)-Benzodithiophene (BDT) Based Polymer Solar Cells by Controlling Molecular Weight and Alkyl Side Chain. Org. Electron. 2017, 42, 293–302.
1733 | CC1=CC=C(C2=CC=C(C3=CC=C(C4=CC5=C(C(C=C(C(C6=CC=C(CCCCCC)C=C6)(C7=CC=C(CCCCCC)C=C7)C8=C9SC(C)=C8)C9=C%10)=C%10C5(C%11=CC=C(CCCCCC)C=C%11)C%12=CC=C(CCCCCC)C=C%12)S4)S3)C%13=NC(C%14=CC(F)=CC(OCCCCCCCC)=C%14)=C(C%15=CC(OCCCCCCCC)=CC(F)=C%15)N=C2%13)S1 | PHF | 5.36 | 3.62 | 0.84 | 12.46 | 0.69 | 7.2 | 1.74 | 137.7 | 52.7 | 2.61 | 1671 | S474 |  | Gong, X.; Li, G.; Chen, J.; Feng, S.; Ma, D.; Hou, R.; Li, C.; Ma, W.; Bo, Z. Insights into the in Fl Uence of Fl Uorination Positions on Polymer Donor Materials on Photovoltaic Performance. Org. Electron. 2017, 46, 115–120.
1734 | CC1=CC=C(C2=C(F)C(F)=C(C3=CC=C(C4=CC5=C(C(C=C(C(C6=CC=C(CCCCCC)C=C6)(C7=CC=C(CCCCCC)C=C7)C8=C9SC(C)=C8)C9=C%10)=C%10C5(C%11=CC=C(CCCCCC)C=C%11)C%12=CC=C(CCCCCC)C=C%12)S4)S3)C%13=NC(C%14=CC=CC(OCCCCCCCC)=C%14)=C(C%15=CC(OCCCCCCCC)=CC=C%15)N=C2%13)S1 | PFH | 5.43 | 3.61 | 0.93 | 9.57 | 0.7 | 6.19 | 1.82 | 87.4 | 54.9 | 1.59 | 1671 | S474 |  | Gong, X.; Li, G.; Chen, J.; Feng, S.; Ma, D.; Hou, R.; Li, C.; Ma, W.; Bo, Z. Insights into the in Fl Uence of Fl Uorination Positions on Polymer Donor Materials on Photovoltaic Performance. Org. Electron. 2017, 46, 115–120.
1735 | CC1=CC=C(C2=C(F)C(F)=C(C3=CC=C(C4=CC5=C(C(C=C(C(C6=CC=C(CCCCCC)C=C6)(C7=CC=C(CCCCCC)C=C7)C8=C9SC(C)=C8)C9=C%10)=C%10C5(C%11=CC=C(CCCCCC)C=C%11)C%12=CC=C(CCCCCC)C=C%12)S4)S3)C%13=NC(C%14=CC(F)=CC(OCCCCCCCC)=C%14)=C(C%15=CC(OCCCCCCCC)=CC(F)=C%15)N=C2%13)S1 | PFF | 5.43 | 3.69 | 0.92 | 4.61 | 0.68 | 2.9 | 1.74 | 139.8 | 63.2 | 2.21 | 1707 | S474 |  | Gong, X.; Li, G.; Chen, J.; Feng, S.; Ma, D.; Hou, R.; Li, C.; Ma, W.; Bo, Z. Insights into the in Fl Uence of Fl Uorination Positions on Polymer Donor Materials on Photovoltaic Performance. Org. Electron. 2017, 46, 115–120.
1736 | CC1=C2N=C(C3=CC(C(C(F)=CC(F)=C4)=C4C5(CCCCCCCCCCCC)CCCCCCCCCCCC)=C5C=C3)C(C6=CC=C(C(CCCCCCCCCCCC)(CCCCCCCCCCCC)C7=C8C(F)=CC(F)=C7)C8=C6)=NC2=C(C9=CC=C(C%10=CC=C(C%11=CC=C(C)S%11)C%12=NSN=C%10%12)S9)C%13=NSN=C1%13 | P | 5.25 | 3.83 | 0.65 | 16.12 | 0.72 | 7.54 | 1.12 | 23.9 | 9.7 | 2.46 | 1587 | S475 |  | Keshtov, M. L.; Kuklin, S. A.; Khokhlov, A. R.; Osipov, S. N.; Radychev, N. A.; Godovskiy, D. Y.; Konstantinov, I. O.; Chen, F. C.; Koukaras, E. N.; Sharma, G. D. Polymer Solar Cells Based Low Bandgap A1-D-A2-D Terpolymer Based on Fl Uorinated Thiadiazoloquinoxaline and Benzothiadiazole Acceptors with Energy Loss Less than 0.5 eV. Org. Electron. 2017, 46, 192–202.
1737 | CC1=CC2=C(C(OCCCCCCCCCCCC)=C(C=C(C3=C(CCCCCCCCCCCC)C=C(C4=C5C(N=C(C(N=C(C(CC)CCCCCCCCCCCCCCCC)S6)=C6C7=C8N=C(C(CC)CCCCCCCCCCCCCCCC)S7)C8=N5)=C(C9=CC(CCCCCCCCCCCC)=C(C)S9)C%10=NSN=C4%10)S3)S%11)C%11=C2OCCCCCCCCCCCC)S1 | P1 | 5.34 | 3.88 | 0.9 | 12.62 | 0.64 | 7.27 | 1.16 | 20.2 | 10.4 | 1.94 | 1969 | S476 |  | Keshtov, M. L.; Kuklin, S. A.; Radychev, N. A.; Nikolaev, A. Y.; Ostapov, I. E.; Krayushkin, M. M.; Konstantinov, I. O.; Koukaras, E. N.; Sharma, A.; Sharma, G. D. New Low Bandgap near-IR Conjugated D – A Copolymers for BHJ Polymer Solar Cell. Phys. Chem. Chem. Phys. 2016, 18, 8389–8400.
1738 | CC1=CC2=C(C(C3=CC=C(CC(CC)CCCC)S3)=C(C=C(C4=C(C(N(CCCCCCCC)C5=O)=O)C5=C(C)S4)S6)C6=C2C7=CC=C(CC(CC)CCCC)S7)S1 | PBDT-TPD | 5.53 | 3.46 | 0.46 | 10.5 | 0.392 | 1.92 | 1.84 | 38.9 | 25.9 | 1.5 | 869 | S477 |  | Kotturappa, C. G.; Gopikrishna, M. M.; Rao, D.; Ramamurthy, P. C. Design and Synthesis of Thieno [3,4-c] Pyrrole-4,6-Dione Based Conjugated Copolymers for Organic Solar Cells. Polym. Int. 2017, 66, 1206–1213.
1739 | CC1=CC2=C(C(C3=CC=C(CC(CC)CCCC)S3)=C(C=C(C4=CC=C(C5=C(C(N(CCCCCCCC)C6=O)=O)C6=C(C7=CC=C(C)S7)S5)S4)S8)C8=C2C9=CC=C(CC(CC)CCCC)S9)S1 | PBDT-Th-TPD | 5.41 | 3.42 | 0.74 | 4.17 | 0.361 | 1.11 | 2.17 | 153.3 | 73 | 2.1 | 1033 | S477 |  | Kotturappa, C. G.; Gopikrishna, M. M.; Rao, D.; Ramamurthy, P. C. Design and Synthesis of Thieno [3,4-c] Pyrrole-4,6-Dione Based Conjugated Copolymers for Organic Solar Cells. Polym. Int. 2017, 66, 1206–1213.
1740 | CC1=CC2=C(C(C3=CC=C(CC(CC)CCCC)S3)=C(C=C(C4=CC5=C(C=C(C6=C(C(N(CCCCCCCC)C7=O)=O)C7=C(C8=CC9=C(C=C(C)S9)S8)S6)S5)S4)S%10)C%10=C2C%11=CC=C(CC(CC)CCCC)S%11)S1 | PBDT-TT-TPD | 5.21 | 3.02 | 0.74 | 4.88 | 0.372 | 1.36 | 2.03 | 16.8 | 12 | 1.4 | 1145 | S477 |  | Kotturappa, C. G.; Gopikrishna, M. M.; Rao, D.; Ramamurthy, P. C. Design and Synthesis of Thieno [3,4-c] Pyrrole-4,6-Dione Based Conjugated Copolymers for Organic Solar Cells. Polym. Int. 2017, 66, 1206–1213.
1741 | CC1=CC=C(C2=C3C(C(N2CC(CC)CCCC)=O)=C(C4=CC=C(C5=CC(N(CC(CCCCCC)CCCCCCCC)C(C6=CC(C(SC(C)=C7)=C7N(CC(CCCCCCCC)CCCCCC)C8=O)=C8C=C69)=O)=C9S5)S4)N(CC(CCCC)CC)C3=O)S1 | PDPP2TPCL | 5.06 | 3.89 | 0.77 | 9.5 | 0.64 | 4.7 | 1.42 | 240.2 | 72.8 | 3.3 | 1323 | S478 |  | Feng, G.; Xu, Y.; Xiao, C.; Zhang, J.; Zhang, X.; Li, C.; Wei, Z.; Hu, W.; Wang, Z.; Li, W. Poly(Pentacyclic Lactam-alt-Diketopyrrolopyrrole) for Field-Effect Transistors and Polymer Solar Cells Processed from Non-Chlorinated Solvents. Polym. Chem. 2016, 7, 164–170.
1742 | CC1=CC(SC(C(SC2=C3SC(C4=C(CCCCCCCCCCCCCC)C=C(C5=CC(CCCCCCCCCCCCCC)=C(C)S5)S4)=C2)=C3C(N6OCC(CCCCCCCCCC)CCCCCCCC)=O)=C7C6=O)=C7S1 | PTTABT | 5.3 | 3.12 | 0.69 | 10.19 | 0.658 | 4.65 | 1.64 | 106.4 | 54 | 1.97 | 1228 | S479 |  | He, D.; Qian, L.; Ding, L. A Pentacyclic Building Block Containing an Azepine-2,7-Dione Moiety for Polymer Solar Cells. Polym. Chem. 2016, 7, 2329–2332.
1743 | CC1=CC(SC(C(SC2=C3SC(C4=CC5=C(C(C6=CC=C(CC(CC)CCCC)S6)=C(C=C(C)S7)C7=C5C8=CC=C(CC(CC)CCCC)S8)S4)=C2)=C3C(N9OCC(CCCCCCCCCC)CCCCCCCC)=O)=C%10C9=O)=C%10S1 | PTTABDT | 5.33 | 3.03 | 0.79 | 10.52 | 0.654 | 5.46 | 1.77 | 113.5 | 61.7 | 1.84 | 1247 | S479 |  | He, D.; Qian, L.; Ding, L. A Pentacyclic Building Block Containing an Azepine-2,7-Dione Moiety for Polymer Solar Cells. Polym. Chem. 2016, 7, 2329–2332.
1744 | CC(S1)=CC2=C1C(OCCCCCCCC)=C(C=C(C3=C4C(C=C(C(OCCCCCCCCCCCC)=O)S4)=C(C)S3)S5)C5=C2OCCCCCCCC | PTB1 | 4.9 | 3.2 | 0.58 | 12.5 | 0.654 | 4.76 | 1.58 | 22.9 | 18.3 | 1.25 | 824 | S48 |  | Liang, Y.; Feng, D.; Wu, Y.; Tsai, S.-T. T.; Li, G.; Ray, C.; Yu, L. Highly Efficient Solar Cell Polymers Developed via Fine-Tuning of Structural and Electronic Properties. J. Am. Chem. Soc. 2009, 131, 7792–7799.
1745 | CC(S1)=CC2=C1C(OCCCCCCCC)=C(C=C(C3=C4C(C=C(C(OCC(CCCC)CC)=O)S4)=C(C)S3)S5)C5=C2OCCCCCCCC | PTB2 | 4.94 | 3.22 | 0.6 | 12.8 | 0.663 | 5.1 | 1.59 | 23.2 | 16.8 | 1.38 | 768 | S48 |  | Liang, Y.; Feng, D.; Wu, Y.; Tsai, S.-T. T.; Li, G.; Ray, C.; Yu, L. Highly Efficient Solar Cell Polymers Developed via Fine-Tuning of Structural and Electronic Properties. J. Am. Chem. Soc. 2009, 131, 7792–7799.
1746 | CC(S1)=CC2=C1C(OCC(CCCC)CC)=C(C=C(C3=C4C(C=C(C(OCCCCCCCC)=O)S4)=C(C)S3)S5)C5=C2OCC(CCCC)CC | PTB5 | 5.01 | 3.24 | 0.68 | 10.3 | 0.431 | 3.02 | 1.62 | 22.7 | 16.1 | 1.41 | 768 | S48 |  | Liang, Y.; Feng, D.; Wu, Y.; Tsai, S.-T. T.; Li, G.; Ray, C.; Yu, L. Highly Efficient Solar Cell Polymers Developed via Fine-Tuning of Structural and Electronic Properties. J. Am. Chem. Soc. 2009, 131, 7792–7799.
1747 | CC(S1)=CC2=C1C(OCC(CCCC)CC)=C(C=C(C3=C4C(C=C(C(OCC(CCCCCC)CCCC)=O)S4)=C(C)S3)S5)C5=C2OCC(CCCC)CC | PTB6 | 5.01 | 3.17 | 0.62 | 7.74 | 0.47 | 2.26 | 1.61 | 25 | 16.7 | 1.5 | 824 | S48 |  | Liang, Y.; Feng, D.; Wu, Y.; Tsai, S.-T. T.; Li, G.; Ray, C.; Yu, L. Highly Efficient Solar Cell Polymers Developed via Fine-Tuning of Structural and Electronic Properties. J. Am. Chem. Soc. 2009, 131, 7792–7799.
1748 | CC(S1)=CC2=C1C(CCCCCCCC)=C(C=C(C3=C4C(C=C(C(OCC(CCCC)CC)=O)S4)=C(C)S3)S5)C5=C2CCCCCCCC | PTB3 | 5.04 | 3.29 | 0.74 | 13.1 | 0.568 | 5.53 | 1.63 | 23.7 | 15.9 | 1.49 | 736 | S48 |  | Liang, Y.; Feng, D.; Wu, Y.; Tsai, S.-T. T.; Li, G.; Ray, C.; Yu, L. Highly Efficient Solar Cell Polymers Developed via Fine-Tuning of Structural and Electronic Properties. J. Am. Chem. Soc. 2009, 131, 7792–7799.
1749 | CC(S1)=CC2=C1C(OCCCCCCCC)=C(C=C(C3=C4C(C(F)=C(C(OCC(CCCC)CC)=O)S4)=C(C)S3)S5)C5=C2OCCCCCCCC | PTB4 | 5.12 | 3.31 | 0.74 | 13 | 0.614 | 5.9 | 1.63 | 19.3 | 14.6 | 1.32 | 786 | S48 |  | Liang, Y.; Feng, D.; Wu, Y.; Tsai, S.-T. T.; Li, G.; Ray, C.; Yu, L. Highly Efficient Solar Cell Polymers Developed via Fine-Tuning of Structural and Electronic Properties. J. Am. Chem. Soc. 2009, 131, 7792–7799.
1750 | CC1=CC(C(C(CC(CCCCCCCC)CCCCCCCCCC)=CC2=C3C=C(C4=CC=C(C5=C(F)C(F)=C(C6=CC=C(C)S6)C7=NSN=C75)S4)S2)=C3C(CC(CCCCCCCCCC)CCCCCCCC)=C8)=C8S1 | P4,9-BNDTDTFBT | 5.55 | 3.7 | 0.88 | 11.56 | 0.71 | 7.23 | 1.76 | 47.1 | 24.5 | 1.9 | 1163 | S480 |  | Chiou, D.; Cao, F.; Hsu, J.; Tsai, C.; Lai, Y.; Jeng, U.; Zhang, J.; Yan, H.; Su, C.; Cheng, Y. Synthesis and Side-Chain Isomeric Effect of 4,9-/5,10-Dialkylated-β-AngularShaped Naphthodithiophenes-Based Donor–Acceptor Copolymers for Polymer Solar Cells and Field-Effect Transistors. Polym. Chem. 2017, 8, 2334–2345.
1751 | CC1=CC(C(C=C(CC(CCCCCCCC)CCCCCCCCCC)C2=C3C=C(C4=CC=C(C5=C(F)C(F)=C(C6=CC=C(C)S6)C7=NSN=C75)S4)S2)=C3C=C8CC(CCCCCCCCCC)CCCCCCCC)=C8S1 | P5,10-BNDTDTFBT | 5.49 | 3.61 | 0.74 | 12.42 | 0.605 | 5.56 | 1.74 | 25.8 | 16.1 | 1.6 | 1163 | S480 |  | Chiou, D.; Cao, F.; Hsu, J.; Tsai, C.; Lai, Y.; Jeng, U.; Zhang, J.; Yan, H.; Su, C.; Cheng, Y. Synthesis and Side-Chain Isomeric Effect of 4,9-/5,10-Dialkylated-β-AngularShaped Naphthodithiophenes-Based Donor–Acceptor Copolymers for Polymer Solar Cells and Field-Effect Transistors. Polym. Chem. 2017, 8, 2334–2345.
1752 | CC1=CC2=C(C(SC(C3=CC=C(C4=C(OCCCCCCCC)C(OCCCCCCCC)=C(C5=CC=C(C)S5)C6=C4N=C7C(C(C=CC=C8)=C8C9=C7C=CC=C9)=N6)S3)=C%10)=C%10C(OCC(CC)CCCC)=C2OCC(CC)CCCC)S1 | P(BDP-DTPz) | 5.27 | 3.75 | 0.859 | 11.1 | 0.653 | 6.2 | 1.8 | 32.5 | 10.5 | 3.1 | 1173 | S481 |  | Jeon, S. J.; Nam, S. J.; Han, Y. W.; Lee, T. H.; Moon, D. K. Molecular Design Through Computational Simulation on the Benzo[2,1-b;3,4-b’]Dithiophene Based Highly Ordered Donor Material for Efficient Polymer Solar Cells. Polym. Chem. 2017, 8, 2979–2989.
1753 | CC1=CC=C(C2=C(F)C(F)=C(C3=CC=C(C4=C(OCC(CCCCCC)CCCCCCCC)C(OCC(CCCCCCCC)CCCCCC)=C(C)C5=NSN=C54)S3)C6=NSN=C62)S1 | P1 | 5.64 | 3.96 | 0.89 | 12.32 | 0.62 | 6.87 | 1.68 | 204.9 | 68.3 | 3 | 978 | S482 |  | Kini, G. P.; Hoang, Q. V.; Song, C. E.; Lee, S. K.; Shin, W. S.; So, W.; Uddin, M. A.; Woo, H. Y.; Lee, J. Thiophene-Benzothiadiazole Based D–A1–D–A2 Type Alternating Copolymers for Polymer Solar Cells. Polym. Chem. 2017, 8, 3622–3631.
1754 | CC1=CC=C(C2=C(F)C(F)=C(C3=CC=C(C4=C(OCCC(CCCCCCCC)CCCCCC)C(OCCC(CCCCCCCC)CCCCCC)=C(C)C5=NSN=C54)S3)C6=NSN=C62)S1 | P2 | 5.53 | 3.87 | 0.85 | 14.49 | 0.67 | 8.27 | 1.65 | 200.3 | 74.2 | 2.7 | 1007 | S482 |  | Kini, G. P.; Hoang, Q. V.; Song, C. E.; Lee, S. K.; Shin, W. S.; So, W.; Uddin, M. A.; Woo, H. Y.; Lee, J. Thiophene-Benzothiadiazole Based D–A1–D–A2 Type Alternating Copolymers for Polymer Solar Cells. Polym. Chem. 2017, 8, 3622–3631.
1755 | CC1=CC=C(C2=C(F)C(F)=C(C3=CC=C(C4=C(OCCC(CCCCCCCC)CCCCCCCC)C(OCCC(CCCCCCCC)CCCCCCCC)=C(C)C5=NSN=C54)S3)C6=NSN=C62)S1 | P3 | 5.57 | 3.9 | 0.84 | 13.89 | 0.67 | 7.84 | 1.67 | 217.8 | 77.8 | 2.8 | 1063 | S482 |  | Kini, G. P.; Hoang, Q. V.; Song, C. E.; Lee, S. K.; Shin, W. S.; So, W.; Uddin, M. A.; Woo, H. Y.; Lee, J. Thiophene-Benzothiadiazole Based D–A1–D–A2 Type Alternating Copolymers for Polymer Solar Cells. Polym. Chem. 2017, 8, 3622–3631.
1756 | CC1=CC=C(C2=C(F)C(F)=C(C3=CC=C(C4=C(OCCC(CCCCCCCCCC)CCCCCCCC)C(OCCC(CCCCCCCCCC)CCCCCCCC)=C(C)C5=NSN=C54)S3)C6=NSN=C62)S1 | P4 | 5.57 | 3.89 | 0.84 | 12.81 | 0.69 | 7.38 | 1.67 | 197.1 | 70.4 | 2.8 | 1119 | S482 |  | Kini, G. P.; Hoang, Q. V.; Song, C. E.; Lee, S. K.; Shin, W. S.; So, W.; Uddin, M. A.; Woo, H. Y.; Lee, J. Thiophene-Benzothiadiazole Based D–A1–D–A2 Type Alternating Copolymers for Polymer Solar Cells. Polym. Chem. 2017, 8, 3622–3631.
1757 | CC1=CC=C(C2=C(F)C(F)=C(C3=CC=C(C4=C(OCCC(CCCCCCCCCC)CCCCCCCCCC)C(OCCC(CCCCCCCCCC)CCCCCCCCCC)=C(C)C5=NSN=C54)S3)C6=NSN=C62)S1 | P5 | 5.61 | 3.95 | 0.86 | 10.61 | 0.69 | 6.28 | 1.66 | 275.2 | 86 | 3.2 | 1175 | S482 |  | Kini, G. P.; Hoang, Q. V.; Song, C. E.; Lee, S. K.; Shin, W. S.; So, W.; Uddin, M. A.; Woo, H. Y.; Lee, J. Thiophene-Benzothiadiazole Based D–A1–D–A2 Type Alternating Copolymers for Polymer Solar Cells. Polym. Chem. 2017, 8, 3622–3631.
1758 | CC1=CC2=C(C(C3=CC=C(SCC(CCCC)CC)S3)=C(C=C(C4=CC=C(C5=C(F)C(F)=C(C6=CC=C(C)S6)C7=C5N=C(C8=CC=C(CC(CC)CCCC)S8)C(C9=CC=C(CC(CC)CCCC)S9)=N7)S4)S%10)C%10=C2C%11=CC=C(SCC(CC)CCCC)S%11)S1 | PBDT-DFQX-TTSEH | 5.48 | 3.46 | 0.85 | 12.58 | 0.661 | 7.02 | 1.73 | 169.4 | 45.9 | 3.69 | 1386 | S483 |  | Zhao, M.; Qiao, Z.; Chen, X.; Jiang, C.; Li, X.; Li, Y.; Wang, H. High Photovoltaic Performance of As-Cast Devices Based on New Quinoxaline-Based Donor–Acceptor Copolymers. Polym. Chem. 2017, 8, 5688–5697.
1759 | CC1=CC2=C(C(C3=CC=C(SCCCCCCCC)S3)=C(C=C(C4=CC=C(C5=C(F)C(F)=C(C6=CC=C(C)S6)C7=C5N=C(C8=CC=C(CC(CC)CCCC)S8)C(C9=CC=C(CC(CC)CCCC)S9)=N7)S4)S%10)C%10=C2C%11=CC=C(SCCCCCCCC)S%11)S1 | PBDT-DFQX-TTSC8 | 5.37 | 3.47 | 0.85 | 14.63 | 0.682 | 8.51 | 1.72 | 116.9 | 40.3 | 2.9 | 1386 | S483 |  | Zhao, M.; Qiao, Z.; Chen, X.; Jiang, C.; Li, X.; Li, Y.; Wang, H. High Photovoltaic Performance of As-Cast Devices Based on New Quinoxaline-Based Donor–Acceptor Copolymers. Polym. Chem. 2017, 8, 5688–5697.
1760 | CC1=CC2=C(C(OCC(CCCC)CC)=C(C=C(C3=CC=C(C4=NN=C(C5=CC=C(C)S5)C(C(N6CC(CCCCCCCCCCCC)CCCCCCCCCC)=O)=C4C6=O)S3)S7)C7=C2OCC(CC)CCCC)S1 | P1 | 5.22 | 3.6 | 0.86 | 5.96 | 0.53 | 2.71 | 1.7 | 19.6 | 12.4 | 1.58 | 1122 | S484 |  | Zhang, G.; Zhang, J.; Ding, G.; Guo, J.; Lu, H.; Qiu, L.; Ma, W. Synthesis and Photovoltaic Application of Low-Bandgap Conjugated Polymers by Incorporating Highly Electron-deficient Pyrrolo[3,4-d]Pyridazine-5,7-Dione Units. Polymer 2016, 93, 213–220.
1761 | CC1=CC2=C(C(C3=CC=C(CC(CCCC)CC)S3)=C(C=C(C4=CC=C(C5=NN=C(C6=CC=C(C)S6)C(C(N7CC(CCCCCCCCCCCC)CCCCCCCCCC)=O)=C5C7=O)S4)S8)C8=C2C9=CC=C(CC(CC)CCCC)S9)S1 | P2 | 5.34 | 3.6 | 0.9 | 6.16 | 0.62 | 3.48 | 1.7 | 20.6 | 11.9 | 1.73 | 1254 | S484 |  | Zhang, G.; Zhang, J.; Ding, G.; Guo, J.; Lu, H.; Qiu, L.; Ma, W. Synthesis and Photovoltaic Application of Low-Bandgap Conjugated Polymers by Incorporating Highly Electron-deficient Pyrrolo[3,4-d]Pyridazine-5,7-Dione Units. Polymer 2016, 93, 213–220.
1762 | CC1=CC=C(C2=C3C(C(N2CC(CCCCCCCCCC)CCCCCCCCCCCC)=O)=C(C4=CC=C(C5=CC=C(C6=CC=C(C)[Se]6)[Se]5)S4)N(CC(CCCCCCCCCCCC)CCCCCCCCCC)C3=O)S1 | PDPP-SS | 5.25 | 3.97 | 0.6 | 6.46 | 0.65 | 2.51 | 1.28 | 110.8 | 71 | 1.56 | 1261 | S485 |  | Lee, J. H.; Park, G. E.; Choi, S.; Lee, D. H.; Um, H. A.; Shin, J.; Cho, M. J.; Choi, D. H. Effect of the Thiophene and Selenophene Moiety in Regular Terpolymers on the Performance of Thin Film Transistors and Polymer Solar Cells. Polymer 2016, 94, 43–52.
1763 | CC1=CC=C(C2=C3C(C(N2CC(CCCCCCCCCC)CCCCCCCCCCCC)=O)=C(C4=CC=C(C5=CC=C(C6=CC=C(C)S6)S5)S4)N(CC(CCCCCCCCCCCC)CCCCCCCCCC)C3=O)S1 | PDPP-TT | 5.31 | 3.9 | 0.64 | 7.26 | 0.73 | 3.43 | 1.41 | 304.4 | 139 | 2.19 | 1165 | S485 |  | Lee, J. H.; Park, G. E.; Choi, S.; Lee, D. H.; Um, H. A.; Shin, J.; Cho, M. J.; Choi, D. H. Effect of the Thiophene and Selenophene Moiety in Regular Terpolymers on the Performance of Thin Film Transistors and Polymer Solar Cells. Polymer 2016, 94, 43–52.
1764 | CC1=CC2=C(OCC(CC)CCCC)C(OCC(CCCC)CC)=C3C(SC(C4=CC=C(C5=C(OCCCCCCCC)C(OCCCCCCCC)=C(C6=CC=C(C)S6)C7=NSN=C75)S4)=C3)=C2S1 | PBDPBT-T | 5.31 | 3.48 | 0.88 | 8.5 | 0.577 | 4.32 | 1.83 | 28.1 | 23.6 | 1.51 | 1028 | S486 |  | Lee, T. H.; Choi, M. H.; Jeon, S. J.; Moon, D. K. Correlation of Intermolecular Packing Distance and Crystallinity of D-A Polymers according to π-Spacer for Polymer Solar Cells. Polymer 2016, 99, 756–766.
1765 | CC1=CC2=C(OCC(CC)CCCC)C(OCC(CCCC)CC)=C3C(SC(C4=CC(SC(C5=C(OCCCCCCCC)C(OCCCCCCCC)=C(C6=CC(SC(C)=C7)=C7S6)C8=NSN=C85)=C9)=C9S4)=C3)=C2S1 | PBDPBT-TT | 5.29 | 3.32 | 0.8 | 5.6 | 0.476 | 2.13 | 1.97 | 27.9 | 9.6 | 2.91 | 1140 | S486 |  | Lee, T. H.; Choi, M. H.; Jeon, S. J.; Moon, D. K. Correlation of Intermolecular Packing Distance and Crystallinity of D-A Polymers according to π-Spacer for Polymer Solar Cells. Polymer 2016, 99, 756–766.
1766 | CC1=CC2=C(OCC(CC)CCCC)C(OCC(CCCC)CC)=C3C(SC(C4=CC=C(C5=CC=C(C6=C(OCCCCCCCC)C(OCCCCCCCC)=C(C7=CC=C(C8=CC=C(C)S8)S7)C9=NSN=C96)S5)S4)=C3)=C2S1 | PBDPBT-biT | 5.35 | 3.5 | 0.88 | 8.6 | 0.594 | 4.5 | 1.85 | 34.8 | 21.3 | 1.63 | 1192 | S486 |  | Lee, T. H.; Choi, M. H.; Jeon, S. J.; Moon, D. K. Correlation of Intermolecular Packing Distance and Crystallinity of D-A Polymers according to π-Spacer for Polymer Solar Cells. Polymer 2016, 99, 756–766.
1767 | CC1=CC=C(C2=CC=C(C3=CC=C(C4=C(OCCCCCCCCCCCCCC)C(OCCCCCCCCCCCCCC)=C(C)C5=NN(CCCCCCCCCCCCCC)N=C54)S3)C6=NSN=C62)S1 | BTzDTBT | 5.2 | 3.55 | 0.51 | 10.31 | 0.56 | 2.92 | 1.65 | 47.5 | 19 | 2.5 | 1066 | S487 |  | Nguyen, T. L.; Choi, H.; Ko, S.; Kim, T.; Uddin, M. A.; Hwang, S.; Kim, J. Y.; Woo, H. Y. Semi-Crystalline A1–D–A2-Type Copolymers for Efficient Polymer Solar Cells. Polym. J. 2017, 49, 141–148.
1768 | CC1=CC=C(C2=C(F)C=C(C3=CC=C(C4=C(OCCCCCCCCCCCCCC)C(OCCCCCCCCCCCCCC)=C(C)C5=NN(CCCCCCCCCCCCCC)N=C54)S3)C6=NSN=C62)S1 | BTzDTFBT | 5.3 | 3.65 | 0.62 | 12.7 | 0.65 | 5.14 | 1.65 | 59.8 | 23 | 2.6 | 1084 | S487 |  | Nguyen, T. L.; Choi, H.; Ko, S.; Kim, T.; Uddin, M. A.; Hwang, S.; Kim, J. Y.; Woo, H. Y. Semi-Crystalline A1–D–A2-Type Copolymers for Efficient Polymer Solar Cells. Polym. J. 2017, 49, 141–148.
1769 | CC1=CC=C(C2=C(F)C(F)=C(C3=CC=C(C4=C(OCCCCCCCCCCCCCC)C(OCCCCCCCCCCCCCC)=C(C)C5=NN(CCCCCCCCCCCCCC)N=C54)S3)C6=NSN=C62)S1 | BTzDT2FBT | 5.4 | 3.74 | 0.75 | 14.64 | 0.64 | 7 | 1.66 | 94.5 | 27 | 3.5 | 1102 | S487 |  | Nguyen, T. L.; Choi, H.; Ko, S.; Kim, T.; Uddin, M. A.; Hwang, S.; Kim, J. Y.; Woo, H. Y. Semi-Crystalline A1–D–A2-Type Copolymers for Efficient Polymer Solar Cells. Polym. J. 2017, 49, 141–148.
1770 | CC1=CC=C(C2=C(OCC(CCCC)CC)C=C(C3=CC=C(C4=C(CCCCCC)C=C(C(N(CC(CC)CCCC)C5=O)=C6C5=C(C7=CC(CCCCCC)=C(C)S7)N(CC(CC)CCCC)C6=O)S4)S3)C(OCC(CC)CCCC)=C2)S1 | PDPPHT-TBT | 5.24 | 3.66 | 0.63 | 11.66 | 0.48 | 3.51 | 1.48 | 35.5 | 20.9 | 1.7 | 1217 | S488 |  | Guo, H.; Shen, T.; Wu, F.; Wang, G.; Ye, L.; Liu, Z.; Zhao, B.; Tan, S. Controlling the Morphology and Hole Mobility of Terpolymers for Polymer Solar Cells. RSC Adv. 2016, 6, 13177–13184.
1771 | O=C1N(CC(CC)CCCC)C(C2=CC(CCCCCC)=C(C)S2)=C3C(N(CC(CC)CCCC)C(C4=CC(CCCCCC)=C(S4)C5=CC6=C(C(C7=CC=C(CC(CC)CCCC)S7)=C(C=C(C)S8)C8=C6C9=CC=C(CC(CC)CCCC)S9)S5)=C31)=O | PDPPHT-BDTT | 5.4 | 3.53 | 0.77 | 7.26 | 0.44 | 2.46 | 1.5 | 25.7 | 14.3 | 1.8 | 1297 | S488 |  | Guo, H.; Shen, T.; Wu, F.; Wang, G.; Ye, L.; Liu, Z.; Zhao, B.; Tan, S. Controlling the Morphology and Hole Mobility of Terpolymers for Polymer Solar Cells. RSC Adv. 2016, 6, 13177–13184.
1772 | CC1=CC2=C(C(C3=CC=C(OCCCCCCCC)C(OCCCCCCCC)=C3)=C(C=C(C4=CC=C(C5=C(OCCCCCCCC)C(OCCCCCCCC)=C(C6=CC=C(C)S6)C7=NSN=C57)S4)S8)C8=C2C9=CC(OCCCCCCCC)=C(OCCCCCCCC)C=C9)S1 | PBBDTBT | 5.43 | 3.67 | 0.73 | 8.94 | 0.7 | 4.57 | 1.76 | 130 | 43 | 3 | 1437 | S489 |  | Zhang, Z.; Zhang, X.; Zhang, J.; Gong, X.; Liu, Y.; Lu, H. Efficient Polymer Solar Cells Processed by Environmentally Friendly Halogen-Free Solvents. RSC Adv. 2016, 6, 39074–39079.
1773 | CC(S1)=CC2=C1C(C3=CC=C(SCCCCCCCC)S3)=C(C=C(C4=C5C(C(F)=C(C(OCC(CCCC)CC)=O)S5)=C(C)S4)S6)C6=C2C7=CC=C(SCCCCCCCC)S7 | PBDT-TS1 | 5.29 | 3.69 | 0.81 | 17.55 | 0.672 | 9.52 | 1.6 | 99.3 | 30.1 | 3.3 | 982 | S49 |  | Zhang, S.; Uddin, M. A.; Zhao, W.; Ye, L.; Woo, H. Y.; Liu, D.; Yang, B.; Yao, H.; Cui, Y.; Hou, J. Optimization of Side Chains in Alkylthiothiophene-Substituted benzo[1,2-b:4,5-b′]dithiophene-Based Photovoltaic Polymers. Polym. Chem. 2015, 6, 2752–2760.
1774 | CC(S1)=CC2=C1C(C3=CC=C(SCC(CCCC)CC)S3)=C(C=C(C4=C5C(C(F)=C(C(OCC(CCCC)CC)=O)S5)=C(C)S4)S6)C6=C2C7=CC=C(SCC(CC)CCCC)S7 | PBDT-TS2 | 5.29 | 3.7 | 0.81 | 16.52 | 0.623 | 8.37 | 1.59 | 28.4 | 16.7 | 1.7 | 982 | S49 |  | Zhang, S.; Uddin, M. A.; Zhao, W.; Ye, L.; Woo, H. Y.; Liu, D.; Yang, B.; Yao, H.; Cui, Y.; Hou, J. Optimization of Side Chains in Alkylthiothiophene-Substituted benzo[1,2-b:4,5-b′]dithiophene-Based Photovoltaic Polymers. Polym. Chem. 2015, 6, 2752–2760.
1775 | CC(S1)=CC2=C1C(C3=CC=C(SCCC(C)CCCC(C)C)S3)=C(C=C(C4=C5C(C(F)=C(C(OCC(CCCC)CC)=O)S5)=C(C)S4)S6)C6=C2C7=CC=C(SCCC(C)CCCC(C)C)S7 | PBDT-TS3 | 5.29 | 3.68 | 0.81 | 16.22 | 0.56 | 7.36 | 1.61 | 218.4 | 70 | 3.12 | 1038 | S49 |  | Zhang, S.; Uddin, M. A.; Zhao, W.; Ye, L.; Woo, H. Y.; Liu, D.; Yang, B.; Yao, H.; Cui, Y.; Hou, J. Optimization of Side Chains in Alkylthiothiophene-Substituted benzo[1,2-b:4,5-b′]dithiophene-Based Photovoltaic Polymers. Polym. Chem. 2015, 6, 2752–2760.
1776 | CC1=CC2=C(C(C3=CC(CCCCCCCCCC)=C(CCCCCCCCCC)S3)=C(C=C(C4=CC5=C(C(SC(C)=C6)=C6C7=NON=C75)S4)S8)C8=C2C9=CC(CCCCCCCCCC)=C(CCCCCCCCCC)S9)S1 | PBDTT-fDTBO | 5.64 | 3.73 | 1.05 | 5.53 | 0.496 | 2.88 | 1.91 | 123.8 | 88.4 | 1.4 | 1173 | S490 |  | Ding, D.; Wang, J.; Chen, W.; Qiu, M.; Ren, J. Novel Wide Band Gap Polymers Based on Dithienobenzoxadiazole for Polymer Solar Cells with High Open Circuit Voltages over 1 V. RSC Adv. 2016, 6, 51419–51425.
1777 | CC1=CC2=C(C(OCC(CCCCCCCCCC)CCCCCCCC)=C(C=C(C3=CC4=C(C(SC(C)=C5)=C5C6=NON=C64)S3)S7)C7=C2OCC(CCCCCCCCCC)CCCCCCCC)S1 | PBDTO-fDTBO | 5.56 | 3.57 | 1.02 | 5.41 | 0.507 | 2.8 | 1.99 | 172.3 | 89.3 | 1.93 | 1041 | S490 |  | Ding, D.; Wang, J.; Chen, W.; Qiu, M.; Ren, J. Novel Wide Band Gap Polymers Based on Dithienobenzoxadiazole for Polymer Solar Cells with High Open Circuit Voltages over 1 V. RSC Adv. 2016, 6, 51419–51425.
1778 | CC1=CC=C(C2=C(OCCCCCCCC)C(OCCCCCCCC)=C(C3=CC=C(C4=CC5=C(C6=CC=C(OCC(CCCC)CC)C(F)=C6)C7=C(C=C(C)O7)C(C8=CC(F)=C(OCC(CC)CCCC)C=C8)=C5S4)S3)C9=NSN=C92)S1 | TBFPF-BT | 5.28 | 3.6 | 0.8 | 12.12 | 0.71 | 6.8 | 1.68 | 53.4 | 38.5 | 1.38 | 1201 | S491 |  | He, D.; Qiu, L.; Zhang, Z.; Li, Y.; Pan, C.; Zou, Y. Two New Fluorinated Copolymers Based on Thieno[2,3-f]Benzofuran for Efficient Polymer Solar Cells. RSC Adv. 2016, 6, 62923–62933.
1779 | CC1=CC=C(C2=C(OCCCCCCCC)C(OCCCCCCCC)=C(C3=CC=C(C4=CC5=C(C6=CC=C(OCC(CCCC)CC)C(F)=C6)C7=C(C=C(C)S7)C(C8=CC(F)=C(OCC(CC)CCCC)C=C8)=C5O4)S3)C9=NON=C92)S1 | TBFPF-BO | 5.38 | 3.69 | 0.89 | 10.35 | 0.65 | 5.98 | 1.69 | 51.6 | 32.3 | 1.59 | 1185 | S491 |  | He, D.; Qiu, L.; Zhang, Z.; Li, Y.; Pan, C.; Zou, Y. Two New Fluorinated Copolymers Based on Thieno[2,3-f]Benzofuran for Efficient Polymer Solar Cells. RSC Adv. 2016, 6, 62923–62933.
1780 | CC1=C2C(C(N1CC(CCCCCCCCCC)CCCCCCCC)=O)=C(C3=CC=C(C4=CC=C(C5=C(CCCCCC)C=C(C6=C(C(N(CCCCCCCC)C7=O)=O)C7=C(C8=CC(CCCCCC)=C(C9=CC=C(C%10=CC=C(C)S%10)S9)S8)S6)S5)S4)S3)N(CC(CCCCCCCC)CCCCCCCCCC)C2=O | P1 | 5.12 | 3.56 | 0.58 | 12.98 | 0.583 | 4.36 | 1.23 | 21.7 | 12.5 | 1.74 | 1648 | S492 |  | Lu, M.; Wang, W.; Lv, W.; Yan, S.; Zhang, T.; Zhen, H. Simple Synthesis of Novel Terthiophene-Based D–A1–D–A2 Polymers for Polymer Solar Cells. RSC Adv. 2016, 6, 86276–86284.
1781 | CC1=C2C(C(N1CC(CCCCCCCCCC)CCCCCCCC)=O)=C(C3=CC=C(C4=CC=C(C5=C(CCCCCC)C=C(C6=CC=C(C7=CC(CCCCCC)=C(C8=CC=C(C9=CC=C(C)S9)S8)S7)C%10=NSN=C%106)S5)S4)S3)N(CC(CCCCCCCC)CCCCCCCCCC)C2=O | P2 | 5.14 | 3.58 | 0.61 | 9.33 | 0.645 | 3.66 | 1.28 | 30.4 | 18 | 1.69 | 1519 | S492 |  | Lu, M.; Wang, W.; Lv, W.; Yan, S.; Zhang, T.; Zhen, H. Simple Synthesis of Novel Terthiophene-Based D–A1–D–A2 Polymers for Polymer Solar Cells. RSC Adv. 2016, 6, 86276–86284.
1782 | CC1=C2C(C(N1CC(CCCCCCCCCC)CCCCCCCC)=O)=C(C3=CC=C(C4=CC=C(C5=C(CCCCCC)C=C(C6=C(F)C(F)=C(C7=CC(CCCCCC)=C(C8=CC=C(C9=CC=C(C)S9)S8)S7)C%10=NSN=C%106)S5)S4)S3)N(CC(CCCCCCCC)CCCCCCCCCC)C2=O | P3 | 5.22 | 3.75 | 0.62 | 1.6 | 0.451 | 0.45 | 1.21 | 35 | 24.3 | 1.44 | 1555 | S492 |  | Lu, M.; Wang, W.; Lv, W.; Yan, S.; Zhang, T.; Zhen, H. Simple Synthesis of Novel Terthiophene-Based D–A1–D–A2 Polymers for Polymer Solar Cells. RSC Adv. 2016, 6, 86276–86284.
1783 | CC1=C2C(C(N1CC(CCCCCCCCCC)CCCCCCCC)=O)=C(C3=CC=C(C4=C(CCCCCC)C=C(C5=C(C(N(CCCCCCCC)C6=O)=O)C6=C(C7=CC(CCCCCC)=C(C8=CC=C(C)S8)S7)S5)S4)S3)N(CC(CCCCCCCC)CCCCCCCCCC)C2=O | P4 | 5.24 | 3.64 | 0.72 | 5.93 | 0.653 | 2.79 | 1.22 | 62.7 | 40.5 | 1.55 | 1484 | S492 |  | Lu, M.; Wang, W.; Lv, W.; Yan, S.; Zhang, T.; Zhen, H. Simple Synthesis of Novel Terthiophene-Based D–A1–D–A2 Polymers for Polymer Solar Cells. RSC Adv. 2016, 6, 86276–86284.
1784 | CC1=CC2=C(C(C3=CC=C(SCC(CCCCCC)CCCCCCCC)C=C3)=C(C=C(C4=C(F)C(F)=C(C)C5=NSN=C54)S6)C6=C2C7=CC=C(SCC(CCCCCC)CCCCCCCC)C=C7)S1 | PSB-DFBT | 5.39 | 3.54 | 0.76 | 6.39 | 0.39 | 1.88 | 2.08 | 58.3 | 30.2 | 1.93 | 1053 | S493 |  | Liu, H.; Zhang, Z.; Zeng, Z.; Zhao, B.; Tan, S. Design and Synthesis of the Polymers Based on Alkylthiophenyl Side Chains and Variant Acceptor Moieties for Polymer Solar Cells. RSC Adv. 2016, 6, 95306–95313.
1785 | CC1=CC2=C(C(C3=CC=C(SCC(CCCCCC)CCCCCCCC)C=C3)=C(C=C(C4=C(CCCCCC)C=C(C5=C(F)C(F)=C(C6=CC(CCCCCC)=C(C)S6)C7=NSN=C75)S4)S8)C8=C2C9=CC=C(SCC(CCCCCC)CCCCCCCC)C=C9)S1 | PSB-DTDFBT | 5.3 | 3.55 | 0.58 | 2.97 | 0.28 | 0.48 | 2.16 | 83.6 | 40.2 | 2.08 | 1385 | S493 |  | Liu, H.; Zhang, Z.; Zeng, Z.; Zhao, B.; Tan, S. Design and Synthesis of the Polymers Based on Alkylthiophenyl Side Chains and Variant Acceptor Moieties for Polymer Solar Cells. RSC Adv. 2016, 6, 95306–95313.
1786 | CC1=CC2=C(C(C3=CC=C(SCC(CCCCCC)CCCCCCCC)C=C3)=C(C=C(C4=C5C(C(F)=C(C(OCC(CC)CCCC)=O)S5)=C(C)S4)S6)C6=C2C7=CC=C(SCC(CCCCCC)CCCCCCCC)C=C7)S1 | PSB-FTT | 5.21 | 3.41 | 0.82 | 9.5 | 0.57 | 4.45 | 1.97 | 247.8 | 99.9 | 2.48 | 1195 | S493 |  | Liu, H.; Zhang, Z.; Zeng, Z.; Zhao, B.; Tan, S. Design and Synthesis of the Polymers Based on Alkylthiophenyl Side Chains and Variant Acceptor Moieties for Polymer Solar Cells. RSC Adv. 2016, 6, 95306–95313.
1787 | CC1=CC2=C(C(C3=CC=C(CC(CC)CCCC)S3)=C(C=C(C4=C5C(C(N(CCCCCCCCCCCC)C5=O)=O)=C(C6=CC=C(C7=C(CCCCCCCC)C(CCCCCCCC)=C(C8=CC=C(C9=C%10C(C(N(CCCCCCCCCCCC)C%10=O)=O)=C(C)S9)S8)S7)S6)S4)S%11)C%11=C2C%12=CC=C(CC(CC)CCCC)S%12)S1 | LGC-D013 | 5.56 | 3.72 | 0.87 | 11.29 | 0.731 | 7.22 | 1.84 | 61.4 | 49.1 | 1.25 | 1715 | S494 |  | Bang, S.-M.; Kang, S.; Lee, Y.-S.; Lim, B.; Heo, H.; Lee, J.; Lee, Y.; Na, S.-I. A Novel Random Terpolymer for High-Efficiency Bulk-Heterojunction Polymer Solar Cells. RSC Adv. 2017, 7, 1975–1980.
1788 | CC1=C(F)C(F)=C(C2=CC=C(C)S2)C3=C1N=C(C4=CC=CC(OCCCCCCCC)=C4)C(C5=CC(OCCCCCCCC)=CC=C5)=N3 | TQF2-1 | 6.18 | 3.7 | 0.93 | 8.5 | 0.58 | 4.6 | 1.8 | 64.4 | 26.9 | 2.4 | 684 | S495 |  | Genene, Z.; Wang, J.; Xu, X.; Yang, R.; Mammo, W.; Wang, E. A Comparative Study of the Photovoltaic Performances of Terpolymers and Ternary Systems. RSC Adv. 2017, 7, 17959–17967.
1789 | CC1=CC2=C(/C(C(N2CC(CCCCCC)CCCCCCCC)=O)=C3C(N(CC(CCCCCC)CCCCCCCC)C4=CC(C5=CC=C(C)S5)=CC=C4\3)=O)C=C1 | PTI-1 | 5.78 | 3.95 | 0.88 | 6.8 | 0.62 | 3.7 | 1.6 | 127 | 44 | 2.9 | 821 | S495 |  | Genene, Z.; Wang, J.; Xu, X.; Yang, R.; Mammo, W.; Wang, E. A Comparative Study of the Photovoltaic Performances of Terpolymers and Ternary Systems. RSC Adv. 2017, 7, 17959–17967.
1790 | CC1=CC=C(C2=C(F)C(F)=C(C3=CC=C(C4=CC=C5C(N(CC(CCCCCCCC)CCCCCC)C(/C5=C6C(C=CC(C)=C7)=C7N(CC(CCCCCC)CCCCCCCC)C\6=O)=O)=C4)S3)C8=C2N=C(C9=CC=CC(OCCCCCCCC)=C9)C(C%10=CC(OCCCCCCCC)=CC=C%10)=N8)S1 | PR11 | 5.88 | 3.98 | 0.92 | 7.6 | 0.57 | 4 | 1.58 | 90.7 | 34.9 | 2.6 | 1475 | S495 |  | Genene, Z.; Wang, J.; Xu, X.; Yang, R.; Mammo, W.; Wang, E. A Comparative Study of the Photovoltaic Performances of Terpolymers and Ternary Systems. RSC Adv. 2017, 7, 17959–17967.
1791 | CC1=CC2=C(C(C(C3=CC=C(OCC(CC)CCCC)C=C3)(C4=CC=C(OCC(CCCC)CC)C=C4)C5=C6C=C7C(C(SC8=C9SC(C%10=CC=C(C%11=CC=C(C%12=CC=C(C)S%12)C%13=NON=C%11%13)S%10)=C8)=C9C7(C%14=CC=C(OCC(CCCC)CC)C=C%14)C%15=CC=C(OCC(CC)CCCC)C=C%15)=C5)=C6S2)S1 | PIDTT-DTBO | 5.36 | 3.69 | 0.88 | 10.5 | 0.497 | 4.6 | 1.69 | 73.7 | 33.5 | 2.2 | 1505 | S496 |  | Cai, P.; Xu, X.; Sun, J.; Chen, J.; Cao, Y. Effects of Including Electron-Withdrawing Atoms on the Physical and Photovoltaic Properties of indacenodithieno[3,2-b]thiopheneBased Donor–acceptor Polymers: Towards an Acceptor Design for Efficient Polymer Solar Cells. RSC Adv. 2017, 7, 20440–20450.
1792 | CC1=CC2=C(C(C(C3=CC=C(OCC(CC)CCCC)C=C3)(C4=CC=C(OCC(CCCC)CC)C=C4)C5=C6C=C7C(C(SC8=C9SC(C%10=CC=C(C%11=CC=C(C%12=CC=C(C)S%12)C%13=NSN=C%11%13)S%10)=C8)=C9C7(C%14=CC=C(OCC(CCCC)CC)C=C%14)C%15=CC=C(OCC(CC)CCCC)C=C%15)=C5)=C6S2)S1 | PIDTT-DTBT | 5.31 | 3.67 | 0.86 | 10.2 | 0.56 | 4.91 | 1.72 | 72.7 | 30.3 | 2.4 | 1521 | S496 |  | Cai, P.; Xu, X.; Sun, J.; Chen, J.; Cao, Y. Effects of Including Electron-Withdrawing Atoms on the Physical and Photovoltaic Properties of indacenodithieno[3,2-b]thiopheneBased Donor–acceptor Polymers: Towards an Acceptor Design for Efficient Polymer Solar Cells. RSC Adv. 2017, 7, 20440–20450.
1793 | CC1=CC2=C(C(C3=CC=C(SCC(CCCC)CC)S3)=C(C=C(C4=C(F)C(F)=C(C)C5=NSN=C54)S6)C6=C2C7=CC=C(SCC(CCCC)CC)S7)S1 | PBDTS-FBT | 5.49 | 3.46 | 0.8 | 6.65 | 0.303 | 1.42 | 1.73 | 9.3 | 8.9 | 1.05 | 840 | S498 |  | Zhang, X.; Chen, L.; Wang, G.; Zhang, Z. G.; Li, Y.; Shen, P. Synthesis and Photovoltaic Properties of Alkylthiothienyl-Substituted benzo[1,2-b:4,5-b′]dithiophene D-A Copolymers with Different Accepting Units. Synth. Met. 2016, 211, 121–131.
1794 | CC1=CC2=C(C(C3=CC=C(SCC(CCCC)CC)S3)=C(C=C(C4=C(CCCCCC)C=C(C5=C(F)C(F)=C(C6=CC(CCCCCC)=C(C)S6)C7=NSN=C75)S4)S8)C8=C2C9=CC=C(SCC(CCCC)CC)S9)S1 | PBDTS-DTFBT | 5.47 | 3.54 | 0.83 | 8.27 | 0.464 | 3.19 | 1.69 | 34.5 | 25.2 | 1.37 | 1172 | S498 |  | Zhang, X.; Chen, L.; Wang, G.; Zhang, Z. G.; Li, Y.; Shen, P. Synthesis and Photovoltaic Properties of Alkylthiothienyl-Substituted benzo[1,2-b:4,5-b′]dithiophene D-A Copolymers with Different Accepting Units. Synth. Met. 2016, 211, 121–131.
1795 | CC1=CC2=C(C(C3=CC=C(SCC(CCCC)CC)S3)=C(C=C(C4=C5C(C(N(CC(CC)CCCC)C5=O)=O)=C(C)S4)S6)C6=C2C7=CC=C(SCC(CCCC)CC)S7)S1 | PBDT-TPD | 5.51 | 3.34 | 0.93 | 5.23 | 0.416 | 2.14 | 1.88 | 10.3 | 4.6 | 2.23 | 933 | S498 |  | Zhang, X.; Chen, L.; Wang, G.; Zhang, Z. G.; Li, Y.; Shen, P. Synthesis and Photovoltaic Properties of Alkylthiothienyl-Substituted benzo[1,2-b:4,5-b′]dithiophene D-A Copolymers with Different Accepting Units. Synth. Met. 2016, 211, 121–131.
1796 | CC1=CC2=C(C(C3=CC=C(SCC(CCCC)CC)S3)=C(C=C(C4=CC=C(C5=C6C(C(N5CC(CC)CCCC)=O)=C(C7=CC=C(C)S7)N(CC(CCCC)CC)C6=O)S4)S8)C8=C2C9=CC=C(SCC(CCCC)CC)S9)S1 | PBDTS-DPP | 5.3 | 3.45 | 0.78 | 7.79 | 0.396 | 2.41 | 1.45 | 10.9 | 6.7 | 1.62 | 1192 | S498 |  | Zhang, X.; Chen, L.; Wang, G.; Zhang, Z. G.; Li, Y.; Shen, P. Synthesis and Photovoltaic Properties of Alkylthiothienyl-Substituted benzo[1,2-b:4,5-b′]dithiophene D-A Copolymers with Different Accepting Units. Synth. Met. 2016, 211, 121–131.
1797 | CC1=CC(CCCCCCCCCCCC)=C(C2=CC(SC3=C4SC(C5=C(CCCCCCCCCCCC)C=C(C6=CC=C(C(N(CC(CCCC)CC)C7=O)=C8C7=C(C9=CC=C(C)S9)N(CC(CC)CCCC)C8=O)S6)S5)=C3)=C4S2)S1 | PDTTDPP-EH | 5.11 | 3.69 | 0.54 | 8 | 0.51 | 2.22 | 1.42 | 46.8 | 13 | 3.6 | 1247 | S499 |  | Choi, S.; Park, G. E.; Shin, J.; Um, H. A.; Cho, M. J.; Choi, D. H. DithienothiopheneDiketopyrrolopyrrole-Containing Copolymers with Alkyl Side-Chain and Their Application to Polymer Solar Cells. Synth. Met. 2016, 212, 167–173.
1798 | CC1=CC(CCCCCCCCCCCC)=C(C2=CC(SC3=C4SC(C5=C(CCCCCCCCCCCC)C=C(C6=CC=C(C(N(CC(CCCC)CCCCCC)C7=O)=C8C7=C(C9=CC=C(C)S9)N(CC(CCCCCC)CCCC)C8=O)S6)S5)=C3)=C4S2)S1 | PDTTDPP-BO | 5.16 | 3.77 | 0.55 | 10.01 | 0.54 | 2.93 | 1.39 | 64.6 | 17 | 3.8 | 1359 | S499 |  | Choi, S.; Park, G. E.; Shin, J.; Um, H. A.; Cho, M. J.; Choi, D. H. DithienothiopheneDiketopyrrolopyrrole-Containing Copolymers with Alkyl Side-Chain and Their Application to Polymer Solar Cells. Synth. Met. 2016, 212, 167–173.
1799 | O=C(CCCCCCC)C1=C(F)C2=C(C)SC(C3=CC4=C(OCC(CCCC)CC)C(SC(C)=C5)=C5C(OCC(CCCC)CC)=C4S3)=C2S1 | PBDTTT-CF | 5.22 | 3.45 | 0.76 | 15.2 | 0.669 | 7.73 | 1.65 | 68 | - | - | 756 | S5 |  | Chen, H.-Y.; Hou, J.; Zhang, S.; Liang, Y.; Yang, G.; Yang, Y.; Yu, L.; Wu, Y.; Li, G. Polymer Solar Cells with Enhanced Open-Circuit Voltage and Efficiency. Nat. Photonics2009, 3, 649–653.
1800 | CC(S1)=CC2=C1C(OCC(CCCC)CC)=C(C=C(C3=C4C(C(N(CC(CCCC)CC)C4=O)=O)=C(C)S3)S5)C5=C2OCC(CCCC)CC | PBDTTPD-P1 | 5.48 | 3.73 | 0.87 | 8.1 | 0.56 | 4 | 1.75 | 105 | 42 | 2.5 | 737 | S50 |  | Piliego, C.; Holcombe, T. W.; Douglas, J. D.; Woo, C. H.; Beaujuge, P. M.; Fréchet, J. M. J. Synthetic Control of Structural Order in N-Alkylthieno[3,4-c]Pyrrole-4,6-DioneBased Polymers for Efficient Solar Cells. J. Am. Chem. Soc. 2010, 132, 7595–7597.
1801 | CC(S1)=CC2=C1C(OCC(CCCC)CC)=C(C=C(C3=C4C(C(N(CCC(C)CCCC(C)C)C4=O)=O)=C(C)S3)S5)C5=C2OCC(CCCC)CC | PBDTTPD-P2 | 5.57 | 3.87 | 0.81 | 9.7 | 0.67 | 5.7 | 1.7 | 117 | 39 | 3 | 765 | S50 |  | Piliego, C.; Holcombe, T. W.; Douglas, J. D.; Woo, C. H.; Beaujuge, P. M.; Fréchet, J. M. J. Synthetic Control of Structural Order in N-Alkylthieno[3,4-c]Pyrrole-4,6-DioneBased Polymers for Efficient Solar Cells. J. Am. Chem. Soc. 2010, 132, 7595–7597.
1802 | CC(S1)=CC2=C1C(OCC(CCCC)CC)=C(C=C(C3=C4C(C(N(CCCCCCCC)C4=O)=O)=C(C)S3)S5)C5=C2OCC(CCCC)CC | PBDTTPD-P3 | 5.4 | 3.67 | 0.85 | 11.5 | 0.68 | 6.8 | 1.73 | 94.5 | 35 | 2.7 | 737 | S50 |  | Piliego, C.; Holcombe, T. W.; Douglas, J. D.; Woo, C. H.; Beaujuge, P. M.; Fréchet, J. M. J. Synthetic Control of Structural Order in N-Alkylthieno[3,4-c]Pyrrole-4,6-DioneBased Polymers for Efficient Solar Cells. J. Am. Chem. Soc. 2010, 132, 7595–7597.
1803 | CC1=CC=C(C2=CC3=C(C(SC(C4=CC=C(C)C5=NSN=C54)=C6)=C6N3C(CCCCCCCC)CCCCCCCC)C=C2)S1 | PTTIBT | 5.32 | 3.5 | 0.62 | 3.28 | 0.42 | 0.85 | 1.68 | 24 | 18 | 1.3 | 655 | S500 |  | Jeong, I.; Kim, J.; Kim, J.; Lee, J.; Lee, D. Y.; Kim, I.; Park, S. H.; Suh, H. 6-(2- Thienyl)-4H-thieno[3,2-b]indole Based Conjugated Polymers with Low Bandgaps for Organic Solar Cells. Synth. Met. 2016, 213, 25–33.
1804 | CC1=CC=C(C2=CC3=C(C(SC(C4=CC=C(C)C5=NC(C)(C)N=C54)=C6)=C6N3C(CCCCCCCC)CCCCCCCC)C=C2)S1 | PTTIMBI | 5.29 | 3.61 | 0.69 | 7.1 | 0.53 | 2.6 | 1.54 | 27 | 12 | 2.19 | 665 | S500 |  | Jeong, I.; Kim, J.; Kim, J.; Lee, J.; Lee, D. Y.; Kim, I.; Park, S. H.; Suh, H. 6-(2- Thienyl)-4H-thieno[3,2-b]indole Based Conjugated Polymers with Low Bandgaps for Organic Solar Cells. Synth. Met. 2016, 213, 25–33.
1805 | CC1=CC(N(CCCCCCCC)C2=C3C=CC(C4=CC=C(C5=C(OCCCCCCCC)C(OCCCCCCCC)=C(C6=CC=C(C)S6)C7=C5N=C(C8=CC=CC(OCCCCCCCC)=C8)C(C9=CC(OCCCCCCCC)=CC=C9)=N7)S4)=C2)=C3C=C1 | P1 | 5.49 | 3.5 | 0.87 | 3.77 | 0.46 | 1.51 | 1.99 | 25.1 | 13.7 | 1.83 | 1264 | S502 |  | Lu, Z.; Zhang, J.; Li, C.; Feng, F.; Bo, Z. The Effect of Meta-Substituted or ParaSubstituted Phenyl as Side Chains on the Performance of Polymer Solar Cells. Synth. Met. 2016, 220, 402–409.
1806 | CC1=CC(N(CCCCCCCC)C2=C3C=CC(C4=CC=C(C5=C(OCCCCCCCC)C(OCCCCCCCC)=C(C6=CC=C(C)S6)C7=C5N=C(C8=CC=C(OCCCCCCCC)C=C8)C(C9=CC=C(OCCCCCCCC)C=C9)=N7)S4)=C2)=C3C=C1 | P2 | 5.41 | 3.39 | 0.86 | 7.48 | 0.52 | 3.33 | 2.02 | 21.4 | 12.6 | 1.69 | 1264 | S502 |  | Lu, Z.; Zhang, J.; Li, C.; Feng, F.; Bo, Z. The Effect of Meta-Substituted or ParaSubstituted Phenyl as Side Chains on the Performance of Polymer Solar Cells. Synth. Met. 2016, 220, 402–409.
1807 | CC1=CC2=C(C(OCCCCCCCC)=C(C=C(C3=C4C(C=C(/C=C(C(OCC(CCCCCCCC)CCCCCCCCCC)=O)/C#N)S4)=C(C)S3)S5)C5=C2OCCCCCCCC)S1 | BDT8TT | 5.76 | 3.51 | 0.77 | 4.5 | 0.473 | 1.63 | 1.33 | 49.4 | 26 | 1.9 | 988 | S503 |  | Kim, Y. J.; Ahn, E. S.; Hwang, M. C.; Park, C. E.; Kim, Y. H. A BenzodithiopheneThienothiophene Derivative with Cyano Acrylate Side Chain: A Novel Donor Polymer with Deep HOMO Level for P-N Heterojunction Solar Cells. Thin Solid Films 2016, 603, 165–172.
1808 | CC(S1)=CC2=C1C(C3=CC=C(CC(CCCC)CC)S3)=C(C=C(C4=C5C(C(N(CCCCCCCC)C5=O)=O)=C(C)S4)S6)C6=C2C7=CC=C(CC(CC)CCCC)S7 | PBDT-T8-TPD | 5.61 | 3.76 | 1 | 9.79 | 0.63 | 6.17 | 1.85 | 79.8 | 37.2 | 2.14 | 869 | S51 |  | Yuan, J.; Zhai, Z.; Dong, H.; Li, J.; Jiang, Z.; Li, Y.; Ma, W. Efficient Polymer Solar Cells with a High Open Circuit Voltage of 1 Volt. Adv. Funct. Mater. 2013, 23, 885–892.
1809 | CC(S1)=CC2=C1C(C3=CC=C(CCCCCCCCCC)S3)=C(C=C(C4=C5C(C(N(CCCCCCCC)C5=O)=O)=C(C)S4)S6)C6=C2C7=CC=C(CCCCCCCCCC)S7 | PBDT-T10-TPD | 5.47 | 3.67 | 0.92 | 8.92 | 0.55 | 4.51 | 1.8 | 66.5 | 36.8 | 1.81 | 925 | S51 |  | Yuan, J.; Zhai, Z.; Dong, H.; Li, J.; Jiang, Z.; Li, Y.; Ma, W. Efficient Polymer Solar Cells with a High Open Circuit Voltage of 1 Volt. Adv. Funct. Mater. 2013, 23, 885–892.
1810 | CC(S1)=CC2=C1C(C3=CC=C(CCCCCCCCCCCC)S3)=C(C=C(C4=C5C(C(N(CCCCCCCC)C5=O)=O)=C(C)S4)S6)C6=C2C7=CC=C(CCCCCCCCCCCC)S7 | PBDT-T12-TPD | 5.56 | 3.74 | 0.95 | 8.94 | 0.532 | 4.5 | 1.82 | 78.5 | 49.9 | 1.57 | 981 | S51 |  | Yuan, J.; Zhai, Z.; Dong, H.; Li, J.; Jiang, Z.; Li, Y.; Ma, W. Efficient Polymer Solar Cells with a High Open Circuit Voltage of 1 Volt. Adv. Funct. Mater. 2013, 23, 885–892.
1811 | CC(S1)=CC2=C1C(C3=CC=C(CC(CCCCCC)CCCCCCCC)S3)=C(C=C(C4=CC=C(C5=CC=C(C6=CC=C(C)S6)C7=NSN=C75)S4)S8)C8=C2C9=CC=C(CC(CCCCCC)CCCCCCCC)S9 | PBDTDTBT-p | 5.09 | 3.45 | 0.67 | 9.63 | 0.54 | 3.48 | 1.64 | 53.2 | 28 | 1.9 | 1128 | S52 |  | Yao, H.; Ye, L.; Fan, B.; Huo, L.; Hou, J. Influence of the Alkyl Substitution Position on Photovoltaic Properties of 2D-BDT-Based Conjugated Polymers. Sci. China Mater.2015, 58, 213–222.
1812 | CC(S1)=CC2=C1C(C3=CC(CCCCCCCC)=C(CCCCCCCC)S3)=C(C=C(C4=CC=C(C5=CC=C(C6=CC=C(C)S6)C7=NSN=C75)S4)S8)C8=C2C9=CC(CCCCCCCC)=C(CCCCCCCC)S9 | PBDTDTBT-o | 5.11 | 3.43 | 0.75 | 11.82 | 0.65 | 5.76 | 1.68 | 42.5 | 25 | 1.7 | 1128 | S52 |  | Yao, H.; Ye, L.; Fan, B.; Huo, L.; Hou, J. Influence of the Alkyl Substitution Position on Photovoltaic Properties of 2D-BDT-Based Conjugated Polymers. Sci. China Mater.2015, 58, 213–222.
1813 | CC(S1)=CC2=C1C(C3=C(CCCCCCCC)C=C(CCCCCCCC)S3)=C(C=C(C4=CC=C(C5=CC=C(C6=CC=C(C)S6)C7=NSN=C75)S4)S8)C8=C2C9=C(CCCCCCCC)C=C(CCCCCCCC)S9 | PBDTDTBT-m | 5.31 | 3.56 | 0.9 | 10.81 | 0.53 | 5.16 | 1.75 | 32.4 | 18 | 1.8 | 1128 | S52 |  | Yao, H.; Ye, L.; Fan, B.; Huo, L.; Hou, J. Influence of the Alkyl Substitution Position on Photovoltaic Properties of 2D-BDT-Based Conjugated Polymers. Sci. China Mater.2015, 58, 213–222.
1814 | CC(S1)=CC2=C1C(OCCCCCCCC)=C(C=C(C3=C4C(C=C(C(OCC(CCCC)CC)=O)S4)=C(C)S3)S5)C5=C2OCCCCCCCC | PTBF0 | 4.94 | 3.22 | 0.58 | 14.1 | 0.624 | 5.1 | 1.59 | 23.2 | 16.8 | 1.38 | 768 | S53 |  | Son, H. J.; Wang, W.; Xu, T.; Liang, Y.; Wu, Y.; Li, G.; Yu, L. Synthesis of Fluorinated Polythienothiophene-co-Benzodithiophenes and Effect of Fluorination on the Photovoltaic Properties. J. Am. Chem. Soc. 2011, 133, 1885–1894.
1815 | CC(S1)=CC2=C1C(OCC(CC)CCCC)=C(C=C(C3=C4C(C(F)=C(C(OCC(CCCC)CC)=O)S4)=C(C)S3)S5)C5=C2OCC(CC)CCCC | PTBF1 | 5.15 | 3.31 | 0.74 | 14 | 0.603 | 6.2 | 1.68 | 97.5 | 46.4 | 2.1 | 786 | S53 |  | Son, H. J.; Wang, W.; Xu, T.; Liang, Y.; Wu, Y.; Li, G.; Yu, L. Synthesis of Fluorinated Polythienothiophene-co-Benzodithiophenes and Effect of Fluorination on the Photovoltaic Properties. J. Am. Chem. Soc. 2011, 133, 1885–1894.
1816 | CC(S1)=C(F)C2=C1C(OCC(CC)CCCC)=C(C(F)=C(C3=C4C(C(F)=C(C(OCC(CCCC)CC)=O)S4)=C(C)S3)S5)C5=C2OCC(CC)CCCC | PTBF3 | 5.48 | 3.59 | 0.75 | 9.1 | 0.394 | 2.7 | 1.73 | 78.4 | 30 | 2.61 | 822 | S53 |  | Son, H. J.; Wang, W.; Xu, T.; Liang, Y.; Wu, Y.; Li, G.; Yu, L. Synthesis of Fluorinated Polythienothiophene-co-Benzodithiophenes and Effect of Fluorination on the Photovoltaic Properties. J. Am. Chem. Soc. 2011, 133, 1885–1894.
1817 | CC(S1)=CC2=C1C(C3=CC=C(CC(CCCC)CC)S3)=C(C=C(C4=CC=C(C5=C6C(C=C(C(OCC(CCCCCCCC)CCCCCCCC)=O)S6)=C(C7=CC=C(C)S7)S5)S4)S8)C8=C2C9=CC=C(CC(CCCC)CC)S9 | PBT-0F | 4.9 | 3.29 | 0.56 | 12.2 | 0.667 | 4.5 | 1.61 | 61 | 18.3 | 3.33 | 1204 | S54 |  | Zhang, M.; Guo, X.; Zhang, S.; Hou, J. Synergistic Effect of Fluorination on Molecular Energy Level Modulation in Highly Efficient Photovoltaic Polymers. Adv. Mater. 2014, 26, 1118–1123.
1818 | CC(S1)=CC2=C1C(C3=CC=C(CC(CCCC)CC)S3)=C(C=C(C4=CC=C(C5=C6C(C(F)=C(C(OCC(CCCCCC)CCCCCCCC)=O)S6)=C(C7=CC=C(C)S7)S5)S4)S8)C8=C2C9=CC=C(CC(CCCC)CC)S9 | PBT-1F | 4.95 | 3.29 | 0.6 | 14.3 | 0.657 | 5.6 | 1.65 | 129 | 44.1 | 2.92 | 1194 | S54 |  | Zhang, M.; Guo, X.; Zhang, S.; Hou, J. Synergistic Effect of Fluorination on Molecular Energy Level Modulation in Highly Efficient Photovoltaic Polymers. Adv. Mater. 2014, 26, 1118–1123.
1819 | CC(S1)=CC2=C1C(C3=CC(F)=C(CC(CCCC)CC)S3)=C(C=C(C4=CC=C(C5=C6C(C=C(C(OCC(CCCCCCCC)CCCCCC)=O)S6)=C(C7=CC=C(C)S7)S5)S4)S8)C8=C2C9=CC(F)=C(CC(CCCC)CC)S9 | PBT-2F | 5.15 | 3.29 | 0.74 | 14.4 | 0.677 | 7.2 | 1.64 | 31.8 | 12.9 | 2.46 | 1212 | S54 |  | Zhang, M.; Guo, X.; Zhang, S.; Hou, J. Synergistic Effect of Fluorination on Molecular Energy Level Modulation in Highly Efficient Photovoltaic Polymers. Adv. Mater. 2014, 26, 1118–1123.
1820 | CC(S1)=CC2=C1C(C3=CC(F)=C(CC(CCCC)CC)S3)=C(C=C(C4=CC=C(C5=C6C(C(F)=C(C(OCC(CCCCCCCC)CCCCCC)=O)S6)=C(C7=CC=C(C)S7)S5)S4)S8)C8=C2C9=CC(F)=C(CC(CCCC)CC)S9 | PBT-3F | 5.2 | 3.29 | 0.78 | 15.2 | 0.724 | 8.6 | 1.64 | 76.4 | 41 | 1.86 | 1230 | S54 |  | Zhang, M.; Guo, X.; Zhang, S.; Hou, J. Synergistic Effect of Fluorination on Molecular Energy Level Modulation in Highly Efficient Photovoltaic Polymers. Adv. Mater. 2014, 26, 1118–1123.
1821 | CC(S1)=CC2=C1C(CCC(CCCCCC)CCCC)=C(C=C(C3=CC=C(C4=CC=C(C5=CC=C(C)S5)C6=NN(CC(CCCCCC)CCCC)N=C64)S3)S7)C7=C2CCC(CCCC)CCCCCC | PBnDT-HTAZ | 5.29 | 2.87 | 0.7 | 11.14 | 0.552 | 4.36 | 1.98 | 122.3 | 47.6 | 2.57 | 1032 | S55 |  | Price, S. C.; Stuart, A. C.; Yang, L.; Zhou, H.; You, W. Fluorine Substituted Conjugated Polymer of Medium Band Gap Yields 7% Efficiency in Polymer-Fullerene Solar Cells. J. Am. Chem. Soc. 2011, 133, 4625–4631.
1822 | CC(S1)=CC2=C1C(CCC(CCCCCC)CCCC)=C(C=C(C3=CC=C(C4=C(F)C(F)=C(C5=CC=C(C)S5)C6=NN(CC(CCCCCC)CCCC)N=C64)S3)S7)C7=C2CCC(CCCC)CCCCCC | PBnDT-FTAZ | 5.36 | 3.05 | 0.79 | 11.83 | 0.729 | 7.1 | 2 | 99.6 | 42.2 | 2.36 | 1068 | S55 |  | Price, S. C.; Stuart, A. C.; Yang, L.; Zhou, H.; You, W. Fluorine Substituted Conjugated Polymer of Medium Band Gap Yields 7% Efficiency in Polymer-Fullerene Solar Cells. J. Am. Chem. Soc. 2011, 133, 4625–4631.
1823 | CC(O1)=CC2=C1C(OCC(CCCC)CC)=C(C=C(C3=C(CC(CC)CCCC)C=C(C4=CC=C(C5=CC(CC(CCCC)CC)=C(C)S5)C6=NSN=C64)S3)O7)C7=C2OCC(CCCC)CC | PBDFDTBT | 5.1 | 3.5 | 0.78 | 11.77 | 0.546 | 5.01 | 1.6 | 10.1 | 6.3 | 1.6 | 965 | S56 |  | Huo, L.; Huang, Y.; Fan, B.; Guo, X.; Jing, Y.; Zhang, M.; Li, Y.; Hou, J. Synthesis of a 4,8-Dialkoxy-benzo[1,2-b:4,5-b′]difuran Unit and Its Application in Photovoltaic Polymer. Chem. Commun. 2012, 48, 3318–3320.
1824 | CC(O1)=CC2=C1C(OCC(CCCC)CC)=C(C=C(C3=CC=C(C4=C(OCCCCCCCC)C(OCCCCCCCC)=C(C5=CC=C(C)S5)C6=NSN=C64)S3)O7)C7=C2OCC(CCCC)CC | PBDFDODTBT | 5.11 | 3.38 | 0.69 | 9.87 | 0.653 | 4.45 | 1.73 | 14 | 7 | 2 | 997 | S57 |  | Liu, B.; Chen, X.; Zou, Y.; Xiao, L.; Xu, X.; He, Y.; Li, L.; Li, Y. Benzo[1,2-b:4,5-B’]difuran-Based Donor-Acceptor Copolymers for Polymer Solar Cells. Macromolecules2012, 45, 6898–6905.
1825 | CC(O1)=CC2=C1C(OCC(CCCC)CC)=C(C=C(C3=CC=C(C4=CC=C(C5=CC=C(C)S5)C6=NN(CCCCCCCC)N=C64)S3)O7)C7=C2OCC(CCCC)CC | PBDFDTBTz | 4.99 | 3.06 | 0.44 | 4.92 | 0.575 | 1.24 | 1.93 | 18.2 | 9.6 | 1.9 | 835 | S57 |  | Liu, B.; Chen, X.; Zou, Y.; Xiao, L.; Xu, X.; He, Y.; Li, L.; Li, Y. Benzo[1,2-b:4,5-B’]difuran-Based Donor-Acceptor Copolymers for Polymer Solar Cells. Macromolecules2012, 45, 6898–6905.
1826 | CC(O1)=CC2=C1C(OCC(CCCC)CC)=C(C=C(C3=CC=C(C4=C(OCCCCCCCC)C(OCCCCCCCC)=C(C5=CC=C(C)S5)C6=NON=C64)S3)O7)C7=C2OCC(CCCC)CC | PBDFDTBO | 5.19 | 3.49 | 0.82 | 5.04 | 0.7 | 2.88 | 1.7 | 32.4 | 27 | 1.2 | 981 | S57 |  | Liu, B.; Chen, X.; Zou, Y.; Xiao, L.; Xu, X.; He, Y.; Li, L.; Li, Y. Benzo[1,2-b:4,5-B’]difuran-Based Donor-Acceptor Copolymers for Polymer Solar Cells. Macromolecules2012, 45, 6898–6905.
1827 | CC(S1)=CC2=C1C(C3=CC=C(CCCCCC)S3)=C(C=C(C4=C(CC(CC)CCCC)C=C(C5=CC=C(C6=CC(CC(CCCC)CC)=C(C)S6)C7=NSN=C75)S4)S8)C8=C2C9=CC=C(CCCCCC)S9 | PBDTT-BT | 5.26 | 3.59 | 0.88 | 5.83 | 0.36 | 1.85 | 1.67 | 32.6 | 6.8 | 4.8 | 1072 | S58 |  | Zhang, Y.; Gao, L.; He, C.; Sun, Q.; Li, Y. Synthesis and Photovoltaic Properties of Two-Dimension-Conjugated D–A Copolymers Based on Benzodithiophene or Benzodifuran Units. Polym. Chem. 2013, 4, 1474–1481.
1828 | CC(S1)=CC2=C1C(C3=CC=C(CCCCCC)O3)=C(C=C(C4=C(CC(CC)CCCC)C=C(C5=CC=C(C6=CC(CC(CCCC)CC)=C(C)S6)C7=NSN=C75)S4)S8)C8=C2C9=CC=C(CCCCCC)O9 | PBDTF-BT | 5.24 | 3.54 | 0.85 | 8.41 | 0.403 | 2.88 | 1.7 | 22.8 | 7.6 | 3 | 1040 | S58 |  | Zhang, Y.; Gao, L.; He, C.; Sun, Q.; Li, Y. Synthesis and Photovoltaic Properties of Two-Dimension-Conjugated D–A Copolymers Based on Benzodithiophene or Benzodifuran Units. Polym. Chem. 2013, 4, 1474–1481.
1829 | CC(O1)=CC2=C1C(C3=CC=C(CCCCCC)S3)=C(C=C(C4=C(CC(CC)CCCC)C=C(C5=CC=C(C6=CC(CC(CCCC)CC)=C(C)S6)C7=NSN=C75)S4)O8)C8=C2C9=CC=C(CCCCCC)S9 | PBDFT-BT | 5.08 | 3.4 | 0.73 | 9.94 | 0.609 | 4.42 | 1.68 | 11.6 | 4 | 2.9 | 1040 | S58 |  | Zhang, Y.; Gao, L.; He, C.; Sun, Q.; Li, Y. Synthesis and Photovoltaic Properties of Two-Dimension-Conjugated D–A Copolymers Based on Benzodithiophene or Benzodifuran Units. Polym. Chem. 2013, 4, 1474–1481.
1830 | CC(O1)=CC2=C1C(C3=CC=C(CCCCCC)O3)=C(C=C(C4=C(CC(CC)CCCC)C=C(C5=CC=C(C6=CC(CC(CCCC)CC)=C(C)S6)C7=NSN=C75)S4)O8)C8=C2C9=CC=C(CCCCCC)O9 | PBDFF-BT | 5.11 | 3.5 | 0.8 | 5.84 | 0.556 | 2.6 | 1.61 | 13 | 5.2 | 2.5 | 1008 | S58 |  | Zhang, Y.; Gao, L.; He, C.; Sun, Q.; Li, Y. Synthesis and Photovoltaic Properties of Two-Dimension-Conjugated D–A Copolymers Based on Benzodithiophene or Benzodifuran Units. Polym. Chem. 2013, 4, 1474–1481.
1831 | CC(O1)=CC2=C1C(OCC(CCCC)CC)=C(C=C(C3=C(CCCCCCCCCCCC)C=C(C4=CC(F)=C(C5=CC(CCCCCCCCCCCC)=C(C)S5)C6=NSN=C64)S3)O7)C7=C2OCC(CCCC)CC | PBDFFBT | 5.33 | 3.73 | 0.62 | 9.17 | 0.584 | 3.3 | 1.6 | 6.5 | 5.4 | 1.2 | 1095 | S59 |  | Xiao, L.; Liu, B.; Chen, X.; Li, Y.; Tang, W.; Zou, Y. Fluorine Substituted Benzothiazole-Based Low Bandgap Polymers for Photovoltaic Applications. RSC Adv.2013, 3, 11869–11876.
1832 | CC(S1)=CC2=C1C(OCC(CCCC)CC)=C(C=C(C3=C(CCCCCCCCCCCC)C=C(C4=CC(F)=C(C5=CC(CCCCCCCCCCCC)=C(C)S5)C6=NSN=C64)S3)S7)C7=C2OCC(CCCC)CC | PBDTFBT | 5.3 | 3.66 | 0.72 | 9.31 | 0.6 | 4 | 1.64 | 15.2 | 6.1 | 2.5 | 1127 | S59 |  | Xiao, L.; Liu, B.; Chen, X.; Li, Y.; Tang, W.; Zou, Y. Fluorine Substituted Benzothiazole-Based Low Bandgap Polymers for Photovoltaic Applications. RSC Adv.2013, 3, 11869–11876.
1833 | CC(S1)=CC2=C1C(OCC(CCCC)CC)=C(C=C(C3=CC=C(C4=C(OCCCCCCCC)C(OCCCCCCCC)=C(C5=CC=C(C)S5)C6=NON=C64)S3)S7)C7=C2OCC(CCCC)CC | PBDTBO | 5.27 | 3.53 | 0.86 | 10.4 | 0.644 | 5.7 | 1.74 | 254.2 | 62 | 4.1 | 1012 | S60 |  | Jiang, J.-M.; Yang, P.-A.; Chen, H.-C.; Wei, K.-H. Synthesis, Characterization, and Photovoltaic Properties of a Low-Bandgap Copolymer Based on 2,1,3-Benzooxadiazole. Chem. Commun. 2011, 47, 8877–8879.
1834 | CC(S1)=CC2=C1C(OCC(CCCC)CC)=C(C=C(C3=CC=C(C4=CC=C(C5=CC=C(C)S5)C6=NN(CCCCCCCC)N=C64)S3)S7)C7=C2OCC(CCCC)CC | PBDTDTBTz | 5.06 | 3.11 | 0.61 | 4.5 | 0.62 | 1.7 | 1.95 | 18.6 | 9.3 | 2 | 867 | S61 |  | Zhang, Z.; Peng, B.; Liu, B.; Pan, C.; Li, Y.; He, Y.; Zhou, K.; Zou, Y. Copolymers from Benzodithiophene and Benzotriazole: Synthesis and Photovoltaic Applications. Polym. Chem. 2010, 1, 1441–1447.
1835 | CC(O1)=CC2=C1C(C3=CC=C(CC(CCCC)CC)S3)=C(C=C(C4=CC=C(C5=C(OCCCCCCCC)C(OCCCCCCCC)=C(C6=CC=C(C)S6)C7=NON=C75)S4)O8)C8=C2C9=CC=C(CC(CCCC)CC)S9 | PBDTTDTBO | 5.25 | 3.56 | 0.84 | 11.45 | 0.613 | 5.9 | 1.69 | 70.2 | 41.3 | 1.7 | 1113 | S62 |  | Liu, B.; Chen, X.; He, Y.; Li, Y.; Xu, X.; Xiao, L.; Li, L.; Zou, Y. New Alkylthienyl Substituted benzo[1,2-b:4,5-b′]dithiophene-Based Polymers for High Performance Solar Cells. J. Mater. Chem. A 2013, 1, 570–577.
1836 | CC(O1)=CC2=C1C(C3=CC=C(CC(CCCC)CC)S3)=C(C=C(C4=CC=C(C5=C(OCCCCCCCC)C(OCCCCCCCC)=C(C6=CC=C(C)S6)C7=NSN=C75)S4)O8)C8=C2C9=CC=C(CC(CCCC)CC)S9 | PBDTTDTBT | 5.15 | 3.49 | 0.75 | 10.29 | 0.64 | 4.94 | 1.66 | 25.1 | 16.7 | 1.5 | 1129 | S62 |  | Liu, B.; Chen, X.; He, Y.; Li, Y.; Xu, X.; Xiao, L.; Li, L.; Zou, Y. New Alkylthienyl Substituted benzo[1,2-b:4,5-b′]dithiophene-Based Polymers for High Performance Solar Cells. J. Mater. Chem. A 2013, 1, 570–577.
1837 | CC(O1)=CC2=C1C(C3=CC=C(CC(CCCC)CC)S3)=C(C=C(C4=CC=C(C5=CC=C(C6=CC=C(C)S6)C7=NN(CCCCCCCC)N=C75)S4)O8)C8=C2C9=CC=C(CC(CCCC)CC)S9 | PBDTTDTBTz | 4.92 | 3.14 | 0.54 | 9.47 | 0.606 | 3.1 | 1.78 | 10.5 | 3.4 | 3.1 | 967 | S62 |  | Liu, B.; Chen, X.; He, Y.; Li, Y.; Xu, X.; Xiao, L.; Li, L.; Zou, Y. New Alkylthienyl Substituted benzo[1,2-b:4,5-b′]dithiophene-Based Polymers for High Performance Solar Cells. J. Mater. Chem. A 2013, 1, 570–577.
1838 | CC(S1)=CC2=C1C(OCC(CCCCCCCCCC)CCCCCCCC)=C(C=C(C3=CC=C(C4=CC=C(C5=CC=C(C)S5)C6=N[Se]N=C64)S3)S7)C7=C2OCC(CCCCCCCCCC)CCCCCCCC | PBDT?DTBSe | 5.18 | 3.63 | 0.6 | 13.58 | 0.64 | 5.18 | 1.55 | 42.2 | 20.1 | 2.1 | 1157 | S63 |  | Zhou, E.; Cong, J.; Hashimoto, K.; Tajima, K. A Benzoselenadiazole-Based Low Band Gap Polymer: Synthesis and Photovoltaic Application. Macromolecules 2013, 46, 763–768.
1839 | CC(S1)=CC2=C1C(OCC(CCCCCCCCCC)CCCCCCCC)=C(C=C(C3=CC=C(C4=CC=C(C5=CC=C(C)S5)C6=NSN=C64)S3)S7)C7=C2OCC(CCCCCCCCCC)CCCCCCCC | PBDT?DTBT | 5.26 | 3.54 | 0.72 | 11.16 | 0.62 | 5.01 | 1.72 | 46.2 | 22 | 2.1 | 1109 | S63 |  | Zhou, E.; Cong, J.; Hashimoto, K.; Tajima, K. A Benzoselenadiazole-Based Low Band Gap Polymer: Synthesis and Photovoltaic Application. Macromolecules 2013, 46, 763–768.
1840 | CC(S1)=CC2=C1C(C3=CC=C(CC(CCCCCCCCCCCC)CCCCCCCCCC)S3)=C(C=C(C4=CC=C(C5=C(F)C=C(C6=CC=C(C)S6)C7=N[Se]N=C75)S4)S8)C8=C2C9=CC=C(CC(CCCCCCCCCCCC)CCCCCCCCCC)S9 | PBDT-T-FBSe | 5.19 | 3.59 | 0.78 | 11.8 | 0.54 | 5 | 1.6 | 59.1 | 27.6 | 2.14 | 1419 | S64 |  | Li, Y.; Pan, Z.; Miao, L.; Xing, Y.; Li, C.; Chen, Y. Fluoro-Benzoselenadiazole-Based Low Band Gap Polymers for High Efficiency Organic Solar Cells. Polym. Chem. 2014, 5, 330–334.
1841 | CC(S1)=CC2=C1C(C3=CC=C(CC(CCCC)CC)S3)=C(C=C(C4=C(CC(CC)CCCC)C=C(C5=CN=C(C6=CC(CC(CCCC)CC)=C(C)S6)C7=NSN=C75)S4)S8)C8=C2C9=CC=C(CC(CCCC)CC)S9 | PIDT-T-FBSe | 5.41 | 3.85 | 0.75 | 14.07 | 0.459 | 4.84 | 1.56 | 57.1 | 32.6 | 1.75 | 1129 | S65 |  | Yuan, J.; Huang, X.; Dong, H.; Lu, J.; Yang, T.; Li, Y.; Gallagher, A.; Ma, W. Structure, Band Gap and Energy Level Modulations for Obtaining Efficient Materials in Inverted Polymer Solar Cells. Org. Electron. 2013, 14, 635–643.
1842 | CC(S1)=CC2=C1C(C3=CC=C(CCCCCCCCCCCC)S3)=C(C=C(C4=C(CC(CC)CCCC)C=C(C5=CN=C(C6=CC(CC(CCCC)CC)=C(C)S6)C7=NSN=C75)S4)S8)C8=C2C9=CC=C(CCCCCCCCCCCC)S9 | PBPT-12 | 5.44 | 3.91 | 0.75 | 12.56 | 0.542 | 5.11 | 1.53 | 63.9 | 22.2 | 2.88 | 1242 | S65 |  | Yuan, J.; Huang, X.; Dong, H.; Lu, J.; Yang, T.; Li, Y.; Gallagher, A.; Ma, W. Structure, Band Gap and Energy Level Modulations for Obtaining Efficient Materials in Inverted Polymer Solar Cells. Org. Electron. 2013, 14, 635–643.
1843 | CC(S1)=CC2=C1C(C3=C(CCCCCCCC)C=C(CCCCCCCC)S3)=C(C=C(C4=CC=C(C5=CC=C(C6=CC=C(C)S6)C7=NSN=C75)S4)S8)C8=C2C9=C(CCCCCCCC)C=C(CCCCCCCC)S9 | PBDTTBT | 5.31 | 3.56 | 0.92 | 10.7 | 0.575 | 5.66 | 1.75 | 49.3 | 27.4 | 1.8 | 1128 | S66 |  | Huo, L.; Hou, J.; Zhang, S.; Chen, H. Y.; Yang, Y. A Poh benzo[1,2-6:4,5-b′]dithiophene Derivative with Deep HOMO Level and Its Application in HighPerformance Polymer Solar Cells. Angew. Chem. Int. Ed. 2010, 49, 1500–1503.
1844 | CC(S1)=CC2=C1C(C3=CC=C(CC(CC)CCCC)C=C3)=C(C=C(C4=C(CC(CCCC)CC)C=C(C5=CC=C(C6=CC(CC(CCCC)CC)=C(C)S6)C7=NSN=C75)S4)S8)C8=C2C9=CC=C(CC(CCCC)CC)C=C9 | PBDTP-DTBT | 5.35 | 3.65 | 0.88 | 12.94 | 0.709 | 8.07 | 1.7 | 64.4 | 32.2 | 2 | 1117 | S67 |  | Zhang, M.; Gu, Y.; Guo, X.; Liu, F.; Zhang, S.; Huo, L.; Russell, T. P.; Hou, J. Efficient Polymer Solar Cells Based on Benzothiadiazole and Alkylphenyl Substituted Benzodithiophene with a Power Conversion Efficiency over 8%. Adv. Mater. 2013, 25, 4944–4949.
1845 | CC(S1)=CC2=C1C(C3=CC=C(OCC(CCCC)CC)C=C3)=C(C=C(C4=CC=C(C5=C(OCCCCCCCC)C(OCCCCCCCC)=C(C6=CC=C(C)S6)C7=NON=C75)S4)S8)C8=C2C9=CC=C(OCC(CC)CCCC)C=C9 | PBDTPO-DTBO | 5.56 | 3.91 | 0.89 | 11 | 0.64 | 6.2 | 1.65 | 27.2 | 17 | 1.6 | 1165 | S68 |  | Yuan, J.; Xiao, L.; Liu, B.; Li, Y.; He, Y.; Pan, C.; Zou, Y. New Alkoxylphenyl Substituted benzo[1,2-b:4,5-b’] Dithiophene-Based Polymers: Synthesis and Application in Solar Cells. J. Mater. Chem. A 2013, 1, 10639–10645.
1846 | CC(S1)=CC2=C1C(C3=CC=C(OCC(CCCC)CC)C=C3)=C(C=C(C4=CC=C(C5=C(OCCCCCCCC)C(OCCCCCCCC)=C(C6=CC=C(C)S6)C7=NSN=C75)S4)S8)C8=C2C9=CC=C(OCC(CC)CCCC)C=C9 | PBDTPO-DTBT | 5.46 | 3.84 | 0.78 | 9.3 | 0.47 | 3.4 | 1.62 | 25.2 | 18 | 1.4 | 1181 | S68 |  | Yuan, J.; Xiao, L.; Liu, B.; Li, Y.; He, Y.; Pan, C.; Zou, Y. New Alkoxylphenyl Substituted benzo[1,2-b:4,5-b’] Dithiophene-Based Polymers: Synthesis and Application in Solar Cells. J. Mater. Chem. A 2013, 1, 10639–10645.
1847 | CC(S1)=CC2=C1C(C3=CC=C(OCC(CCCC)CC)C=C3)=C(C=C(C4=C(CCCCCCCCCCCC)C=C(C5=C(F)C=C(C6=CC(CCCCCCCCCCCC)=C(C)S6)C7=NSN=C75)S4)S8)C8=C2C9=CC=C(OCC(CC)CCCC)C=C9 | PBDTPO-FBT | 5.43 | 3.9 | 0.7 | 7.23 | 0.471 | 2.7 | 1.53 | 6.8 | 3.4 | 2 | 1279 | S69 |  | Xiao, L.; Yuan, J.; Zou, Y.; Liu, B.; Jiang, J.; Wang, Y.; Jiang, L.; Li, Y. F. A New Polymer from Fluorinated Benzothiadiazole and Alkoxylphenyl Substituted benzo[1,2-b:4,5-b′]dithiophene: Synthesis and Photovoltaic Applications. Synth. Met. 2014, 187, 201–208.
1848 | CC1=CC=C(C2=C(CC(CCCCCCCCCC)CCCCCCCCCCCC)C=C(C3=CC(C4=NSN=C4C(C5=CC(CC(CCCCCCCCCCCC)CCCCCCCCCC)=C(C6=CC=C(C)S6)S5)=C7)=C7C8=NSN=C83)S2)S1 | PNTz4T | 5.14 | 3.46 | 0.71 | 19.4 | 0.734 | 10.1 | 1.56 | 126.2 | 52.6 | 2.4 | 1273 | S7 |  | Vohra, V.; Kawashima, K.; Kakara, T.; Koganezawa, T.; Osaka, I.; Takimiya, K.; Murata, H. Efficient Inverted Polymer Solar Cells Employing Favourable Molecular Orientation. Nat. Photonics 2015, 9, 403–408.
1849 | CC(S1)=CC2=C1C(C3=CC=C(CC(CC)CCCC)S3)=C(C=C(C4=CC=C(C5=C(OCCCCCCCC)C(OCCCCCCCC)=C(C6=CC=C(C)S6)C7=NON=C75)S4)S8)C8=C2C9=CC=C(CC(CC)CCCC)S9 | PBDTTBO | 5.46 | 3.68 | 0.86 | 12.8 | 0.67 | 7.4 | 1.78 | 268.8 | 62.5 | 4.3 | 1144 | S70 |  | Jiang, J. M.; Lin, H. K.; Lin, Y. C.; Chen, H. C.; Lan, S. C.; Chang, C. K.; Wei, K. H. Side Chain Structure Affects the Photovoltaic Performance of Two-Dimensional Conjugated Polymers. Macromolecules 2014, 47, 70–78.
1850 | CC(S1)=CC2=C1C(C3=CC=C(CC(CC)CCCC)C=C3)=C(C=C(C4=CC=C(C5=C(OCCCCCCCC)C(OCCCCCCCC)=C(C6=CC=C(C)S6)C7=NON=C75)S4)S8)C8=C2C(C=C9)=CC=C9CC(CC)CCCC | PBDTPBO | 5.4 | 3.62 | 0.85 | 11.8 | 0.64 | 6.4 | 1.78 | 285.1 | 64.8 | 4.4 | 1133 | S70 |  | Jiang, J. M.; Lin, H. K.; Lin, Y. C.; Chen, H. C.; Lan, S. C.; Chang, C. K.; Wei, K. H. Side Chain Structure Affects the Photovoltaic Performance of Two-Dimensional Conjugated Polymers. Macromolecules 2014, 47, 70–78.
1851 | CC(S1)=CC2=C1C(C3=CC=C(CC(CC)CCCC)O3)=C(C=C(C4=CC=C(C5=C(OCCCCCCCC)C(OCCCCCCCC)=C(C6=CC=C(C)S6)C7=NON=C75)S4)S8)C8=C2C9=CC=C(CC(CC)CCCC)O9 | PBDTFBO | 5.38 | 3.6 | 0.81 | 11.2 | 0.6 | 5.4 | 1.78 | 284.8 | 60.6 | 4.7 | 1113 | S70 |  | Jiang, J. M.; Lin, H. K.; Lin, Y. C.; Chen, H. C.; Lan, S. C.; Chang, C. K.; Wei, K. H. Side Chain Structure Affects the Photovoltaic Performance of Two-Dimensional Conjugated Polymers. Macromolecules 2014, 47, 70–78.
1852 | CC1=CC2=C(C(C3=CC=C(CC(CCCC)CC)S3)=C(C=C(C4=CC=C(C5=C(OCCCCCCCC)C(OCCCCCCCC)=C(C6=CC=C(C)S6)C7=NSN=C57)S4)O8)C8=C2C9=CC=C(CC(CCCC)CC)S9)S1 | PTBFTDTBT | 5.2 | 3.57 | 0.78 | 13.51 | 0.61 | 6.42 | 1.63 | 142.9 | 42.7 | 3.3 | 1144 | S71 |  | Fan, L.; Cui, R.; Guo, X.; Qian, D.; Qiu, B.; Yuan, J.; Li, Y.; Huang, W.; Yang, J.; Liu, W.; Xu, X.; Li, L.; Zou, Y. A New Two-Dimensional Donor/acceptor Copolymer Based on 4,8-bis(2′-ethylhexylthiophenethieno[2,3-f]benzofuran for High-Performance Polymer Solar Cells. J. Mater. Chem. C 2014, 2, 5651–5659.
1853 | CC(S1)=CC2=C1C(CCC(CCCC)CCCCCC)=C(C=C(C3=C(CC(CC)CCCC)C=C(C4=C(F)C(F)=C(C5=CC(C[C@@H](CCCC)CC)=C(C)S5)C6=NSN=C64)S3)S7)C7=C2CC[C@H](CCCCCC)CCCC | DTffBT | 5.53 | 3.8 | 0.9 | 12.2 | 0.621 | 7.16 | 1.73 | 82.1 | 39.1 | 2.1 | 1141 | S72 |  | Stuart, A. C.; Tumbleston, J. R.; Zhou, H.; Li, W.; Liu, S.; Ade, H.; You, W. Fluorine Substituents Reduce Charge Recombination and Drive Structure and Morphology Development in Polymer Solar Cells. J. Am. Chem. Soc. 2013, 135, 1806–1815.
1854 | CC(S1)=CC2=C1C(CCC(CCCC)CCCCCC)=C(C=C(C3=C(CC(CC)CCCC)C=C(C4=CC=C(C5=CC(CC(CCCC)CC)=C(C)S5)C6=NSN=C64)S3)S7)C7=C2CCC(CCCCCC)CCCC | DTBT | 5.42 | 3.77 | 0.78 | 11.7 | 0.476 | 4.53 | 1.65 | 104.8 | 52.4 | 2 | 1105 | S72 |  | Stuart, A. C.; Tumbleston, J. R.; Zhou, H.; Li, W.; Liu, S.; Ade, H.; You, W. Fluorine Substituents Reduce Charge Recombination and Drive Structure and Morphology Development in Polymer Solar Cells. J. Am. Chem. Soc. 2013, 135, 1806–1815.
1855 | CC(S1)=CC2=C1C(CCC(CCCC)CCCCCC)=C(C=C(C3=C(CC(CC)CCCC)C=C(C4=C(F)C=C(C5=CC(CC(CCCC)CC)=C(C)S5)C6=NSN=C64)S3)S7)C7=C2CCC(CCCCCC)CCCC | DTfBT | 5.48 | 3.81 | 0.85 | 11.5 | 0.522 | 5.22 | 1.67 | 74.7 | 39.3 | 1.9 | 1123 | S72 |  | Stuart, A. C.; Tumbleston, J. R.; Zhou, H.; Li, W.; Liu, S.; Ade, H.; You, W. Fluorine Substituents Reduce Charge Recombination and Drive Structure and Morphology Development in Polymer Solar Cells. J. Am. Chem. Soc. 2013, 135, 1806–1815.
1856 | CC(S1)=CC2=C1C(CCC(CCCCC)CCCCCCCC)=C(C=C(C3=C(CCCCCCCC)C=C(C4=C(F)C(F)=C(C5=CC(CCCCCCCC)=C(C)S5)C6=NSN=C64)S3)S7)C7=C2CC[C@H](CCCCC)CCCCCCCC | PTBDTDTBT | 5.48 | 3.92 | 0.69 | 8.89 | 0.554 | 3.4 | 1.56 | 71.4 | 27.8 | 2.57 | 1225 | S73 |  | Li, Z.; Lu, J.; Tse, S.-C.; Zhou, J.; Du, X.; Tao, Y.; Ding, J. Synthesis and Applications of Difluorobenzothiadiazole Based Conjugated Polymers for Organic Photovoltaics. J. Mater. Chem. 2011, 21, 3226–3233.
1857 | CC(S1)=CC2=C1C(C3=CC=C(CC(CCCCCC)CC)S3)=C(C=C(C4=CC=C(C5=C(F)C(F)=C(C6=CC=C(C)S6)C7=NSN=C75)S4)S8)C8=C2C9=CC=C(CC(CCCCCC)CC)S9 | PTBDTffDTBT | 5.46 | 3.72 | 0.86 | 12.17 | 0.46 | 4.8 | 1.74 | 34.2 | 18 | 1.9 | 996 | S74 |  | Wu, F.; Zha, D.; Chen, L.; Chen, Y. Photovoltaics of Donor-Acceptor Polymers Based on Benzodithiophene with Lateral Thiophenyl and Fluorinated Benzothiadiazole. J. Polym. Sci. Part A Polym. Chem. 2013, 51, 1506–1511.
1858 | CC(S1)=CC2=C1C(C3=CC=C(CC(CCCCCC)CC)S3)=C(C=C(C4=CC=C(C5=CC=C(C6=CC=C(C)S6)C7=NSN=C75)S4)S8)C8=C2C9=CC=C(CC(CCCCCC)CC)S9 | PTBDTDTBT | 5.29 | 3.67 | 0.68 | 6.69 | 0.42 | 1.9 | 1.62 | 32.6 | 19.2 | 1.7 | 960 | S74 |  | Wu, F.; Zha, D.; Chen, L.; Chen, Y. Photovoltaics of Donor-Acceptor Polymers Based on Benzodithiophene with Lateral Thiophenyl and Fluorinated Benzothiadiazole. J. Polym. Sci. Part A Polym. Chem. 2013, 51, 1506–1511.
1859 | CC(S1)=CC2=C1C(C3=CC=C(CC(CCCC)CC)S3)=C(C=C(C4=C(CCCCCCCC)C=C(C5=C(F)C(F)=C(C6=CC(CCCCCCCC)=C(C)S6)C7=NSN=C75)S4)S8)C8=C2C9=CC=C(CC(CCCC)CC)S9 | PBDT_TEH-DT_H-BTff | 5.33 | 3.61 | 0.68 | 11.87 | 0.552 | 4.46 | 1.72 | 29 | 14.5 | 2 | 1164 | S75 |  | Wang, N.; Chen, Z.; Wei, W.; Jiang, Z. Fluorinated Benzothiadiazole-Based Conjugated Polymers for High-Performance Polymer Solar Cells without Any Processing Additives or Post-Treatments. J. Am. Chem. Soc. 2013, 135, 17060–17068.
1860 | CC(S1)=CC2=C1C(C3=CC=C(CC(CCCC)CC)S3)=C(C=C(C4=C(CC(CC)CCCC)C=C(C5=C(F)C(F)=C(C6=CC(CC(CCCC)CC)=C(C)S6)C7=NSN=C75)S4)S8)C8=C2C9=CC=C(CC(CCCC)CC)S9 | PBDT_TEH-DT_EH-BTff | 5.34 | 3.58 | 0.76 | 13.17 | 0.619 | 6.2 | 1.76 | 33.3 | 22.2 | 1.5 | 1164 | S75 |  | Wang, N.; Chen, Z.; Wei, W.; Jiang, Z. Fluorinated Benzothiadiazole-Based Conjugated Polymers for High-Performance Polymer Solar Cells without Any Processing Additives or Post-Treatments. J. Am. Chem. Soc. 2013, 135, 17060–17068.
1861 | CC(S1)=CC2=C1C(OCC(CCCCCCCC)CCCCCC)=C(C=C(C3=C(CCCCCC)C=C(C4=C(F)C(F)=C(C5=CC(CCCCCC)=C(C)S5)C6=NSN=C64)S3)S7)C7=C2OCC(CCCCCCCC)CCCCCC | PBDT_TEH-HDO_H-BTff | 5.31 | 3.61 | 0.78 | 15.38 | 0.692 | 8.3 | 1.7 | 49.5 | 27.5 | 1.8 | 1201 | S75 |  | Wang, N.; Chen, Z.; Wei, W.; Jiang, Z. Fluorinated Benzothiadiazole-Based Conjugated Polymers for High-Performance Polymer Solar Cells without Any Processing Additives or Post-Treatments. J. Am. Chem. Soc. 2013, 135, 17060–17068.
1862 | CC(S1)=CC2=C1C(CCC(CCCC)CCCCCC)=C(C=C(C3=CC=C(C4=C(F)C(F)=C(C5=CC=C(C)S5)C6=NN(CC(CCCCCC)CCCC)N=C64)S3)S7)C7=C2CCC(CCCC)CCCCCC | PBnDT-FTAZ | 5.36 | 3.36 | 0.79 | 11.83 | 0.729 | 6.81 | 2 | 99.6 | 42.2 | 2.36 | 1068 | S76 |  | Tumbleston, J. R.; Stuart, A. C.; Gann, E.; You, W.; Ade, H. Fluorinated Polymer Yields High Organic Solar Cell Performance for a Wide Range of Morphologies. Adv. Funct. Mater. 2013, 23, 3463–3470.
1863 | CC(S1)=CC2=C1C(OC[C@H](CCCC)CC)=C(C=C(C3=CC=C(C4=C(OCCCCCCCC)C(OCCCCCCCC)=C(C5=CC=C(C)O5)C6=NSN=C64)O3)S7)C7=C2OC[C@H](CCCC)CC | PFBT-BDT | 5.44 | 3.48 | 0.94 | 6.5 | 0.46 | 2.81 | 1.96 | 13 | 6.2 | 2.1 | 997 | S77 |  | Wang, X.; Chen, S.; Sun, Y.; Zhang, M.; Li, Y.; Li, X.; Wang, H. A Furan-Bridged D-π-A Copolymer with Deep HOMO Level: Synthesis and Application in Polymer Solar Cells. Polym. Chem. 2011, 2, 2872–2877.
1864 | CC(S1)=CC2=C1C(OC[C@H](CCCC)CC)=C(C=C(C3=CC=C(C4=C(OCCCCCCCC)C(OCCCCCCCC)=C(C5=CC=C(C)S5)C6=NSN=C64)S3)S7)C7=C2OC[C@H](CCCC)CC | P(BDT-T-BT) | 5.35 | 3.53 | 0.82 | 9.45 | 0.48 | 3.72 | 1.82 | 22.9 | 10.4 | 2.2 | 1028 | S78 |  | Wang, X.; Sun, Y.; Chen, S.; Guo, X.; Zhang, M.; Li, X.; Li, Y.; Wang, H. Effects of π-Conjugated Bridges on Photovoltaic Properties of Donor-π-Acceptor Conjugated Copolymers. Macromolecules 2012, 45, 1208–1216.
1865 | CC(S1)=CC2=C1C(OC[C@@H](CCCCCCCCCC)CCCCCCCC)=C(C=C(C3=CC(SC(C4=C(OCCCCCCCC)C(OCCCCCCCC)=C(C5=CC(SC(C)=C6)=C6S5)C7=NSN=C74)=C8)=C8S3)S9)C9=C2OC[C@H](CCCCCCCC)CCCCCCCCCC | P(BDT-TT-BT) | 5.21 | 3.43 | 0.69 | 11.34 | 0.63 | 4.93 | 1.78 | 65.6 | 32.8 | 2 | 1477 | S78 |  | Wang, X.; Sun, Y.; Chen, S.; Guo, X.; Zhang, M.; Li, X.; Li, Y.; Wang, H. Effects of π-Conjugated Bridges on Photovoltaic Properties of Donor-π-Acceptor Conjugated Copolymers. Macromolecules 2012, 45, 1208–1216.
1866 | CC(S1)=CC2=C1C(OC[C@H](CCCCCCCCCC)CCCCCCCC)=C(C=C(C3=CC(SC(C4=C(OCCCCCCCC)C(OCCCCCCCC)=C(C5=CC(SC(C)=C6)=C6S5)C7=NON=C74)=C8)=C8S3)S9)C9=C2OC[C@H](CCCCCCCC)CCCCCCCCCC | P(BDT-TT-BO) | 5.31 | 3.54 | 0.76 | 13.87 | 0.666 | 7.05 | 1.77 | 59.1 | 21.1 | 2.8 | 1461 | S79 |  | Wang, X.; Jiang, P.; Chen, Y.; Luo, H.; Zhang, Z.; Wang, H.; Li, X.; Yu, G.; Li, Y. Thieno[3,2-b]Thiophene-Bridged D-π-A Polymer Semiconductor Based on benzo[1,2-b:4,5- b′]dithiophene and Benzoxadiazole. Macromolecules 2013, 46, 4805–4812.
1867 | CC(S1)=CC2=C1C(OC[C@@H](CCCCCCCCCC)CCCCCCCC)=C(C=C(C3=C(CCCCCC)C(SC(C4=CC=C(C5=CC(SC(C)=C6CCCCCC)=C6S5)C7=NSN=C74)=C8)=C8S3)S9)C9=C2OC[C@H](CCCCCCCC)CCCCCCCCCC | P(BDT-TT-HBT) | 5.29 | 3.59 | 0.72 | 10.12 | 0.6 | 4.37 | 1.7 | 73.9 | 23.1 | 3.2 | 1389 | S80 |  | Wang, X. C.; Zhang, Z. G.; Luo, H.; Chen, S.; Yu, S. Q.; Wang, H. Q.; Li, X. Y.; Yu, G.; Li, Y. F. Effects of Fluorination on the Properties of Thieno 3,2-B Thiophene-Bridged Donor-Pi-Acceptor Polymer Semiconductors. Polym. Chem. 2014, 5, 502–511.
1868 | CC(S1)=CC2=C1C(OC[C@@H](CCCCCCCCCC)CCCCCCCC)=C(C=C(C3=C(CCCCCC)C(SC(C4=C(F)C(F)=C(C5=CC(SC(C)=C6CCCCCC)=C6S5)C7=NSN=C74)=C8)=C8S3)S9)C9=C2OC[C@H](CCCCCCCC)CCCCCCCCCC | P(BDT-TT-FBT) | 5.37 | 3.64 | 0.81 | 8 | 0.55 | 3.56 | 1.73 | 47.3 | 16.9 | 2.8 | 1425 | S80 |  | Wang, X. C.; Zhang, Z. G.; Luo, H.; Chen, S.; Yu, S. Q.; Wang, H. Q.; Li, X. Y.; Yu, G.; Li, Y. F. Effects of Fluorination on the Properties of Thieno 3,2-B Thiophene-Bridged Donor-Pi-Acceptor Polymer Semiconductors. Polym. Chem. 2014, 5, 502–511.
1869 | CC(S1)=CC2=C1C(C3=CC=C(CC(CCCCCCCC)CCCCCC)S3)=C(C=C(C4=C(CCCCCCCCCCC)C(SC(C5=CC=C(C6=CC(SC(C)=C7CCCCCCCCCCC)=C7S6)C8=NSN=C85)=C9)=C9S4)S%10)C%10=C2C%11=CC=C(CC(CCCCCCCC)CCCCCC)S%11 | PBDTT?DTTBT | 5.11 | 3.46 | 0.78 | 12.46 | 0.62 | 6.03 | 1.65 | 31.1 | 14.8 | 2.1 | 1549 | S81 |  | Guo, X.; Zhang, M.; Huo, L.; Xu, F.; Wu, Y.; Hou, J. Design, Synthesis and Photovoltaic Properties of a New D–π–A Polymer with Extended π-Bridge Units. J. Mater. Chem. 2012, 22, 21024–21031.
1870 | CC(S1)=CC2=C1C(C3=CC=C(CC(CCCCCCCC)CCCCCC)S3)=C(C=C(C4=C(CCCCCCCCCCCC)C=C(C5=CC=C(C6=CC(CCCCCCCCCCCC)=C(C)S6)C7=NSN=C75)S4)S8)C8=C2C9=CC=C(CC(CCCCCC)CCCCCCCC)S9 | PBDTT?DTBT | 5.15 | 3.52 | 0.82 | 5.78 | 0.495 | 2.34 | 1.63 | 56 | 20 | 2.8 | 1465 | S81 |  | Guo, X.; Zhang, M.; Huo, L.; Xu, F.; Wu, Y.; Hou, J. Design, Synthesis and Photovoltaic Properties of a New D–π–A Polymer with Extended π-Bridge Units. J. Mater. Chem. 2012, 22, 21024–21031.
1871 | CC(S1)=CC2=C1C(C3=CC=C(CC(CC)CCCC)S3)=C(C=C(C4=CC=C(C5=C(OCC(CC)CCCC)C(OCC(CCCC)CC)=C(C6=CC=C(C)S6)C7=NSN=C75)S4)S8)C8=C2C9=CC=C(CC(CC)CCCC)S9 | PBDT?TBT | 5.27 | 3.48 | 0.96 | 9.1 | 0.518 | 4.9 | 1.79 | 20.5 | 11.1 | 1.85 | 1160 | S82 |  | Zuo, G.; Li, Z.; Zhang, M.; Guo, X.; Wu, Y.; Zhang, S.; Peng, B.; Wei, W.; Hou, J. Influence of the Backbone Conformation of Conjugated Polymers on Morphology and Photovoltaic Properties. Polym. Chem. 2014, 5, 1976–1981.
1872 | CC(S1)=CC2=C1C(C3=CC=C(CC(CC)CCCC)S3)=C(C=C(C4=CC(SC(C5=C(OCC(CCCCCC)CCCC)C(OCC(CCCC)CCCCCC)=C(C6=CC7=C(S6)C=C(C)S7)C8=NSN=C85)=C9)=C9S4)S%10)C%10=C2C%11=CC=C(CC(CC)CCCC)S%11 | PBDT?TTBT | 5.09 | 3.36 | 0.8 | 11.83 | 0.666 | 6.3 | 1.73 | 16 | 6.3 | 2.54 | 1385 | S82 |  | Zuo, G.; Li, Z.; Zhang, M.; Guo, X.; Wu, Y.; Zhang, S.; Peng, B.; Wei, W.; Hou, J. Influence of the Backbone Conformation of Conjugated Polymers on Morphology and Photovoltaic Properties. Polym. Chem. 2014, 5, 1976–1981.
1873 | CC1=CC(CCCCCCCCCC)=C(C2=NC(SC(C3=C(CCCCCCCCCC)C=C(C4=CC(CC(CCCCCC)CCCCCCCC)=C(C5=NC(SC(C6=C(CC(CCCCCC)CCCCCCCC)C=C(C)S6)=N7)=C7S5)S4)S3)=N8)=C8S2)S1 | PTzBT-10HD | 5.21 | 3.41 | 0.81 | 10.2 | 0.62 | 5.2 | 1.8 | 60 | 20 | 3 | 1367 | S83 |  | Osaka, I.; Saito, M.; Koganezawa, T.; Takimiya, K. Thiophene-Thiazolothiazole Copolymers: Significant Impact of Side Chain Composition on Backbone Orientation and Solar Cell Performances. Adv. Mater. 2014, 26, 331–338.
1874 | CC1=CC(CCCCCCCCCC)=C(C2=NC(SC(C3=C(CCCCCCCCCC)C=C(C4=CC(CC(CCCCCCCCCC)CCCCCCCC)=C(C5=NC(SC(C6=C(CC(CCCCCCCC)CCCCCCCCCC)C=C(C)S6)=N7)=C7S5)S4)S3)=N8)=C8S2)S1 | PTzBT-10OD | 5.2 | 3.4 | 0.84 | 8.5 | 0.54 | 3.8 | 1.8 | 35 | 16 | 2.2 | 1479 | S83 |  | Osaka, I.; Saito, M.; Koganezawa, T.; Takimiya, K. Thiophene-Thiazolothiazole Copolymers: Significant Impact of Side Chain Composition on Backbone Orientation and Solar Cell Performances. Adv. Mater. 2014, 26, 331–338.
1875 | CC1=CC(CCCCCCCCCCCC)=C(C2=NC(SC(C3=C(CCCCCCCCCCCC)C=C(C4=CC(CC(CCCCCC)CCCCCCCC)=C(C5=NC(SC(C6=C(CC(CCCCCCCC)CCCCCC)C=C(C)S6)=N7)=C7S5)S4)S3)=N8)=C8S2)S1 | PTzBT-12HD | 5.2 | 3.4 | 0.81 | 10 | 0.6 | 4.8 | 1.8 | 29 | 24 | 1.2 | 1423 | S83 |  | Osaka, I.; Saito, M.; Koganezawa, T.; Takimiya, K. Thiophene-Thiazolothiazole Copolymers: Significant Impact of Side Chain Composition on Backbone Orientation and Solar Cell Performances. Adv. Mater. 2014, 26, 331–338.
1876 | CC1=CC(CCCCCCCCCCCC)=C(C2=NC(SC(C3=C(CCCCCCCCCCCC)C=C(C4=CC(CC(CCCCCCCC)CCCCCCCCCC)=C(C5=NC(SC(C6=C(CC(CCCCCCCCCC)CCCCCCCC)C=C(C)S6)=N7)=C7S5)S4)S3)=N8)=C8S2)S1 | PTzBT-12OD | 5.21 | 3.41 | 0.82 | 11.3 | 0.62 | 5.8 | 1.8 | 65 | 41 | 1.6 | 1535 | S83 |  | Osaka, I.; Saito, M.; Koganezawa, T.; Takimiya, K. Thiophene-Thiazolothiazole Copolymers: Significant Impact of Side Chain Composition on Backbone Orientation and Solar Cell Performances. Adv. Mater. 2014, 26, 331–338.
1877 | CC1=CC(CCCCCCCCCCCCCC)=C(C2=NC(SC(C3=C(CCCCCCCCCCCCCC)C=C(C4=CC(CC(CCCCCCCC)CCCCCCCCCC)=C(C5=NC(SC(C6=C(CC(CCCCCCCCCC)CCCCCCCC)C=C(C)S6)=N7)=C7S5)S4)S3)=N8)=C8S2)S1 | PTzBT-14OD | 5.21 | 3.41 | 0.82 | 9.8 | 0.64 | 5.1 | 1.8 | 130 | 44 | 3 | 1591 | S83 |  | Osaka, I.; Saito, M.; Koganezawa, T.; Takimiya, K. Thiophene-Thiazolothiazole Copolymers: Significant Impact of Side Chain Composition on Backbone Orientation and Solar Cell Performances. Adv. Mater. 2014, 26, 331–338.
1878 | CC1=CC(CC(CC)CCCC)=C(C2=NC(SC(C3=C(CC(CC)CCCC)C=C(C4=CC(CC(CCCCCCCC)CCCCCCCCCC)=C(C5=NC(SC(C6=C(CC(CCCCCCCCCC)CCCCCCCC)C=C(C)S6)=N7)=C7S5)S4)S3)=N8)=C8S2)S1 | PTzBT-EHOD | 5.21 | 3.41 | 0.88 | 10.3 | 0.64 | 5.8 | 1.8 | 1110 | 43 | 25 | 1423 | S83 |  | Osaka, I.; Saito, M.; Koganezawa, T.; Takimiya, K. Thiophene-Thiazolothiazole Copolymers: Significant Impact of Side Chain Composition on Backbone Orientation and Solar Cell Performances. Adv. Mater. 2014, 26, 331–338.
1879 | CC1=CC(CC(CCCCCC)CCCC)=C(C2=NC(SC(C3=C(CC(CCCCCC)CCCC)C=C(C4=CC(CC(CCCC)CCCCCC)=C(C5=NC(SC(C6=C(CC(CCCC)CCCCCC)C=C(C)S6)=N7)=C7S5)S4)S3)=N8)=C8S2)S1 | PTzBT-BOBO | 5.23 | 3.43 | 0.89 | 10.5 | 0.63 | 5.9 | 1.8 | 37 | 16 | 2.3 | 1311 | S83 |  | Osaka, I.; Saito, M.; Koganezawa, T.; Takimiya, K. Thiophene-Thiazolothiazole Copolymers: Significant Impact of Side Chain Composition on Backbone Orientation and Solar Cell Performances. Adv. Mater. 2014, 26, 331–338.
1880 | CC1=CC(CC(CCCCCC)CCCC)=C(C2=NC(SC(C3=C(CC(CCCCCC)CCCC)C=C(C4=CC(CC(CCCCCCCC)CCCCCC)=C(C5=NC(SC(C6=C(CC(CCCCCCCC)CCCCCC)C=C(C)S6)=N7)=C7S5)S4)S3)=N8)=C8S2)S1 | PTzBT-BOHD | 5.23 | 3.43 | 0.89 | 11.4 | 0.65 | 6.7 | 1.8 | 110 | 35 | 3.1 | 1423 | S83 |  | Osaka, I.; Saito, M.; Koganezawa, T.; Takimiya, K. Thiophene-Thiazolothiazole Copolymers: Significant Impact of Side Chain Composition on Backbone Orientation and Solar Cell Performances. Adv. Mater. 2014, 26, 331–338.
1881 | CC1=CC(CC(CCCCCC)CCCC)=C(C2=NC(SC(C3=C(CC(CCCCCC)CCCC)C=C(C4=CC(CC(CCCCCCCCCC)CCCCCCCC)=C(C5=NC(SC(C6=C(CC(CCCCCCCC)CCCCCCCCCC)C=C(C)S6)=N7)=C7S5)S4)S3)=N8)=C8S2)S1 | PTzBT-BOOD | 5.23 | 3.43 | 0.9 | 8.5 | 0.62 | 4.7 | 1.8 | 47 | 28 | 1.7 | 1535 | S83 |  | Osaka, I.; Saito, M.; Koganezawa, T.; Takimiya, K. Thiophene-Thiazolothiazole Copolymers: Significant Impact of Side Chain Composition on Backbone Orientation and Solar Cell Performances. Adv. Mater. 2014, 26, 331–338.
1882 | CC1=CC(CCCCCCCCCCCCCC)=C(C2=NC(SC(C3=C(CCCCCCCCCCCCCC)C=C(C4=CC(CC(CCCCCC)CCCCCCCC)=C(C5=NC(SC(C6=C(CC(CCCCCCCC)CCCCCC)C=C(C)S6)=N7)=C7S5)S4)S3)=N8)=C8S2)S1 | PTzBT-14HD | 5.21 | 3.41 | 0.84 | 10.6 | 0.64 | 5.7 | 1.8 | 300 | 33 | 9.09 | 1479 | S84 |  | Osaka, I.; Saito, M.; Mori, H.; Koganezawa, T.; Takimiya, K. Drastic Change of Molecular Orientation in a Thiazolothiazole Copolymer by Molecular-Weight Control and Blending with PC61BM Leads to High Efficiencies in Solar Cells. Adv. Mater. 2012, 24, 425–430.
1883 | CC1=CC(CCCCCCCCCCCCCC)=C(C2=CC(CCCCCCCCCCCCCC)=C(C3=NC(SC(C4=C(CCCCCCCCCCCCCC)C=C(C5=C(CCCCCCCCCCCCCC)C=C(C)S5)S4)=N6)=C6S3)S2)S1 | PTzQT-14 | 5.1 | 3.3 | 0.64 | 6 | 0.43 | 1.6 | 1.8 | 27 | 15 | 1.8 | 1283 | S84 |  | Osaka, I.; Saito, M.; Mori, H.; Koganezawa, T.; Takimiya, K. Drastic Change of Molecular Orientation in a Thiazolothiazole Copolymer by Molecular-Weight Control and Blending with PC61BM Leads to High Efficiencies in Solar Cells. Adv. Mater. 2012, 24, 425–430.
1884 | CC1=CC(C(CCCCCCCC)CCCCCC)=C(C2=NC(SC(C3=C(C(CCCCCCCC)CCCCCC)C=C(C)S3)=N4)=C4S2)S1 | PTzBT-HD | 5.3 | 3.5 | 0.96 | 2.3 | 0.37 | 0.8 | 1.8 | 16 | 8.7 | 1.84 | 754 | S84 |  | Osaka, I.; Saito, M.; Mori, H.; Koganezawa, T.; Takimiya, K. Drastic Change of Molecular Orientation in a Thiazolothiazole Copolymer by Molecular-Weight Control and Blending with PC61BM Leads to High Efficiencies in Solar Cells. Adv. Mater. 2012, 24, 425–430.
1885 | CC(S1)=CC2=C1C(OCCCCCC)=C(C=C(C3=CC=C(C(N(CCCCCC)C4=O)=C5C4=C(C6=CC=C(C)C=C6)N(CCCCCC)C5=O)C=C3)S7)C7=C2OCCCCCC | PDPP-BBT | 5.47 | 3.74 | 0.78 | 3.73 | 0.52 | 1.51 | 1.7 | 9.7 | 4.7 | 2.06 | 872 | S85 |  | Kanimozhi, C.; Balraju, P.; Sharma, G. D.; Patil, S. Synthesis of Diketopyrrolopyrrole-Containing Copolymers: A Study of Their Optical and Photovoltaic Properties. J. Phys. Chem. B 2010, 114, 3095–3103.
1886 | CC(S1)=CC2=C1C(OCCCCCC)=C(C=C(C3=CC=C(C(N(CCCCCC)C4=O)=C5C4=C(C6=CC=C(C)S6)N(CCCCCC)C5=O)S3)S7)C7=C2OCCCCCC | TDPP-BBT | 5.15 | 3.69 | 0.74 | 6.72 | 0.56 | 2.78 | 1.43 | 19 | 11.6 | 1.64 | 884 | S85 |  | Kanimozhi, C.; Balraju, P.; Sharma, G. D.; Patil, S. Synthesis of Diketopyrrolopyrrole-Containing Copolymers: A Study of Their Optical and Photovoltaic Properties. J. Phys. Chem. B 2010, 114, 3095–3103.
1887 | CC1=CC=C(C2=CN=C(C3=C4C(C(N3CC(CCCCCCCC)CCCCCCCCCC)=O)=C(C5=CC=C(C6=CC=C(C)S6)C=N5)N(CC(CCCCCCCCCC)CCCCCCCC)C4=O)C=C2)S1 | PBTPyDPP | 5.77 | 3.86 | 0.92 | 7.96 | 0.658 | 4.88 | 1.71 | 22 | 18 | 1.22 | 1043 | S86 |  | Jung, J. W.; Liu, F.; Russell, T. P.; Jo, W. H. Synthesis of Pyridine-Capped Diketopyrrolopyrrole and Its Use as a Building Block of Low Band-Gap Polymers for Efficient Polymer Solar Cells. Chem. Commun. 2013, 49, 8495–8497.
1888 | O=C1C(C2=C(C3=CC=C(C)S3)N1CC(CCCCCCCC)CCCCCC)=C(C4=CC=C(C5=CC=C(C)S5)S4)N(CC(CCCCCC)CCCCCCCC)C2=O | PDPP3T | 5.3 | 3.74 | 0.67 | 15.4 | 0.69 | 7.1 | 1.33 | 400 | 147 | 2.72 | 859 | S87 |  | Hendriks, K. H.; Heintges, G. H. L.; Gevaerts, V. S.; Wienk, M. M.; Janssen, R. A. J. High-Molecular-Weight Regular Alternating Diketopyrrolopyrrole-Based Terpolymers for Efficient Organic Solar Cells. Angew. Chem. Int. Ed. 2013, 52, 8341–8344.
1889 | O=C1C(C2=C(C3=CC=C(C)S3)N1CC(CCCCCCCC)CCCCCC)=C(C4=CC=C(C5=CC=C(C)C=C5)S4)N(CC(CCCCCC)CCCCCCCC)C2=O | PDPPTPT | 5.48 | 3.66 | 0.8 | 14 | 0.67 | 7.4 | 1.53 | 143 | 72 | 1.98 | 853 | S87 |  | Hendriks, K. H.; Heintges, G. H. L.; Gevaerts, V. S.; Wienk, M. M.; Janssen, R. A. J. High-Molecular-Weight Regular Alternating Diketopyrrolopyrrole-Based Terpolymers for Efficient Organic Solar Cells. Angew. Chem. Int. Ed. 2013, 52, 8341–8344.
1890 | O=C1C(C2=C(C3=CC=C(C)S3)N1CC(CCCCCCCC)CCCCCC)=C(C4=CC=C(C5=CC=C(C6=CC=C(S6)C7=C8C(C(N7CC(CCCCCCCC)CCCCCC)=O)=C(C9=CC=C(C%10=CC=C(C)S%10)S9)N(CC(CCCCCC)CCCCCCCC)C8=O)C=C5)S4)N(CC(CCCCCC)CCCCCCCC)C2=O | PDPP3TaltTPT | 5.16 | 3.73 | 0.75 | 15.9 | 0.67 | 8 | 1.43 | 154 | 42 | 3.68 | 1681 | S87 |  | Hendriks, K. H.; Heintges, G. H. L.; Gevaerts, V. S.; Wienk, M. M.; Janssen, R. A. J. High-Molecular-Weight Regular Alternating Diketopyrrolopyrrole-Based Terpolymers for Efficient Organic Solar Cells. Angew. Chem. Int. Ed. 2013, 52, 8341–8344.
1891 | O=C1C(C2=C(C3=CC4=C(C=C(C)S4)S3)N1CCCC(CCCCCCCCCC)CCCCCCCC)=C(C5=CC6=C(C=C(C7=CC=C(C)S7)S6)S5)N(CCCC(CCCCCCCC)CCCCCCCCCC)C2=O | C3-DPPTTT | 5.08 | 3.69 | 0.57 | 23.5 | 0.66 | 8.8 | 1.39 | 154 | 80 | 1.9 | 1139 | S88 |  | Ashraf, R. S.; Meager, I.; Nikolka, M.; Kirkus, M.; Planells, M.; Schroeder, B. C.; Holliday, S.; Hurhangee, M.; Nielsen, C. B.; Sirringhaus, H.; McCulloch, I. Chalcogenophene Comonomer Comparison in Small Band Gap DiketopyrrolopyrroleBased Conjugated Polymers for High-Performing Field-Effect Transistors and Organic Solar Cells. J. Am. Chem. Soc. 2015, 137, 1314–1321.
1892 | O=C1C(C2=C(C3=CC4=C(C=C(C)S4)S3)N1CCCC(CCCCCCCCCC)CCCCCCCC)=C(C5=CC6=C(C=C(C7=CC=C(C)[Se]7)S6)S5)N(CCCC(CCCCCCCC)CCCCCCCCCC)C2=O | C3-DPPTTSe | 5.07 | 3.7 | 0.56 | 21.5 | 0.63 | 7.6 | 1.37 | 238 | 95 | 2.5 | 1187 | S88 |  | Ashraf, R. S.; Meager, I.; Nikolka, M.; Kirkus, M.; Planells, M.; Schroeder, B. C.; Holliday, S.; Hurhangee, M.; Nielsen, C. B.; Sirringhaus, H.; McCulloch, I. Chalcogenophene Comonomer Comparison in Small Band Gap DiketopyrrolopyrroleBased Conjugated Polymers for High-Performing Field-Effect Transistors and Organic Solar Cells. J. Am. Chem. Soc. 2015, 137, 1314–1321.
1893 | O=C1C(C2=C(C3=CC4=C(C=C(C)S4)S3)N1CCCC(CCCCCCCCCC)CCCCCCCC)=C(C5=CC6=C(C=C(C7=CC=C(C)[Te]7)S6)S5)N(CCCC(CCCCCCCC)CCCCCCCCCC)C2=O | C3-DPPTTTe | 5.05 | 3.73 | 0.52 | 21.7 | 0.63 | 7.1 | 1.32 | 272 | 91 | 3 | 1237 | S88 |  | Ashraf, R. S.; Meager, I.; Nikolka, M.; Kirkus, M.; Planells, M.; Schroeder, B. C.; Holliday, S.; Hurhangee, M.; Nielsen, C. B.; Sirringhaus, H.; McCulloch, I. Chalcogenophene Comonomer Comparison in Small Band Gap DiketopyrrolopyrroleBased Conjugated Polymers for High-Performing Field-Effect Transistors and Organic Solar Cells. J. Am. Chem. Soc. 2015, 137, 1314–1321.
1894 | CC1=CC=C(C2=CC=C(C(N(CCCCCCCCCCCC)C3=O)=C4C3=C(C5=CC=C(C)O5)N(CCCCCCCCCCCC)C4=O)O2)S1 | PDPP2FT-C12 | 5.2 | 3.8 | 0.65 | 12.2 | 0.6 | 5.2 | 1.4 | 78 | 46 | 1.7 | 714 | S89 |  | Yiu, A. T.; Beaujuge, P. M.; Lee, O. P.; Woo, C. H.; Toney, M. F.; Fréchet, J. M. J. Side-Chain Tunability of Furan-Containing Low-Band-Gap Polymers Provides Control of Structural Order in Efficient Solar Cells. J. Am. Chem. Soc. 2012, 134, 2180–2185.
1895 | CC1=CC=C(C2=CC=C(C(N(CCCCCCCCCCCCCC)C3=O)=C4C3=C(C5=CC=C(C)O5)N(CCCCCCCCCCCCCC)C4=O)O2)S1 | PDPP2FT-C14 | 5.2 | 3.8 | 0.65 | 14.8 | 0.64 | 6.5 | 1.4 | 92 | 58 | 1.59 | 771 | S89 |  | Yiu, A. T.; Beaujuge, P. M.; Lee, O. P.; Woo, C. H.; Toney, M. F.; Fréchet, J. M. J. Side-Chain Tunability of Furan-Containing Low-Band-Gap Polymers Provides Control of Structural Order in Efficient Solar Cells. J. Am. Chem. Soc. 2012, 134, 2180–2185.
1896 | CC1=CC=C(C2=CC=C(C(N(CCCCCCCCCCCCCCCC)C3=O)=C4C3=C(C5=CC=C(C)O5)N(CCCCCCCCCCCCCCCC)C4=O)O2)S1 | PDPP2FT-C16 | 5.3 | 3.9 | 0.65 | 12.3 | 0.69 | 6.2 | 1.4 | 87 | 55 | 1.6 | 827 | S89 |  | Yiu, A. T.; Beaujuge, P. M.; Lee, O. P.; Woo, C. H.; Toney, M. F.; Fréchet, J. M. J. Side-Chain Tunability of Furan-Containing Low-Band-Gap Polymers Provides Control of Structural Order in Efficient Solar Cells. J. Am. Chem. Soc. 2012, 134, 2180–2185.
1897 | CC1=CC=C(C2=C(CC(CCCCCCCCCC)CCCCCCCCCCCC)C=C(C3=CC(C4=NON=C4C(C5=CC(CC(CCCCCCCCCCCC)CCCCCCCCCC)=C(C6=CC=C(C)S6)S5)=C7)=C7C8=NON=C83)S2)S1 | PNOz4T | 5.48 | 3.65 | 0.96 | 14.5 | 0.64 | 8.9 | 1.52 | 417 | 57.2 | 7.28 | 1241 | S9 |  | Kawashima, K.; Tamai, Y.; Ohkita, H.; Osaka, I.; Takimiya, K. High-Efficiency Polymer Solar Cells with Small Photon Energy Loss. Nat. Commun. 2015, 6, 10085/1–9.
1898 | CC(S1)=CC2=C1C(C3=CC=C(CC(CCCC)CC)S3)=C(C=C(C4=CC=C(C(N(CC(CCCCCC)CCCC)C5=O)=C6C5=C(C7=CC=C(C)O7)N(CC(CCCCCC)CCCC)C6=O)O4)S8)C8=C2C9=CC=C(CC(CC)CCCC)S9 | PBDTT-FDPP | 5.26 | 3.64 | 0.77 | 10.9 | 0.56 | 4.7 | 1.51 | 77.4 | 35.2 | 2.2 | 1209 | S90 |  | Dou, L.; Chang, W. H.; Gao, J.; Chen, C. C.; You, J.; Yang, Y. A Selenium-Substituted Low-Bandgap Polymer with Versatile Photovoltaic Applications. Adv. Mater. 2013, 25, 825–831.
1899 | CC(S1)=CC2=C1C(C3=CC=C(CC(CCCC)CC)S3)=C(C=C(C4=CC=C(C(N(CC(CCCCCC)CCCC)C5=O)=C6C5=C(C7=CC=C(C)S7)N(CC(CCCCCC)CCCC)C6=O)S4)S8)C8=C2C9=CC=C(CC(CC)CCCC)S9 | PBDTT-DPP | 5.3 | 3.63 | 0.73 | 13.7 | 0.65 | 6.5 | 1.46 | 88.7 | 40.3 | 2.2 | 1241 | S90 |  | Dou, L.; Chang, W. H.; Gao, J.; Chen, C. C.; You, J.; Yang, Y. A Selenium-Substituted Low-Bandgap Polymer with Versatile Photovoltaic Applications. Adv. Mater. 2013, 25, 825–831.
1900 | CC(S1)=CC2=C1C(C3=CC=C(CC(CCCC)CC)S3)=C(C=C(C4=CC=C(C(N(CC(CCCCCC)CCCC)C5=O)=C6C5=C(C7=CC=C(C)[Se]7)N(CC(CCCCCC)CCCC)C6=O)[Se]4)S8)C8=C2C9=CC=C(CC(CC)CCCC)S9 | PBDTT-SeDPP | 5.25 | 3.7 | 0.69 | 16.8 | 0.62 | 7.2 | 1.38 | 79.8 | 38 | 2.1 | 1336 | S90 |  | Dou, L.; Chang, W. H.; Gao, J.; Chen, C. C.; You, J.; Yang, Y. A Selenium-Substituted Low-Bandgap Polymer with Versatile Photovoltaic Applications. Adv. Mater. 2013, 25, 825–831.
1901 | O=C1C(C2=C(C3=CC=C(C)S3)N1CC(CCCCCCCC)CCCCCCCCCC)=C(C4=CC=C(C5=CC=C(C6=CC=C(C)C=C6)C=C5)S4)N(CC(CCCCCCCCCC)CCCCCCCC)C2=O | PDPP2TBP | 5.39 | 3.76 | 0.8 | 11.5 | 0.63 | 5.7 | 1.63 | 176.9 | 49 | 3.61 | 1041 | S91 |  | Li, W.; Furlan, A.; Roelofs, W. S. C.; Hendriks, K. H.; van Pruissen, G. W. P.; Wienk, M. M.; Janssen, R. A. J. Wide Band Gap Diketopyrrolopyrrole-Based Conjugated Polymers Incorporating Biphenyl Units Applied in Polymer Solar Cells. Chem. Commun. 2014, 50, 679–681.
1902 | O=C1C(C2=C(C3=CC=C(C)S3)N1CC(CCCCCCCC)CCCCCCCCCC)=C(C4=CC=C(C5=CC=C(C6=CC(F)=C(C)C=C6)C=C5F)S4)N(CC(CCCCCCCCCC)CCCCCCCC)C2=O | F1-PDPP2TBP | 5.44 | 3.85 | 0.89 | 6.7 | 0.62 | 3.7 | 1.59 | 277.8 | 67.6 | 4.11 | 1077 | S91 |  | Li, W.; Furlan, A.; Roelofs, W. S. C.; Hendriks, K. H.; van Pruissen, G. W. P.; Wienk, M. M.; Janssen, R. A. J. Wide Band Gap Diketopyrrolopyrrole-Based Conjugated Polymers Incorporating Biphenyl Units Applied in Polymer Solar Cells. Chem. Commun. 2014, 50, 679–681.
1903 | O=C1C(C2=C(C3=CC=C(C)S3)N1CC(CCCCCCCC)CCCCCCCCCC)=C(C4=CC=C(C5=CC(F)=C(C6=CC=C(C)C=C6F)C=C5)S4)N(CC(CCCCCCCCCC)CCCCCCCC)C2=O | F2-PDPP2TBP | 5.48 | 3.78 | 0.93 | 7.7 | 0.56 | 4.1 | 1.7 | 142.6 | 72 | 1.98 | 1077 | S91 |  | Li, W.; Furlan, A.; Roelofs, W. S. C.; Hendriks, K. H.; van Pruissen, G. W. P.; Wienk, M. M.; Janssen, R. A. J. Wide Band Gap Diketopyrrolopyrrole-Based Conjugated Polymers Incorporating Biphenyl Units Applied in Polymer Solar Cells. Chem. Commun. 2014, 50, 679–681.
1904 | O=C1N(CC(CCCCCCCC)CCCCCCCCCC)C(C2=CC=C(C3=CC(C=CC(C)=C4)=C4C=C3)S2)=C5C(N(CC(CCCCCCCC)CCCCCCCCCC)C(C6=CC=C(C)S6)=C51)=O | PDPPTNT | 5.29 | 3.79 | 0.76 | 11.8 | 0.52 | 4.7 | 1.5 | 91.3 | 63.8 | 1.43 | 1015 | S92 |  | Sonar, P.; Singh, S. P.; Li, Y.; Ooi, Z.-E.; Ha, T.; Wong, I.; Soh, M. S.; Dodabalapur, A. High Mobility Organic Thin Film Transistor and Efficient Photovoltaic Devices Using Versatile Donor–acceptor Polymer Semiconductor by Molecular Design. Energy Environ. Sci. 2011, 4, 2288–2296.
1905 | CC1=CC=C(C2=C3C(C(N2CC(CCCCCCCCCCCC)CCCCCCCCCC)=O)=C(C4=CC=C(C5=CC=C(C)C=C5)S4)N(CC(CCCCCCCCCCCC)CCCCCCCCCC)C3=O)S1 | DT-PDPPTPT | 5.4 | 3.86 | 0.81 | 6.6 | 0.59 | 3.2 | 1.54 | 215.6 | 89.2 | 2.42 | 1077 | S93 |  | Li, W.; Hendriks, K. H.; Furlan, A.; Roelofs, W. S. C.; Wienk, M. M.; Janssen, R. A. J. Universal Correlation between Fibril Width and Quantum Efficiency in Diketopyrrolopyrrole-Based Polymer Solar Cells. J. Am. Chem. Soc. 2013, 135, 18942– 18948.
1906 | CC1=CC=C(C2=C3C(C(N2CC(CCCCCCCCCCCC)CCCCCCCCCC)=O)=C(C4=CC=C(C5=CC=C(C)S5)S4)N(CC(CCCCCCCCCCCC)CCCCCCCCCC)C3=O)S1 | DT-PDPP3T | 5.25 | 3.89 | 0.65 | 10.6 | 0.71 | 4.8 | 1.36 | 457.5 | 136.8 | 3.34 | 1083 | S93 |  | Li, W.; Hendriks, K. H.; Furlan, A.; Roelofs, W. S. C.; Wienk, M. M.; Janssen, R. A. J. Universal Correlation between Fibril Width and Quantum Efficiency in Diketopyrrolopyrrole-Based Polymer Solar Cells. J. Am. Chem. Soc. 2013, 135, 18942– 18948.
1907 | CC1=CC=C(C2=C3C(C(N2CC(CCCCCCCCCCCC)CCCCCCCCCC)=O)=C(C4=CC=C(C5=CC=C(C(C=CC(C)=C6)=C6S7)C7=C5)S4)N(CC(CCCCCCCCCCCC)CCCCCCCCCC)C3=O)S1 | DT-PDPP2T-DBT | 5.36 | 3.74 | 0.76 | 10.2 | 0.68 | 5.3 | 1.62 | 552 | 149.9 | 3.68 | 1183 | S93 |  | Li, W.; Hendriks, K. H.; Furlan, A.; Roelofs, W. S. C.; Wienk, M. M.; Janssen, R. A. J. Universal Correlation between Fibril Width and Quantum Efficiency in Diketopyrrolopyrrole-Based Polymer Solar Cells. J. Am. Chem. Soc. 2013, 135, 18942– 18948.
1908 | CC1=CC=C(C2=C3C(C(N2CC(CCCCCCCCCCCC)CCCCCCCCCC)=O)=C(C4=CC=C(C5=CC=C(C6=CC=C(C)S6)S5)S4)N(CC(CCCCCCCCCCCC)CCCCCCCCCC)C3=O)S1 | DT-PDPP4T | 5.09 | 3.66 | 0.64 | 16 | 0.69 | 7.1 | 1.43 | 640.5 | 218.5 | 2.93 | 1165 | S93 |  | Li, W.; Hendriks, K. H.; Furlan, A.; Roelofs, W. S. C.; Wienk, M. M.; Janssen, R. A. J. Universal Correlation between Fibril Width and Quantum Efficiency in Diketopyrrolopyrrole-Based Polymer Solar Cells. J. Am. Chem. Soc. 2013, 135, 18942– 18948.
1909 | CC1=C2C(C(N1CC(CCCCCCCC)CCCCCC)=O)=C(C3=CC=C(C4=CC=C(C5=C6C(C(N(C(CCCCCCCC)CCCCCCCC)C6=O)=O)=C(C7=CC=C(C8=CC=C(C)S8)S7)S5)S4)S3)N(CC(CCCCCCCC)CCCCCC)C2=O | reg-PDPP/TPDalt2T | 5.78 | 3.84 | 0.78 | 9.6 | 0.68 | 5.3 | 1.42 | 137 | 50 | 2.74 | 1330 | S94 |  | Hendriks, K. H.; Heintges, G. H. L.; Wienk, M. M.; Janssen, R. A. J. Comparing Random and Regular Diketopyrrolopyrrole–bithiophene–thienopyrrolodione Terpolymers for Organic Photovoltaics. J. Mater. Chem. A 2014, 2, 17899–17905.
1910 | CC(S1)=CC2=C1C(OCC(CCCC)CC)=C(C=C(C3=C4C(C(C(C=C(CCCCCC)C(CCCCCC)=C5)=C5C4=O)=O)=C(C)S3)S6)C6=C2OCC(CCCC)CC | BDT-C6 | 5.23 | 3.37 | 0.83 | 1.81 | 0.3 | 0.45 | 1.86 | 44.3 | 18.6 | 2.38 | 854 | S95 |  | Ie, Y.; Aso, Y. Development of Donor-Acceptor Copolymers Based on Dioxocycloalkene-Annelated Thiophenes as Acceptor Units for Organic Photovoltaic Materials. Polym. J. 2017, 49, 13–22.
1911 | CC(S1)=CC2=C1C(OCC(CCCC)CC)=C(C=C(C3=C4C(C(C5=C(CCCCCC)SC(CCCCCC)=C5C4=O)=O)=C(C)S3)S6)C6=C2OCC(CCCC)CC | BDT-T6 | 5.32 | 3.4 | 0.87 | 2.64 | 0.33 | 0.73 | 1.92 | 66.4 | 18.8 | 3.53 | 860 | S95 |  | Ie, Y.; Aso, Y. Development of Donor-Acceptor Copolymers Based on Dioxocycloalkene-Annelated Thiophenes as Acceptor Units for Organic Photovoltaic Materials. Polym. J. 2017, 49, 13–22.
1912 | CC1=CC2=C(OCC(CCCC)CC)C(S3)=C(C(OCC(CCCC)CC)=C2S1)C=C3C4=CC(C(N(CC(CCCCCC)CCCC)C5=O)=O)=C(S4)C6=C5C=C(C)S6 | BTI-BDT | 5.41 | 2.3 | 0.88 | 9.69 | 0.518 | 4.39 | 1.93 | 71.5 | 21.8 | 3.28 | 875 | S96 |  | Zhou, N.; Guo, X.; Ortiz, R. P.; Li, S.; Zhang, S.; Chang, R. P. H.; Facchetti, A.; Marks, T. J. Bithiophene Imide and Benzodithiophene Copolymers for Efficient Inverted Polymer Solar Cells. Adv. Mater. 2012, 24, 2242–2248.
1913 | CC1=CC2=C(OCCCCCCCCCCCC)C(S3)=C(C(OCCCCCCCCCCCC)=C2S1)C=C3C4=CC(C(N(CC(CCCCCC)CCCCCCCC)C5=O)=O)=C(S4)C6=C5C=C(C)S6 | BTI-BDT(2) | 5.39 | 2.54 | 0.92 | 9.62 | 0.62 | 5.5 | 1.93 | 100.3 | 34 | 2.95 | 1044 | S96 |  | Zhou, N.; Guo, X.; Ortiz, R. P.; Li, S.; Zhang, S.; Chang, R. P. H.; Facchetti, A.; Marks, T. J. Bithiophene Imide and Benzodithiophene Copolymers for Efficient Inverted Polymer Solar Cells. Adv. Mater. 2012, 24, 2242–2248.
1914 | CC1=CC(CCCCCCCCCCCC)=C(C2=NC(SC(C3=C(CCCCCCCCCCCC)C=C(C4=CC=C5C(N(CC(CCCCCCCC)CCCCCC)C(/C5=C6C(SC(C)=C7)=C7N(CC(CCCCCC)CCCCCCCC)C\6=O)=O)=C4)S3)=N8)=C8S2)S1 | 俿俿1 | 5.35 | 3.94 | 0.56 | 2.83 | 0.38 | 0.6 | 1.41 | 32 | 18.8 | 1.7 | 1385 | S97 |  | Ide, M.; Saeki, A.; Koizumi, Y.; Koganezawa, T.; Seki, S. Molecular Engineering of Benzothienoisoindigo Copolymers Allowing Highly Preferential Face-on Orientations. J. Mater. Chem. A 2015, 3, 21578–21585.
1915 | CC1=CC(CCCCCCCCCCCC)=C(C2=NC(SC(C3=C(CCCCCCCCCCCC)C=C(C4=C(CCCCCCCCCCCC)C=C(C5=CC=C6C(N(CC(CCCCCCCC)CCCCCC)C(/C6=C7C(SC(C8=CC(CCCCCCCCCCCC)=C(C)S8)=C9)=C9N(CC(CCCCCC)CCCCCCCC)C\7=O)=O)=C5)S4)S3)=N%10)=C%10S2)S1 | TT2 | 5.43 | 3.98 | 0.58 | 8.54 | 0.69 | 3.4 | 1.45 | 127 | 36.3 | 3.5 | 1885 | S97 |  | Ide, M.; Saeki, A.; Koizumi, Y.; Koganezawa, T.; Seki, S. Molecular Engineering of Benzothienoisoindigo Copolymers Allowing Highly Preferential Face-on Orientations. J. Mater. Chem. A 2015, 3, 21578–21585.
1916 | CC1=CC(CCCCCCCCCCCC)=C(C2=NC(C=C(SC(C3=C(CCCCCCCCCCCC)C=C(C4=CC=C5C(N(CC(CCCCCCCC)CCCCCC)C(/C5=C6C(SC(C)=C7)=C7N(CC(CCCCCC)CCCCCCCC)C\6=O)=O)=C4)S3)=N8)C8=C9)=C9S2)S1 | BT1 | 5.5 | 3.98 | 0.73 | 6.72 | 0.67 | 3.29 | 1.52 | 142 | 67.6 | 2.1 | 1435 | S97 |  | Ide, M.; Saeki, A.; Koizumi, Y.; Koganezawa, T.; Seki, S. Molecular Engineering of Benzothienoisoindigo Copolymers Allowing Highly Preferential Face-on Orientations. J. Mater. Chem. A 2015, 3, 21578–21585.
1917 | CC1=CC(CCCCCCCCCCCC)=C(C2=NC(C=C(SC(C3=C(CCCCCCCCCCCC)C=C(C4=C(CCCCCCCCCCCC)C=C(C5=CC=C6C(N(CC(CCCCCCCC)CCCCCC)C(/C6=C7C(SC(C8=CC(CCCCCCCCCCCC)=C(C)S8)=C9)=C9N(CC(CCCCCC)CCCCCCCC)C\7=O)=O)=C5)S4)S3)=N%10)C%10=C%11)=C%11S2)S1 | BT2 | 5.41 | 3.92 | 0.62 | 10.07 | 0.67 | 4.18 | 1.49 | 231 | 59.2 | 3.9 | 1935 | S97 |  | Ide, M.; Saeki, A.; Koizumi, Y.; Koganezawa, T.; Seki, S. Molecular Engineering of Benzothienoisoindigo Copolymers Allowing Highly Preferential Face-on Orientations. J. Mater. Chem. A 2015, 3, 21578–21585.
1918 | O=C(N1CC(CCCC)CC)/C(C2=C1C=C(C)S2)=C3C(N(CC(CC)CCCC)C4=C/3SC(C5=CC6=C(OCC(CCCC)CC)C7=C(C=C(C)S7)C(OCC(CCCC)CC)=C6S5)=C4)=O | IP1 | 4.9 | 3.8 | 0.39 | 3.26 | 0.4 | 0.51 | 1.1 | 88.3 | 40.1 | 2.2 | 970 | S98 |  | Ide, M.; Koizumi, Y.; Saeki, A.; Izumiya, Y.; Ohkita, H.; Ito, S.; Seki, S. Near-Infrared Absorbing Thienoisoindigo-Based Copolymers for Organic Photovoltaics. J. Phys. Chem. C 2013, 117, 26859–26870.
1919 | O=C(N1CC(CCCC)CC)/C(C2=C1C=C(C)S2)=C3C(N(CC(CC)CCCC)C4=C/3SC(C5=CC6=C(C(SC(C)=C7)=C7C6(CC(CCCC)CC)CC(CCCC)CC)S5)=C4)=O | IP2 | 4.8 | 3.8 | 0.3 | 1.73 | 0.52 | 0.27 | 1 | 14.9 | 8.8 | 1.7 | 926 | S98 |  | Ide, M.; Koizumi, Y.; Saeki, A.; Izumiya, Y.; Ohkita, H.; Ito, S.; Seki, S. Near-Infrared Absorbing Thienoisoindigo-Based Copolymers for Organic Photovoltaics. J. Phys. Chem. C 2013, 117, 26859–26870.
1920 | O=C(N1CC(CCCC)CC)/C(C2=C1C=C(C)S2)=C3C(N(CC(CC)CCCC)C4=C/3SC(C5=CC(C(CCCCCCCC)(CCCCCCCC)C6=CC(C)=CC=C67)=C7C=C5)=C4)=O | IP3 | 5.4 | 3.8 | 0.73 | 3.22 | 0.53 | 1.3 | 1.6 | 23.9 | 10.4 | 2.3 | 915 | S98 |  | Ide, M.; Koizumi, Y.; Saeki, A.; Izumiya, Y.; Ohkita, H.; Ito, S.; Seki, S. Near-Infrared Absorbing Thienoisoindigo-Based Copolymers for Organic Photovoltaics. J. Phys. Chem. C 2013, 117, 26859–26870.
1921 | CC1=CC(CCCCCC)=C(C2=CC=C(C3=C(CCCCCC)C=C(C4=CC=C(/C(C(N5CC(CCCCCCCC)CCCCCC)=O)=C6C(N(CC(CCCCCCCC)CCCCCC)C7=C\6C=CC(C)=C7)=O)C5=C4)S3)S2)S1 | IsoC6 | 5.58 | 3.93 | 0.69 | 12.3 | 0.58 | 5.2 | 1.57 | 207 | 80 | 2.6 | 1153 | S99 |  | Grand, C.; Zajaczkowski, W.; Deb, N.; Lo, C. K.; Hernandez, J. L.; Bucknall, D. G.; Müllen, K.; Pisula, W.; Reynolds, J. R. Morphology Control in Films of Isoindigo Polymers by Side-Chain and Molecular Weight Effects. ACS Appl. Mater. Interfaces 2017, 9, 13357–13368.
1922 | CC1=CC(CCCCCCCC)=C(C2=CC=C(C3=C(CCCCCCCC)C=C(C4=CC=C(/C(C(N5CC(CCCCCCCC)CCCCCC)=O)=C6C(N(CC(CCCCCCCC)CCCCCC)C7=C\6C=CC(C)=C7)=O)C5=C4)S3)S2)S1 | IsoC8 | 5.58 | 3.9 | 0.7 | 12.7 | 0.57 | 5.6 | 1.57 | 146 | 70 | 2.1 | 1209 | S99 |  | Grand, C.; Zajaczkowski, W.; Deb, N.; Lo, C. K.; Hernandez, J. L.; Bucknall, D. G.; Müllen, K.; Pisula, W.; Reynolds, J. R. Morphology Control in Films of Isoindigo Polymers by Side-Chain and Molecular Weight Effects. ACS Appl. Mater. Interfaces 2017, 9, 13357–13368.
1923 | CC1=CC(CCCCCCCCCC)=C(C2=CC=C(C3=C(CCCCCCCCCC)C=C(C4=CC=C(/C(C(N5CC(CCCCCCCC)CCCCCC)=O)=C6C(N(CC(CCCCCCCC)CCCCCC)C7=C\6C=CC(C)=C7)=O)C5=C4)S3)S2)S1 | IsoC10 | 5.6 | 4.06 | 0.63 | 11.6 | 0.54 | 4.2 | 1.55 | 126 | 61 | 2.1 | 1265 | S99 |  | Grand, C.; Zajaczkowski, W.; Deb, N.; Lo, C. K.; Hernandez, J. L.; Bucknall, D. G.; Müllen, K.; Pisula, W.; Reynolds, J. R. Morphology Control in Films of Isoindigo Polymers by Side-Chain and Molecular Weight Effects. ACS Appl. Mater. Interfaces 2017, 9, 13357–13368.
1924 | CC1=CC(CCCCCCCCCCCC)=C(C2=CC=C(C3=C(CCCCCCCCCCCC)C=C(C4=CC=C(/C(C(N5CC(CCCCCCCC)CCCCCC)=O)=C6C(N(CC(CCCCCCCC)CCCCCC)C7=C\6C=CC(C)=C7)=O)C5=C4)S3)S2)S1 | IsoC12 | 5.55 | 3.84 | 0.66 | 11.3 | 0.52 | 4.1 | 1.58 | 125 | 65 | 1.9 | 1321 | S99 |  | Grand, C.; Zajaczkowski, W.; Deb, N.; Lo, C. K.; Hernandez, J. L.; Bucknall, D. G.; Müllen, K.; Pisula, W.; Reynolds, J. R. Morphology Control in Films of Isoindigo Polymers by Side-Chain and Molecular Weight Effects. ACS Appl. Mater. Interfaces 2017, 9, 13357–13368.
1925 | CC1=CC(CC(CCCC)CC)=C(C2=CC=C(C3=C(CC(CCCC)CC)C=C(C4=CC=C(/C(C(N5CC(CCCCCCCC)CCCCCC)=O)=C6C(N(CC(CCCCCCCC)CCCCCC)C7=C\6C=CC(C)=C7)=O)C5=C4)S3)S2)S1 | Iso2EH | 5.81 | 3.93 | 0.88 | 0.8 | 0.58 | 0.3 | 1.6 | 126 | 53 | 2.4 | 1209 | S99 |  | Grand, C.; Zajaczkowski, W.; Deb, N.; Lo, C. K.; Hernandez, J. L.; Bucknall, D. G.; Müllen, K.; Pisula, W.; Reynolds, J. R. Morphology Control in Films of Isoindigo Polymers by Side-Chain and Molecular Weight Effects. ACS Appl. Mater. Interfaces 2017, 9, 13357–13368.

## new
ID No. | SMILES | Name | HOMO | LUMO | Voc (V) | Jsc (mA cm^2) | FF | PCE(%) | ref
1 | CCCCCC(CC1=NC2=C(C(F)=C(C(C3=CC=C(S3)C4=CC5=C(C(C6=CC(F)=C(S6)CC(CCCC)CC)=C7C=CSC7=C5C8=CC(F)=C(S8)CC(CCCC)CC)S4)=C2N=C1CC(CCCCC)CC)F)C9=CC=CS9)CC | PBQ5 | 5.55 | 2.91 | 0.844 | 26.02 | 70.81 | 15.55 | C. Zhu, L. Meng, J. Zhang, S. Qin, W. Lai, B. Qiu, J. Yuan, Y. Wan, W. Huang, Y. Li, A Quinoxaline-Based D–A Copolymer Donor Achieving 17.62% Efficiency of Organic Solar Cells. Advanced Materials. 33, 2100474 (2021).
2 | CCCCC(CC1=C(C=C(S1)C2=NC3=C(C(F)=C(C(C4=CC=CS4)=C3N=C2C5=CC(F)=C(S5)CC(CCC)CC)F)C6=CC=C(S6)C7=CC8=C(C(C9=CC(F)=C(S9)CC(CCCC)CC)=C%10C=CSC%10=C8C%11=CC(F)=C(S%11)CC(CCCC)CC)S7)F)CC | PBQ6 | 5.64 | 3.18 | 0.851 | 26.58 | 77.91 | 17.62 | C. Zhu, L. Meng, J. Zhang, S. Qin, W. Lai, B. Qiu, J. Yuan, Y. Wan, W. Huang, Y. Li, A Quinoxaline-Based D–A Copolymer Donor Achieving 17.62% Efficiency of Organic Solar Cells. Advanced Materials. 33, 2100474 (2021).
3 | CCCCCCCCCCC1=C(SC(C2=C3SC4=C(C3=C(C5=C2C6=C(S5)C=CS6)C7=CC(CCCCCCCCCC)=C(S7)CCCCCCCCCC)SC(C8=C(C=C(S8)C9=C(C(F)=CC%10=NSN=C%109)F)CC(CCCC)CC)=C4)=C1)CCCCCCCCCC | PDTBDT-SBTEH | 5.24 | 3.55 | 0.82 | 13.76 | 63.5 | 7.16 | P. Gong, P. Guo, Y. Wang, L. Yan, Z. Liang, M. Ding, J. Tong, J. Li, Y. Xia, Ultrafast Kinetics Investigation of a Fluorinated-Benzothiadiazole Polymer with an Increased Excited State Transition Dipole Moment Applied in Organic Solar Cells. ACS Appl. Energy Mater. 4, 9627–9638 (2021).
4 | CCCCCCCCCCC1=C(SC(C2=C3SC4=C(C3=C(C5=C2C6=C(S5)C=CS6)C7=CC(CCCCCCCCCC)=C(S7)CCCCCCCCCC)SC(C8=C(C=C(S8)C9=C(C(F)=CC%10=NSN=C%109)F)CC(CCCC)CC)=C4)=C1)CCCCCCCCCC | PDTBDT-SFBTEH | 5.43 | 3.67 | 0.94 | 13.81 | 66.3 | 8.61 | P. Gong, P. Guo, Y. Wang, L. Yan, Z. Liang, M. Ding, J. Tong, J. Li, Y. Xia, Ultrafast Kinetics Investigation of a Fluorinated-Benzothiadiazole Polymer with an Increased Excited State Transition Dipole Moment Applied in Organic Solar Cells. ACS Appl. Energy Mater. 4, 9627–9638 (2021).
5 | CCCCC(CC1=CC=C(S1)C2=C3C=C(SC3=C(C4=C2SC=C4)C5=CC=C(S5)CC(CCCC)CC)C6=C(C(Cl)=CS6)Cl)CC | PBDTT1Cl | -5.47 | -3.48 | 0.87 | 27.7 | 71.35 | 17.1 | H. Wang, H. Lu, Y.-N. Chen, G. Ran, A. Zhang, D. Li, N. Yu, Z. Zhang, Y. Liu, X. Xu, W. Zhang, Q. Bao, Z. Tang, Z. Bo, Chlorination Enabling a Low-Cost Benzodithiophene-Based Wide-Bandgap Donor Polymer with an Efficiency of over 17%. Advanced Materials. n/a, 2105483.
6 | CCCCC(CC1=CC=C(S1)C2=C3C=C(SC3=C(C4=C2SC=C4)C5=CC=C(S5)CC(CCCC)CC)C6=C(C(Cl)=CS6)Cl)CC | PBDTT2Cl | -5.6 | -3.49 | 0.9 | 21.86 | 58.6 | 11.47 | H. Wang, H. Lu, Y.-N. Chen, G. Ran, A. Zhang, D. Li, N. Yu, Z. Zhang, Y. Liu, X. Xu, W. Zhang, Q. Bao, Z. Tang, Z. Bo, Chlorination Enabling a Low-Cost Benzodithiophene-Based Wide-Bandgap Donor Polymer with an Efficiency of over 17%. Advanced Materials. n/a, 2105483.
7 | CCCCCCC(CC1=C2C(C3=C(SC(C4=CC=C(S4)C5=CC6=C(C7=C(C(C8=CC(F)=C(S8)SCC(CCCC)CC)=C6S5)C=C(S7)C)C9=CC(F)=C(S9)SCC(CCCC)CC)=C3C(C2=C(S1)CC(CCCCCC)CCCC)=O)C%10=CC=CS%10)=O)CCCC | PBSF-A12 | -5.52 | -3.65 | 0.92 | 17.5 | 68.2 | 10.9 | K. Wang, W. Li, X. Guo, Q. Zhu, Q. Fan, Q. Guo, W. Ma, M. Zhang, Optimizing the Alkyl Side-Chain Design of a Wide Band-Gap Polymer Donor for Attaining Nonfullerene Organic Solar Cells with High Efficiency Using a Nonhalogenated Solvent. Chem. Mater. 33, 5981–5990 (2021).
8 | CCCCCCC(CSC1=C(C=C(S1)C2=C3C=C(SC3=C(C4=C2SC=C4)C5=CC(F)=C(S5)SCC(CCCCCC)CCCC)C6=CC=C(S6)C7=C8C(C9=C(SC(CC(CCCC)CC)=C9C(C8=C(S7)C%10=CC=CS%10)=O)CC(CCCC)CC)=O)F)CCCC | PBSF-D12 | -5.5 | -3.59 | 0.92 | 20.5 | 70.8 | 13.4 | K. Wang, W. Li, X. Guo, Q. Zhu, Q. Fan, Q. Guo, W. Ma, M. Zhang, Optimizing the Alkyl Side-Chain Design of a Wide Band-Gap Polymer Donor for Attaining Nonfullerene Organic Solar Cells with High Efficiency Using a Nonhalogenated Solvent. Chem. Mater. 33, 5981–5990 (2021).
9 | CCCCCCCCC(CN1B(C2=C(C3=CC4=C(C5=C(B(N4CC(CCCCCCCC)CCCCCC)C6=CC=CC=C6)C=CS5)C=C31)SC(C7=CC=C(S7)C8=C9C(C%10=C(SC(CC(CCCC)CC)=C%10C(C9=C(S8)C%11=CC=CS%11)=O)CC(CCCC)CC)=O)=C2)C%12=CC=CC=C%12)CCCCCC | PBNT-BDD |  |  | 0.88 | 25.2 | 72 | 16.1 | S. Pang, Z. Wang, X. Yuan, L. Pan, W. Deng, H. Tang, H. Wu, S. Chen, C. Duan, F. Huang, Y. Cao, A Facile Synthesized Polymer Featuring B-N Covalent Bond and Small Singlet-Triplet Gap for High-Performance Organic Solar Cells. Angewandte Chemie International Edition. 60, 8813–8817 (2021).
10 | CCCCCCCCC(CN1C(C2=C(C3=C(C1=O)C=C(S3)C4=CC5=C(C6=C(C7=C(C(C8=CC=C(S8)CC(CCCC)CC)=C6S5)C9=C(S7)C=CS9)C%10=CC=C(S%10)CC(CCCC)CC)S4)SC=C2)=O)CCCCCC | PDTBDT | -5.67 | -3.28 | 0.895 | 17.18 | 53.5 | 8.22 | Y. Tang, L. Xie, D. Qiu, C. Yang, Y. Liu, Y. Shi, Z. Huang, J. Zhang, J. Hu, K. Lu, Z. Wei, Optimizing the energy levels and crystallinity of 2,2′-bithiophene-3,3′-dicarboximide-based polymer donors for high-performance non-fullerene organic solar cells. J. Mater. Chem. C. 9, 7575–7582 (2021).
11 | CCCCCCCCC1=CSC(C2=CC3=C(S2)C2=C(C=C(C4=CC(CCCCCCCC)=C(C5=CC6=C(S5)C5=C(C7=CC=C(CC(CC)CCCC)S7)C7=C(C8=C(C=CS8)S7)C(C7=CC=C(CC(CC)CCCC)S7)=C5S6)S4)S2)C(=O)N(CC(CCCCCC)CCCCCCCC)C3=O)=C1 | PDTBDT-T | -5.4 | -3.21 | 0.78 | 24.21 | 65.81 | 12.71 | Y. Tang, L. Xie, D. Qiu, C. Yang, Y. Liu, Y. Shi, Z. Huang, J. Zhang, J. Hu, K. Lu, Z. Wei, Optimizing the energy levels and crystallinity of 2,2′-bithiophene-3,3′-dicarboximide-based polymer donors for high-performance non-fullerene organic solar cells. J. Mater. Chem. C. 9, 7575–7582 (2021).
12 | CCCCCCCCC1=CSC(C2=CC3=C(S2)C2=C(C=C(C4=CC(CCCCCCCC)=C(C5=CC6=C(S5)C5=C(C7=CC(Cl)=C(CC(CC)CCCC)S7)C7=C(C8=C(C=CS8)S7)C(C7=CC(Cl)=C(CC(CC)CCCC)S7)=C5S6)S4)S2)C(=O)N(CC(CCCCCC)CCCCCCCC)C3=O)=C1 | PDTBDT-T-Cl | -5.58 | -3.26 | 0.86 | 24.46 | 71.65 | 15.63 | Y. Tang, L. Xie, D. Qiu, C. Yang, Y. Liu, Y. Shi, Z. Huang, J. Zhang, J. Hu, K. Lu, Z. Wei, Optimizing the energy levels and crystallinity of 2,2′-bithiophene-3,3′-dicarboximide-based polymer donors for high-performance non-fullerene organic solar cells. J. Mater. Chem. C. 9, 7575–7582 (2021).
13 | CCCCCCC(COC(C1=C(SC=C1)/C=C/C2=C(C=C(S2)C3=CC=C(S3)C4=C5C(C6=C(SC(CC(CCCC)CC)=C6C(C5=C(S4)C7=CC=CS7)=O)CC(CCCC)CC)=O)C(OCC(CCCCCC)CCCC)=O)=O)CCCC | PV2TC-BDD | -5.5 | -3.74 | 0.87 | 18.83 | 69.97 | 11.5 | Z. Liu, X. Chen, S. Huang, H. Guo, F. Wu, J. Wang, J. Liu, X. Huang, L. Chen, Y. Chen, Novel efficient accptor1-acceptor2 type copolymer donors: Vinyl induced planar geometry and high performance organic solar cells. Chemical Engineering Journal. 419, 129532 (2021).
14 | CCCCCCCCC(CCCCCC)CN1N=C2C(=N1)C(C1=CC=C(C3=CC(C(=O)OCC(CCCC)CCCCCC)=C(/C=C/C4=C(C(=O)OCC(CCCC)CCCCCC)C=CS4)S3)S1)=C(F)C(F)=C2C1=CC=C(C)S1 | PV2TC-FTAZ | -5.35 | -3.56 | 0.71 | 20.49 | 58.57 | 8.56 | Z. Liu, X. Chen, S. Huang, H. Guo, F. Wu, J. Wang, J. Liu, X. Huang, L. Chen, Y. Chen, Novel efficient accptor1-acceptor2 type copolymer donors: Vinyl induced planar geometry and high performance organic solar cells. Chemical Engineering Journal. 419, 129532 (2021).
15 | CCCCCCC(CC1=CC2=C(C(C3=CC=C(S3)C4=CC5=C(C6=C(C(C7=CC(Cl)=C(S7)CC(CCCC)CC)=C5S4)C=CS6)C8=CC(Cl)=C(S8)CC(CCCC)CC)=C9C=C(SC9=C2C%10=CC=CS%10)CC(CCCCCC)CCCC)S1)CCCC | PvBDT-Cl | -4.4 | -2.24 | 0.9 | 15.04 | 57.3 | 7.76 | M. Zhang, X. Xu, L. Yu, Q. Peng, Efficient wide-band-gap copolymer donors for organic solar cells with perpendicularly placed benzodithiophene units. Journal of Power Sources. 499, 229961 (2021).
16 | CCCCCCC(CC1=CC2=C(C(C3=CC=C(S3)C4=CC5=C(C6=C(C(C7=CC(F)=C(S7)CC(CCCC)CC)=C5S4)C=CS6)C8=CC(F)=C(S8)CC(CCCC)CC)=C9C=C(SC9=C2C%10=CC=CS%10)CC(CCCCCC)CCCC)S1)CCCC | PvBDT-F | -4.34 | -2.16 | 0.86 | 13.87 | 49.2 | 5.89 | M. Zhang, X. Xu, L. Yu, Q. Peng, Efficient wide-band-gap copolymer donors for organic solar cells with perpendicularly placed benzodithiophene units. Journal of Power Sources. 499, 229961 (2021).
17 | CCCCCCCCC1=CSC(C2=C(C=C(S2)C3=CC(CCCCCCCC)=C(S3)C4=CC5=C(C6=C(C(C7=CC(F)=C(S7)C(CCCC)CC)=C5S4)C=CS6)C8=CC(F)=C(S8)C(CCCC)CC)C#N)=C1 | PBCT-2F | -5.58 | -3.66 | 0.85 | 27.2 | 74.3 | 17.1 | X. Yuan, Y. Zhao, T. Zhan, J. Oh, J. Zhou, J. Li, X. Wang, Z. Wang, S. Pang, P. Cai, C. Yang, Z. He, Z. Xie, C. Duan, F. Huang, Y. Cao, A donor polymer based on 3-cyanothiophene with superior batch-to-batch reproducibility for high-efficiency organic solar cells. Energy Environ. Sci. 14, 5530–5540 (2021).
18 | CCCCCCC(CC1=CSC(C2=CC3=C(C4=C(C5=NSN=C53)C=C(S4)C6=CC(CC(CCCCCC)CCCC)=C(S6)C7=CC8=C(C9=C(C(C%10=CC(F)=C(N%10)CC(CCCC)CC)=C8S7)C=CS9)C%11=CC(F)=C(S%11)CC(CCCC)CC)S2)=C1)CCCC | D18 | -5.44 | -3.47 | 0.85 | 25.81 | 78.61 | 17.21 | A. Zeng, X. Ma, M. Pan, Y. Chen, R. Ma, H. Zhao, J. Zhang, H. K. Kim, A. Shang, S. Luo, I. C. Angunawela, Y. Chang, Z. Qi, H. Sun, J. Y. L. Lai, H. Ade, W. Ma, F. Zhang, H. Yan, A Chlorinated Donor Polymer Achieving High-Performance Organic Solar Cells with a Wide Range of Polymer Molecular Weight. Advanced Functional Materials. 31, 2102413 (2021).
19 | CCCCCCC(CC1=CSC(C2=CC3=C(C4=C(C5=NSN=C53)C=C(S4)C6=CC(CC(CCCCCC)CCCC)=C(S6)C7=CC8=C(C9=C(C(C%10=CC(Cl)=C(N%10)CC(CCCC)CC)=C8S7)C=CS9)C%11=CC(Cl)=C(S%11)CC(CCCC)CC)S2)=C1)CCCC | D18-Cl | -5.46 | -3.49 | 0.87 | 26.83 | 76.97 | 17.97 | A. Zeng, X. Ma, M. Pan, Y. Chen, R. Ma, H. Zhao, J. Zhang, H. K. Kim, A. Shang, S. Luo, I. C. Angunawela, Y. Chang, Z. Qi, H. Sun, J. Y. L. Lai, H. Ade, W. Ma, F. Zhang, H. Yan, A Chlorinated Donor Polymer Achieving High-Performance Organic Solar Cells with a Wide Range of Polymer Molecular Weight. Advanced Functional Materials. 31, 2102413 (2021).
20 | CCCCCCCCC(CN1N=C2C(C(C3=CC=C(S3)C4=CC5=C(C(C6=CC(Cl)=C(S6)CC(CCCC)CC)=C7C=CSC7=C5C8=CC(Cl)=C(S8)CC(CCCC)CC)S4)=C(C(O)=C2C9=CC=CS9)O)=N1)CCCCCC | J52-CL | -5.46 | -3.58 | 1.21 | 11.36 | 62.86 | 8.64 | T. Dai, P. Lei, B. Zhang, A. Tang, Y. Geng, Q. Zeng, E. Zhou, Fabrication of High VOC Organic Solar Cells with a Non-Halogenated Solvent and the Effect of Substituted Groups for “Same-A-Strategy” Material Combinations. ACS Appl. Mater. Interfaces. 13, 21556–21564 (2021).
21 | CCCCCCCCC(CN1N=C2C(C3=CC=CS3)=CC=C(C2=N1)C4=CC=C(S4)C5=CC6=C(C(C7=CC(Cl)=C(S7)CC(CCCC)CC)=C8C=CSC8=C6C9=CC(Cl)=C(S9)CC(CCCC)CC)S5)CCCCCC | PE31 | -5.35 | -3.54 | 1.11 | 13.68 | 66.4 | 10.08 | T. Dai, P. Lei, B. Zhang, A. Tang, Y. Geng, Q. Zeng, E. Zhou, Fabrication of High VOC Organic Solar Cells with a Non-Halogenated Solvent and the Effect of Substituted Groups for “Same-A-Strategy” Material Combinations. ACS Appl. Mater. Interfaces. 13, 21556–21564 (2021).
22 | CCCCCCCCC(CN1N=C2C(C(C3=CC=C(S3)C4=CC5=C(C(C6=CC(Cl)=C(S6)CC(CCCC)CC)=C7C=CSC7=C5C8=CC(Cl)=C(S8)CC(CCCC)CC)S4)=C(C(OC)=C2C9=CC=CS9)OC)=N1)CCCCCC | PE32 | -5.22 | -3.3 | 1.1 | 11.65 | 57.73 | 7.4 | T. Dai, P. Lei, B. Zhang, A. Tang, Y. Geng, Q. Zeng, E. Zhou, Fabrication of High VOC Organic Solar Cells with a Non-Halogenated Solvent and the Effect of Substituted Groups for “Same-A-Strategy” Material Combinations. ACS Appl. Mater. Interfaces. 13, 21556–21564 (2021).
23 | CCCCCCCCC(CN1N=C2C(C(C3=CC=C(S3)C4=CC5=C(C(C6=CC(Cl)=C(S6)CC(CCCC)CC)=C7C=CSC7=C5C8=CC(Cl)=C(S8)CC(CCCC)CC)S4)=C(C(O)=C2C9=CC=CS9)O)=N1)CCCCCC | PE33 | -5.42 | -3.55 | 1.16 | 12.68 | 61.13 | 8.99 | T. Dai, P. Lei, B. Zhang, A. Tang, Y. Geng, Q. Zeng, E. Zhou, Fabrication of High VOC Organic Solar Cells with a Non-Halogenated Solvent and the Effect of Substituted Groups for “Same-A-Strategy” Material Combinations. ACS Appl. Mater. Interfaces. 13, 21556–21564 (2021).
24 | CCCCC(CC1=C(C=C(S1)C2=C3C=C(SC3=C(C4=C2SC=C4)C5=CC(F)=C(S5)C(CCCC)CC)C6=C(C=C(S6)C7=C8C(C9=C(SC(C(CCCC)CC)=C9C(C8=C(S7)C%10=CC(F)=CS%10)=O)C(CCCC)CC)=O)F)F)CC | PM6F | -5.66 | -3.88 | 0.9 | 16.1 | 67 | 9.7 | Q. Guo, J. Lin, X. Dong, L. Zhu, X. Guo, F. Liu, M. Zhang, Optimized molecular aggregation via incorporating fluorinated unit in the polymer donor for 17.3% efficiency organic solar cells. Chemical Engineering Journal, 134117 (2021).
25 | CCCCCCCCCCC(COC(C1=C(N=CC(C2=CC=CS2)=N1)C3=CC=C(S3)C4=CC5=C(C(C6=CC(F)=C(S6)CC(CCCC)CC)=C7C=CSC7=C5C8=CC(F)=C(S8)CC(CCC)CC)S4)=O)CCCCCCCC | PFBCPZ | -5.6 | -3.52 | 0.92 | 21.2 | 78.5 | 15.3 | J. Wu, Q. Fan, M. Xiong, Q. Wang, K. Chen, H. Liu, M. Gao, L. Ye, X. Guo, J. Fang, Q. Guo, W. Su, Z. Ma, Z. Tang, E. Wang, H. Ade, M. Zhang, Carboxylate substituted pyrazine: A simple and low-cost building block for novel wide bandgap polymer donor enables 15.3% efficiency in organic solar cells. Nano Energy. 82, 105679 (2021).
26 | CCCCCCCCC1=CSC2=C1SC(C3=C4C(N(C(C4=C(S3)C5=CC6=C(C(CCCCCCCC)=C(S6)C7=CC8=C(C9=C(C(C%10=CC(Cl)=C(S%10)CC(CCCC)CC)=C8S7)C=CS9)C%11=CC(Cl)=C(S%11)CC(CCCC)CC)S5)=O)CC(CCCCCCCC)CCCCCC)=O)=C2 | PClBDT-8ttTPD | -5.46 | -3.57 | 0.84 | 24.99 | 72 | 15.05 | J.-W. Ha, C. E. Song, H. S. Kim, D. H. Ryu, W. S. Shin, D.-H. Hwang, Highly Efficient and Photostable Ternary Organic Solar Cells Enabled by the Combination of Non-Fullerene and Fullerene Acceptors with Thienopyrrolodione-based Polymer Donors. ACS Appl. Mater. Interfaces. 12, 51699–51708 (2020).
27 | CCCCCCCCC1=CSC2=C1SC(C3=C4C(N(C(C4=C(S3)C5=CC6=C(C(CCCCCCCC)=C(S6)C7=CC8=C(C9=C(C(C%10=CC(F)=C(S%10)CC(CCCC)CC)=C8S7)C=CS9)C%11=CC(F)=C(S%11)CC(CCCC)CC)S5)=O)CC(CCCCCCCC)CCCCCC)=O)=C2 | PFBDT-8ttTPD | -5.33 | -3.43 | 0.89 | 19.91 | 72 | 12.81 | J.-W. Ha, C. E. Song, H. S. Kim, D. H. Ryu, W. S. Shin, D.-H. Hwang, Highly Efficient and Photostable Ternary Organic Solar Cells Enabled by the Combination of Non-Fullerene and Fullerene Acceptors with Thienopyrrolodione-based Polymer Donors. ACS Appl. Mater. Interfaces. 12, 51699–51708 (2020).
28 | CCCCC(SC1=C(C=C(S1)C2=C3C=C(SC3=C(C4=C2SC=C4)C5=CC(F)=C(S5)SC(CCCC)CC)C6=CC=C(S6)C7=C8C(C9=C(SC(C(CCCC)CC)=C9C(C8=C(S7)C%10=CC=CS%10)=O)C(CCCC)CC)=O)F)CC | PBDB-T-SF | -5.4 | -3.6 | 0.88 | 20.5 | 71.9 | 13.1 | W. Zhao, S. Li, H. Yao, S. Zhang, Y. Zhang, B. Yang, J. Hou, Molecular Optimization Enables over 13% Efficiency in Organic Solar Cells. J. Am. Chem. Soc. 139, 7148–7151 (2017).
29 | CCCCCCCCC(CC1=CSC(C2=CC(CC(CCCCCCCC)CCCCCC)=C(S2)C3=CC(F)=C(S3)C4=C(C=CS4)F)=C1)CCCCCC | P4T2F-HD | -5.35 | -3.43 | 0.73 | 21.63 | 73.6 | 11.62 | J. Xiao, X. Jia, C. Duan, F. Huang, H.-L. Yip, Y. Cao, Surpassing 13% Efficiency for Polythiophene Organic Solar Cells Processed from Nonhalogenated Solvent. Advanced Materials. 33, 2008158 (2021).
30 | CCCCCCCCC(COC1=NC2=C(C(C3=CC=CS3)=C(C(F)=C2C)F)N=C1C)CCCCCC | PTQ11 | -5.52 | -2.76 | 0.88 | 24.79 | 74.8 | 16.32 | C. Sun, S. Qin, R. Wang, S. Chen, F. Pan, B. Qiu, Z. Shang, L. Meng, C. Zhang, M. Xiao, C. Yang, Y. Li, High Efficiency Polymer Solar Cells with Efficient Hole Transfer at Zero Highest Occupied Molecular Orbital Offset between Methylated Polymer Donor and Brominated Acceptor. J. Am. Chem. Soc. 142, 1465–1474 (2020).
31 | CCCCCCCCC(COC1=NC2=C(C(C3=CC=C(S3)C4=CC5=C(C6=C(C(C7=CC(F)=C(S7)CC(CCCC)CC)=C5S4)C=CS6)C8=CC(F)=C(S8)CC(CCCC)CC)=C(C(F)=C2C9=CC=CS9)F)N=C1)CCCCCC | PBQ510 | -5.47 | -2.89 | 0.85 | 25.77 | 74.6 | 16.34 | C. Sun, F. Pan, B. Qiu, S. Qin, S. Chen, Z. Shang, L. Meng, C. Yang, Y. Li, D–A Copolymer Donor Based on Bithienyl Benzodithiophene D-Unit and Monoalkoxy Bifluoroquinoxaline A-Unit for High-Performance Polymer Solar Cells. Chem. Mater. 32, 3254–3261 (2020).
32 | CCCCCCCCOC1=CC=CC(C2=NC3=C(C(C4=CC=C(S4)C5=CC6=C(C7=C(C(C8=CC(F)=C(S8)CC(CCCC)CC)=C6S5)C=CS7)C9=CC(F)=C(S9)CC(CCCC)CC)=C(C(F)=C3C%10=CC=CS%10)F)N=C2C%11=CC=CC(OCCCCCCCC)=C%11)=C1 | PBQ7 | -5.38 | -3.14 | 0.81 | 25.83 | 64.3 | 13.45 | C. Sun, F. Pan, B. Qiu, S. Qin, S. Chen, Z. Shang, L. Meng, C. Yang, Y. Li, D–A Copolymer Donor Based on Bithienyl Benzodithiophene D-Unit and Monoalkoxy Bifluoroquinoxaline A-Unit for High-Performance Polymer Solar Cells. Chem. Mater. 32, 3254–3261 (2020).
33 | CCCCCCCC1=C(C2=C(C(C3=C(SC(C4=CC=C(S4)C5=CC6=C(C7=C(C(C8=CC(F)=C(S8)CC(CCCC)CC)=C6S5)C=CS7)C9=CC(F)=C(S9)CC(CCCC)CC)=C3C2=O)C%10=CC=CS%10)=O)S1)CC(CCCC)CC | PBTT-F | -5.48 | -3.68 | 0.83 | 23.9 | 75.8 | 15.1 | P. Chao, H. Chen, Y. Zhu, H. Lai, D. Mo, N. Zheng, X. Chang, H. Meng, F. He, A Benzo[1,2-b:4,5-c′]Dithiophene-4,8-Dione-Based Polymer Donor Achieving an Efficiency Over 16%. Advanced Materials. 32, 1907059 (2020).
34 | CCCCCCCCCCC(CCCCC)OC1=C2C=CSC2=C(C3=CC=C(C4=CC=C(OC(CC)CCCC)C=C4)C=C3)C5=C1SC(C6=CC=C(C7=C8C(C9=C(C=C(SCC(CC)CCCC)C(SCC(CC)CCCC)=C9)C(C8=C(C%10=CC=CS%10)S7)=O)=O)S6)=C5 | PBNS | -5.37 | -3.63 | 0.865 | 12.4 | 70.83 | 7.58 | Q. Wang, X. Gao, X. Jing, Y. Li, K. Zhang, F. Li, R. Yang, L. Yu, M. Sun, Naphtho[2,3-c]thiophene-4,9-dione based polymers for efficient fullerene solar cells. Polymer. 212, 123184 (2021).
35 | CCCCCCCCC1=CSC2=C1SC(C3=C4C(N(C(C4=C(S3)C5=CC6=C(C(CCCCCCCC)=C(S6)C7=CC8=C(C9=C(C(C%10=CC(Cl)=C(S%10)C(CCCC)CC)=C8S7)C=CS9)C%11=CC(Cl)=C(S%11)C(CCCC)CC)S5)=O)CC(CCCCCCCC)CCCCCC)=O)=C2 | PBDT-Cl | -5.53 | -3.64 | 0.85 | 25.69 | 71 | 15.63 | J. S. Park, G.-U. Kim, D. Lee, S. Lee, B. Ma, S. Cho, B. J. Kim, Importance of Optimal Crystallinity and Hole Mobility of BDT-Based Polymer Donor for Simultaneous Enhancements of Voc, Jsc, and FF in Efficient Nonfullerene Organic Solar Cells. Advanced Functional Materials. 30, 2005787 (2020).
36 | CCCCCCCCC1=CSC2=C1SC(C3=C4C(N(C(C4=C(S3)C5=CC6=C(C(CCCCCCCC)=C(S6)C7=CC8=C(C9=C(C(C%10=CC(F)=C(S%10)C(CCCC)CC)=C8S7)C=CS9)C%11=CC(Cl)=C(S%11)C(CCCC)CC)S5)=O)CC(CCCCCCCC)CCCCCC)=O)=C2 | PBDT-F | -5.51 | -3.64 | 0.83 | 25.36 | 68 | 14.86 | J. S. Park, G.-U. Kim, D. Lee, S. Lee, B. Ma, S. Cho, B. J. Kim, Importance of Optimal Crystallinity and Hole Mobility of BDT-Based Polymer Donor for Simultaneous Enhancements of Voc, Jsc, and FF in Efficient Nonfullerene Organic Solar Cells. Advanced Functional Materials. 30, 2005787 (2020).
37 | CCCCCCCCC1=CSC2=C1SC(C3=C4C(N(C(C4=C(S3)C5=CC6=C(C(CCCCCCCC)=C(S6)C7=CC8=C(C9=C(C(C%10=CC=C(S%10)C(CCCC)CC)=C8S7)C=CS9)C%11=CC=C(S%11)C(CCCC)CC)S5)=O)CC(CCCCCCCC)CCCCCC)=O)=C2 | PBDT-H | -5.35 | -3.48 | 0.74 | 24.91 | 63 | 11.58 | J. S. Park, G.-U. Kim, D. Lee, S. Lee, B. Ma, S. Cho, B. J. Kim, Importance of Optimal Crystallinity and Hole Mobility of BDT-Based Polymer Donor for Simultaneous Enhancements of Voc, Jsc, and FF in Efficient Nonfullerene Organic Solar Cells. Advanced Functional Materials. 30, 2005787 (2020).
38 | CCCCC(SC1=CC=C(S1)C2=C3C=C(SC3=C(C4=C2SC=C4)C5=CC=C(S5)SC(CCCC)CC)C6=CC=C(S6)C7=C8C(C9=C(SC(C(CCCC)CC)=C9C(C8=C(S7)C%10=CC=CS%10)=O)C(CCCC)CC)=O)CC | PBDT-ST | -5.43 | -3.54 | 0.915 | 22.56 | 69.5 | 14.35 | X. Xu, K. Feng, Y. W. Lee, H. Y. Woo, G. Zhang, Q. Peng, Subtle Polymer Donor and Molecular Acceptor Design Enable Efficient Polymer Solar Cells with a Very Small Energy Loss. Advanced Functional Materials. 30, 1907570 (2020).
39 | CCCCC(CC)C1=C2C(=O)C3=C(C4=CC=CS4)SC(C4=CC=C(C5=CC6=CC7=C(C=C8C=CSC8=C7C7=CC=C(SC(=O)CCC)S7)C(C7=CC=C(SC(=O)CCC)S7)=C6S5)S4)=C3C(=O)C2=C(C(CC)CCCC)S1 | PNDT-ST | -5.47 | -3.57 | 0.896 | 22.67 | 67.5 | 13.72 | X. Xu, K. Feng, Y. W. Lee, H. Y. Woo, G. Zhang, Q. Peng, Subtle Polymer Donor and Molecular Acceptor Design Enable Efficient Polymer Solar Cells with a Very Small Energy Loss. Advanced Functional Materials. 30, 1907570 (2020).
40 | CCCC/C(CC)=C/C1=CC=C(S1)C2=C3SC(C4=C(C(C(OC)=O)=CS4)F)=CC3=C(C5=C2C=CS5)C6=CC=C(S6)CC(CCCC)CC | P1 | -5.6 | -3.65 | 1.01 | 17.89 | 63.05 | 11.39 | Y. Tang, H. Sun, Z. Wu, Y. Zhang, G. Zhang, M. Su, X. Zhou, X. Wu, W. Sun, X. Zhang, B. Liu, W. Chen, Q. Liao, H. Y. Woo, X. Guo, A New Wide Bandgap Donor Polymer for Efficient Nonfullerene Organic Solar Cells with a Large Open-Circuit Voltage. Advanced Science. 6, 1901773 (2019).
41 | [H]C1=CC=C(C2=C(N=C(C3=CC=C(OCC(CC)CCCC)C=C3)C(C4=CC=C(OCC(CC)CCCC)C=C4)=N5)C5=C(C6=CC=C(C7=CC(C(CCCCCCCC)(CCCCCCCC)C8=C9C=CC([H])=C8)=C9C=C7)S6)S2)S1 | APFO-Green 5 |  |  | 0.58 | 3.67 | 0.47 | 1 | Tvingstedt K, Inganas O. Electrode grids for ITO-free organic photovoltaic devices. Advanced Materials 19, 2893-2897 (2007).
42 | O=C(OCCOCOCCOC(O[H])=O)COC1=CC=CC(N(C2=CC=CC=C2)C3=CC=C(C4=CC=C(N(C5=CC=CC=C5)C6=CC=CC([H])=C6)C=C4)C=C3)=C1 | PTPD |  |  | ---- | 0.33 | ---- | 0.47 | Vaddiraju S, Mathai M, Kymakis E, Papadimitrakopoulos F. Radical salt-doped hole transporters in organic photovoltaic devices. Chemistry of Materials 19, 4049-4055 (2007).
43 | Cl[Al](N1/C(C2=C(C=CC=C2)/C1=N/3)=N\4)N5C(/N=C6N=C3C7=C\6C=CC=C7)=C8C(C=CC=C8)=C5/N=C9C%10=C(C=CC=C%10)C4=N/9 | ClAlP |  |  | 0.68 | 6.2 | 0.5 | 2.15 | Bailey-Salzman RF, Rand BP, Forrest SR. Near-infrared sensitive small molecule organic photovoltaic cells based on chloroaluminum phthalocyanine. Applied Physics Letters 91, (2007).
44 | O=S(CCCCCOCCC1=C([H])SC([H])=C1)[O-].[Na+] | PTEBS:Na+ |  |  | 0.68 | 0.98 | 0.54 | 0.44 | Yang J, Garcia A, Nguyen T-Q. Organic solar cells from water-soluble poly(thiophene)/fullerene heterojunction. Applied Physics Letters 90, (2007).
45 | CCCCCCC(S1)=CC=C1C(S2)=CC=C2C(S3)=CC=C3[Si](C4=CC=C(C5=CC=C(C6=CC=C(CCCCCC)S6)S5)S4)(C7=CC=C(C8=CC=C(C9=CC=C(CCCCCC)S9)S8)S7)C%10=CC=C(C%11=CC=C(C%12=CC=C(CCCCCC)S%12)S%11)S%10 | 1 |  |  | 0.66 | 0.36 | 0.46 | 0.2 | Roquet S, de Bettignies R, Leriche P, Cravino A, Roncali J. Three-dimensional tetra(oligothienyl)silanes as donor material for organic solar cells. Journal of Materials Chemistry 16, 3040-3045 (2006).
46 | CCCCCSC(S1)=CC=C1C(S2)=CC=C2C(S3)=CC=C3[Si](C4=CC=C(C5=CC=C(C6=CC=C(SCCCCC)S6)S5)S4)(C7=CC=C(C8=CC=C(C9=CC=C(SCCCCC)S9)S8)S7)C%10=CC=C(C%11=CC=C(C%12=CC=C(SCCCCC)S%12)S%11)S%10 | 2 |  |  | 0.85 | 1.13 | 0.24 | 0.29 | Roquet S, de Bettignies R, Leriche P, Cravino A, Roncali J. Three-dimensional tetra(oligothienyl)silanes as donor material for organic solar cells. Journal of Materials Chemistry 16, 3040-3045 (2006).
47 | CCC(C1=N/2)=C(CC)C2=C\C3=C(CC)C(CC)=C4N3[Pt]N5/C(C(CC)=C(CC)/C5=C/1)=C\C(C(CC)=C/6CC)=NC6=C/4 | PtOEP |  |  | 0.66 | 5.6 | 0.57 | 2.1 | Shao Y, Yang Y. Efficient organic heterojunction photovoltaic cells based on triplet materials. Advanced Materials 17, 2841-+ (2005).
48 | [H]N(C1=CC=C(/C=C/C2=CC(OCCCCCC)=C(/C=C/C3=CC=C([H])C=C3)C=C2OCCCCCC)CC1)C4=CC=CC=C4 | PPAV-HH-PPV |  |  | 0.62 | 6.13 | 0.5 | 1.9 | Nakamura J, Yokoe C, Murata K, Takahashi K. Efficient organic solar cells by penetration of conjugated polymers into perylene pigments. Journal of Applied Physics 96, 6878-6883 (2004).
49 | [H][Si]([H])(C)C1=CC=CC=C1 | PMPS |  |  | 0.37 | 0.02 | 0.31 | 0.33 | Lee JH, Seoul C, Park JK, Youk JH. Fullerene/poly(methylphenylsilane) (PMPS) organic photovoltaic cells. Synthetic Metals 145, 11-14 (2004).
50 | [H]C1=CC(CCCCCC)=C([H])S1 | PAT6 |  |  | 0.41 | 5.2 | 0.43 | 0.91 | Fujii A, Shirakawa T, Umeda T, Mizukami H, Hashimoto Y, Yoshino K. Interpenetrating interface in organic photovoltaic cells with heterojunction of poly(3-hexylthiophene) and C-60. Japanese Journal of Applied Physics Part 1-Regular Papers Short Notes & Review Papers 43, 5573-5576 (2004).
51 | [H]C1=CC(CCCCCCCCCCCC)=C([H])S1 | PAT12 |  |  | 0.8 | 0.005 | 0.37 | 2.23 | Feng W, Fujii A, Lee S, Wu H, Yoshino K. Broad spectral sensitization of organic photovoltaic heterojunction device by perylene and C-60. Journal of Applied Physics 88, 7120-7123 (2000).
52 | CN1C(/C(C2=CC=C(Cl)C=C2)=C3N=C(/C(C4=CC=C(Cl)C=C4)=C(C=C/5)\N([H])C5=C6\C7=CC=CN=C7)C=C\3)=CC=C1/C(C8=CC=C(Cl)C=C8)=C9C=CC6=N/9.[H+] | H2pyp3p(Cl) |  |  | 0.47 | ---- | 0.32 | 0.82 | Takahashi K, Kuraya N, Yamaguchi T, Komura T, Murata K. Three-layer organic solar cell with high-power conversion efficiency of 3.5%. Solar Energy Materials and Solar Cells 61, 403-416 (2000).
53 | CN1C(/C(C2=CC=CC=C2)=C3N=C(/C(C4=CC=CC=C4)=C(C=C/5)\N([H])C5=C6\C7=CC=CC=C7)C=C\3)=CC=C1/C(C8=CC=CC=C8)=C9C=CC6=N/9.[H+] | H2tpp |  |  | 0.48 | ---- | 0.38 | 1.32 | Takahashi K, Kuraya N, Yamaguchi T, Komura T, Murata K. Three-layer organic solar cell with high-power conversion efficiency of 3.5%. Solar Energy Materials and Solar Cells 61, 403-416 (2000).
54 | CN1C(/C(C2=CC=C(Cl)C=C2)=C3N=C(/C(C4=CC=C(Cl)C=C4)=C(C=C/5)\N([H])C5=C6\C7=CC=C(Cl)C=C7)C=C\3)=CC=C1/C(C8=CC=C(Cl)C=C8)=C9C=CC6=N/9.[H+] | H2tpp(Cl) |  |  | 0.46 | ---- | 0.29 | 0.44 | Takahashi K, Kuraya N, Yamaguchi T, Komura T, Murata K. Three-layer organic solar cell with high-power conversion efficiency of 3.5%. Solar Energy Materials and Solar Cells 61, 403-416 (2000).
55 | CN1C(/C(C2=CC=C(OC)C=C2)=C3N=C(/C(C4=CC=C(OC)C=C4)=C(C=C/5)\N([H])C5=C6\C7=CC=C(OC)C=C7)C=C\3)=CC=C1/C(C8=CC=C(OC)C=C8)=C9C=CC6=N/9.[H+] | H2tpp(OMe) |  |  | 0.47 | ---- | 0.4 | 2.79 | Takahashi K, Kuraya N, Yamaguchi T, Komura T, Murata K. Three-layer organic solar cell with high-power conversion efficiency of 3.5%. Solar Energy Materials and Solar Cells 61, 403-416 (2000).
56 | CN1C(/C(C2=CC=CC=C2)=C3N=C(/C(C4=CC=CC=C4)=C(C=C/5)\N([Zn])C5=C6\C7=CC=CC=C7)C=C\3)=CC=C1/C(C8=CC=CC=C8)=C9C=CC6=N/9 | Zntpp |  |  | 0.24 | ---- | 0.35 | 0.51 | Takahashi K, Kuraya N, Yamaguchi T, Komura T, Murata K. Three-layer organic solar cell with high-power conversion efficiency of 3.5%. Solar Energy Materials and Solar Cells 61, 403-416 (2000).
57 | CN1C(/C(C2=CC=C(Cl)C=C2)=C3N=C(/C(C4=CC=C(Cl)C=C4)=C(C=C/5)\N([Zn])C5=C6\C7=CC=C(Cl)C=C7)C=C\3)=CC=C1/C(C8=CC=C(Cl)C=C8)=C9C=CC6=N/9 | Zntpp(Cl) |  |  | 0.28 | ---- | 0.27 | 0.2 | Takahashi K, Kuraya N, Yamaguchi T, Komura T, Murata K. Three-layer organic solar cell with high-power conversion efficiency of 3.5%. Solar Energy Materials and Solar Cells 61, 403-416 (2000).
58 | CN1C(/C(C2=CC=C(OC)C=C2)=C3N=C(/C(C4=CC=C(OC)C=C4)=C(C=C/5)\N([Zn])C5=C6\C7=CC=C(OC)C=C7)C=C\3)=CC=C1/C(C8=CC=C(OC)C=C8)=C9C=CC6=N/9 | Zntpp(OMe)2 |  |  | 0.33 | ---- | 0.34 | 1.15 | Takahashi K, Kuraya N, Yamaguchi T, Komura T, Murata K. Three-layer organic solar cell with high-power conversion efficiency of 3.5%. Solar Energy Materials and Solar Cells 61, 403-416 (2000).
59 | [O-]C1=C(C2=CC=C(N(CC)CC)C=C2O)C(C1C3C(O)=CC(N(CC)CC)C=C3)=O | OHSq |  |  | --- | --- | --- | 0.2 | Merritt VY, Hovel HJ. ORGANIC SOLAR-CELLS OF HYDROXY SQUARYLIUM. Applied Physics Letters 29, 414-415 (1976).
60 | [H]C1=C(CCCCCC)C=C(C2=CC=C(C3=CC(CCCCCC)=C(C(S4)=CC5=C4C(C6=CC(CCCCCCCCCC)=C(CCCCCCCCCC)S6)=C7C=C([H])SC7=C5C8=CC(CCCCCCCCCC)=C(CCCCCCCCCC)S8)S3)C9=NSN=C92)S1 | PBDT-DTBT |  |  | 0.94 | 5.12 | 0.3 | 1.42 | Ma W, Tumbleston JR, Wang M, Gann E, Huang F, Ade H. Domain Purity, Miscibility, and Molecular Orientation at Donor/Acceptor Interfaces in High Performance Organic Solar Cells: Paths to Further Improvement. Advanced Energy Materials 3, 864-872 (2013).
61 | CCCCC(CC)CC(C1=C2C=CC3=C1C=CC4=C3C(CC(CC)CCCC)(CC(CC)CCCC)C5=C4SC(C6=CC=C([H])C7=NSN=C67)=C5)(CC(CC)CCCC)C8=C2SC([H])=C8 | PDTNBT |  |  | 0.87 | 6.59 | 0.5 | 2.89 | Ma Y, Zheng Q, Yin Z, Cai D, Chen S-C, Tang C. Ladder-Type Dithienonaphthalene-Based Donor-Acceptor Copolymers for Organic Solar Cells. Macromolecules 46, 4813-4821 (2013).
62 | CCCCC(CC)CC(C1=C2C=CC3=C1C=CC4=C3C(CC(CC)CCCC)(CC(CC)CCCC)C5=C4SC(C6=CC=C(C7=C(OCCCCCC)C(OCCCCCC)=C(C8=CC=C([H])S8)C9=NSN=C97)S6)=C5)(CC(CC)CCCC)C%10=C2SC([H])=C%10 | PDTNTBT |  |  | 0.82 | 10.01 | 0.59 | 4.82 | Ma Y, Zheng Q, Yin Z, Cai D, Chen S-C, Tang C. Ladder-Type Dithienonaphthalene-Based Donor-Acceptor Copolymers for Organic Solar Cells. Macromolecules 46, 4813-4821 (2013).
63 | CCCCC(CC)CC(C1=C2C=CC3=C1C=CC4=C3C(CC(CC)CCCC)(CC(CC)CCCC)C5=C4SC(C6=CC=C(C7=C8C(C(N7CC(CC)CCCC)=O)=C(C9=CC=C([H])S9)N(CC(CC)CCCC)C8=O)S6)=C5)(CC(CC)CCCC)C%10=C2SC([H])=C%10 | PDTNTDPP |  |  | 0.75 | 3.8 | 0.56 | 1.6 | Ma Y, Zheng Q, Yin Z, Cai D, Chen S-C, Tang C. Ladder-Type Dithienonaphthalene-Based Donor-Acceptor Copolymers for Organic Solar Cells. Macromolecules 46, 4813-4821 (2013).
64 | CCCCCCC(CCCCCC)N1C2=C(C=CC([H])=C2)C3=C1C=C(C4=CC=C(C5=C(CCCCCC)N=C(C6=NC(CCCCCC)=C(C7=CC=C([H])S7)S6)S5)S4)C=C3 | P1 |  |  | 0.53 | 1.93 | 35 | 0.36 | Patra D, Sahu D, Padhy H, Kekuda D, Chu C-W, Lin H-C. Synthesis and Applications of 2,7-Carbazole-Based Conjugated Main-Chain Copolymers Containing Electron Deficient Bithiazole Units for Organic Solar Cells. Journal of Polymer Science Part a-Polymer Chemistry 48, 5479-5489 (2010).
65 | CCCCCCC(CCCCCC)N1C2=C(C=CC([H])=C2)C3=C1C=C(C4=CC=C(C5=CC=C(C6=C(CCCCCC)N=C(C7=NC(CCCCCC)=C(C8=CC=C(C9=CC=C([H])S9)S8)S7)S6)S5)S4)C=C3 | P3 |  |  | 0.62 | 2.52 | 37 | 0.57 | Patra D, Sahu D, Padhy H, Kekuda D, Chu C-W, Lin H-C. Synthesis and Applications of 2,7-Carbazole-Based Conjugated Main-Chain Copolymers Containing Electron Deficient Bithiazole Units for Organic Solar Cells. Journal of Polymer Science Part a-Polymer Chemistry 48, 5479-5489 (2010).
66 | CCCCCCC(CCCCCC)N1C2=C(C=CC([H])=C2)C3=C1C=C(C4=CC=C(C5=CC=C(C6=CC=C(C7=C(CCCCCC)N=C(C8=NC(CCCCCC)=C(C9=CC=C(C%10=CC=C(C%11=CC=C([H])S%11)S%10)S9)S8)S7)S6)S5)S4)C=C3 | P4 |  |  | 0.6 | 4.83 | 35 | 1.01 | Patra D, Sahu D, Padhy H, Kekuda D, Chu C-W, Lin H-C. Synthesis and Applications of 2,7-Carbazole-Based Conjugated Main-Chain Copolymers Containing Electron Deficient Bithiazole Units for Organic Solar Cells. Journal of Polymer Science Part a-Polymer Chemistry 48, 5479-5489 (2010).
67 | [H]/C=C(C#N)/C1=C(OCCCCCCCCCCCC)C=C(/C(C#N)=C/C2=CC(CCCCCCCC)=C(C3=CC=C(C4=C(CCCCCCCC)C=C([H])S4)S3)S2)C(OCCCCCCCCCCCC)=C1 | CNPPV‐3T |  |  | 0.3 | 2.88 | 34.7 | 0.3 | Wang F, Liu Y, Wan X, Zhou J, Long G, Chen Y. Synthesis of New Conjugated CNPPV Derivatives Containing Different Lengths of Oligothiophene Units for Organic Solar Cells. Macromolecular Chemistry and Physics 211, 2503-2509 (2010).
68 | [H]/C=C(C#N)/C1=C(OCCCCCCCCCCCC)C=C(/C(C#N)=C/C2=CC(CCCCCCCC)=C(C3=CC(CCCCCCCC)=C(C4=CC=C(C5=C(CCCCCCCC)C=C(C6=C(CCCCCCCC)C=C([H])S6)S5)S4)S3)S2)C(OCCCCCCCCCCCC)=C1 | CNPPV‐5T |  |  | 0.58 | 2.48 | 34.1 | 0.49 | Wang F, Liu Y, Wan X, Zhou J, Long G, Chen Y. Synthesis of New Conjugated CNPPV Derivatives Containing Different Lengths of Oligothiophene Units for Organic Solar Cells. Macromolecular Chemistry and Physics 211, 2503-2509 (2010).
69 | [H]/C=C(C#N)/C1=C(OCCCCCCCCCCCC)C=C(/C(C#N)=C/C2=CC(CCCCCCCC)=C(C3=CC(CCCCCCCC)=C(C4=CC(CCCCCCCC)=C(C5=CC=C(C6=C(CCCCCCCC)C=C(C7=C(CCCCCCCC)C=C(C8=C(CCCCCCCC)C=C([H])S8)S7)S6)S5)S4)S3)S2)C(OCCCCCCCCCCCC)=C1 | CNPPV‐7T |  |  | 0.66 | 5.68 | 43.2 | 1.62 | Wang F, Liu Y, Wan X, Zhou J, Long G, Chen Y. Synthesis of New Conjugated CNPPV Derivatives Containing Different Lengths of Oligothiophene Units for Organic Solar Cells. Macromolecular Chemistry and Physics 211, 2503-2509 (2010).
70 | CCCCC(CC)CC1=CC=C(C2=CC=C(C3=CC=C(C4=CC=C(CCCCCCCCCCC[Si](C)(O[Si](C)(CCCCCCCCCCCC5=CC=C(C6=CC=C(C7=CC=C(C8=CC=C(CC(CC)CCCC)S8)S7)S6)S5)C)C)S4)S3)S2)S1 | D1 |  |  | 0.68 | 3.2 | 40 | 0.9 | Troshin PA, et al. Quaterthiophene-based multipods as promising materials for solution-processible organic solar cells and field effect transistors. Solar Energy Materials and Solar Cells 94, 2064-2072 (2010).
71 | CCCCC(CC)CC1=CC=C(C(S2)=CC=C2C3=CC=C(C4=CC=C(CCCCCCCCCCC[Si](C)(O[Si](C)(CCC[Si](CCC[Si](C)(C)O[Si](C)(C)CCCCCCCCCCCC5=CC=C(S5)C6=CC=C(C7=CC=C(C8=CC=C(S8)CC(CC)CCCC)S7)S6)(CCC[Si](C)(C)O[Si](C)(C)CCCCCCCCCCCC9=CC=C(S9)C%10=CC=C(C%11=CC=C(C%12=CC=C(S%12)CC(CC)CCCC)S%11)S%10)CCC[Si](C)(C)O[Si](C)(CCCCCCCCCCCC%13=CC=C(S%13)C%14=CC=C(S%14)C%15=CC=C(C%16=CC=C(S%16)CC(CC)CCCC)S%15)C)C)C)S4)S3)S1 | D2 |  |  | 0.6 | 1.3 | 35 | 0.27 | Troshin PA, et al. Quaterthiophene-based multipods as promising materials for solution-processible organic solar cells and field effect transistors. Solar Energy Materials and Solar Cells 94, 2064-2072 (2010).
72 | CCCCCCC1=CC=C(C(S2)=CC=C2C3=CC=C(C4=CC=C(CCCCCCCCCCC[Si](C)(O[Si](C)(CCC[Si](CCC[Si](C)(C)O[Si](C)(C)CCCCCCCCCCCC5=CC=C(S5)C6=CC=C(C7=CC=C(C8=CC=C(S8)CCCCCC)S7)S6)(CCC[Si](C)(C)O[Si](C)(C)CCCCCCCCCCCC9=CC=C(S9)C%10=CC=C(C%11=CC=C(C%12=CC=C(S%12)CCCCCC)S%11)S%10)CCC[Si](C)(C)O[Si](C)(CCCCCCCCCCCC%13=CC=C(S%13)C%14=CC=C(S%14)C%15=CC=C(C%16=CC=C(S%16)CCCCCC)S%15)C)C)C)S4)S3)S1 | D3 |  |  | 0.36 | 0.45 | 29 | 0.05 | Troshin PA, et al. Quaterthiophene-based multipods as promising materials for solution-processible organic solar cells and field effect transistors. Solar Energy Materials and Solar Cells 94, 2064-2072 (2010).
73 | C1(C=CC=C2)=C2C3=N/C1=N\C4=C5C(C=CC=C5)=C6N4[Zn]N7/C(C8=C(C=CC=C8)/C7=N/3)=N\C(C9=C/%10C=CC=C9)=NC%10=N/6 | ZnPc |  |  | 0.6 | 10.5 | 58 | 3.7 | Kim I, Haverinen HM, Li J, Jabbour GE. Enhanced power conversion efficiency of p-i-n type organic solar cells by employing a p-layer of palladium phthalocyanine. Applied Physics Letters 97, (2010).
74 | [H]C1=CC(CCCCCCCCCCCC)=C(S1)C(S2)=CC=C2/C=C/C3=CC=C(C4=C(CCCCCCCCCCCC)C=C(C5=CC=C([H])C6=NSN=C65)S4)S3 | PETVTBT |  |  | 0.54 | 5.29 | 35 | 1 | Lim B, et al. Synthesis of an alternating thienylenevinylene-benzothiadiazole copolymer with high hole mobility for use in organic solar cells. Organic Electronics 11, 1772-1778 (2010).
75 | [H]C#CC(S1)=CC2=C1C3=C(C=C(C#CC4=C5N=C(C6=CC=CC=C6)C(C7=CC=CC=C7)=NC5=C([H])S4)S3)C2(CCCCCCCCCCCC)CCCCCCCCCCCC | P1 |  |  | 0.82 | 4.11 | 40 | 1.34 | Ashraf RS, Gilot J, Janssen RAJ. Fused ring thiophene-based poly(heteroarylene ethynylene)s for organic solar cells. Solar Energy Materials and Solar Cells 94, 1759-1766 (2010).
76 | [H]C#CC(S1)=CC2=C1C3=C(C=C(C#CC4=C5N=C(C6=CC=CC=C6)C(C7=CC=CC=C7)=NC5=C([H])S4)S3)N2C(CCCCCCCCCCCC)CCCCCCCCCCCC | P2 |  |  | 0.74 | 5.87 | 40 | 1.74 | Ashraf RS, Gilot J, Janssen RAJ. Fused ring thiophene-based poly(heteroarylene ethynylene)s for organic solar cells. Solar Energy Materials and Solar Cells 94, 1759-1766 (2010).
77 | [H]C#CC(S1)=CC2=C1C3=C(C=C(C#CC4=CC=C([H])C5=NSN=C45)S3)N2C(CCCCCCCCCCCC)CCCCCCCCCCCC | P3 |  |  | 0.72 | 4.97 | 39 | 1.4 | Ashraf RS, Gilot J, Janssen RAJ. Fused ring thiophene-based poly(heteroarylene ethynylene)s for organic solar cells. Solar Energy Materials and Solar Cells 94, 1759-1766 (2010).
78 | CCCCCCCCC1=CSC(C(C2=NSN=C23)=CC=C3C(S4)=CC(CCCCCCCC)=C4C(C=C5)=CC=C5OC6=CC7=C(/N=C8C9=C(C=C(OC%10=CC=C(C%11=C(CCCCCCCC)C=C(C%12=CC=C(C%13=CC(CCCCCCCC)=CS%13)C%14=NSN=C%14%12)S%11)C=C%10)C=C9)C%15=N/8)N([Zn]%16)C(/[Zn]=C%17N=C(/N=C(C%18=C/%19C=CC(OC%20=CC=C(C%21=C(CCCCCCCC)C=C(C%22=CC=C(C%23=CC(CCCCCCCC)=CS%23)C%24=NSN=C%24%22)S%21)C=C%20)=C%18)\N%16C%19=N/%15)C%25=C\%17C=C(OC%26=CC=C(C%27=C(CCCCCCCC)C=C(C%28=CC=C(C%29=CC(CCCCCCCC)=CS%29)C%30=NSN=C%30%28)S%27)C=C%26)C=C%25)=C7C=C6)=C1 | ZnPc-TDA |  |  | 0.68 | 2.26 | 28 | 0.42 | Liang F, et al. Donor-acceptor conjugates-functionalized zinc phthalocyanine: Towards broad absorption and application in organic solar cells. Solar Energy Materials and Solar Cells 94, 1803-1808 (2010).
79 | [H]C1=CC(CCCCCC)=C(C(S2)=CC3=C2C=C(C4=C(CCCCCC)C=C(C5=CC(C(CCCC)(CCCC)C6=C7C=CC([H])=C6)=C7C=C5)S4)S3)S1 | P1 |  |  | 0.87 | 4.8 | 34.6 | 1.5 | Cha H, et al. Thermally stable amorphous polymeric semiconductors containing fluorene and thiophene for use in organic photovoltaic cells. Organic Electronics 11, 1534-1542 (2010).
80 | [H]C1=C(CCCCCC)C=C(C(S2)=CC3=C2C=C(C4=CC(CCCCCC)=C(C5=CC(C(CCCC)(CCCC)C6=C7C=CC([H])=C6)=C7C=C5)S4)S3)S1 | P2 |  |  | 0.95 | 5 | 39.6 | 1.8 | Cha H, et al. Thermally stable amorphous polymeric semiconductors containing fluorene and thiophene for use in organic photovoltaic cells. Organic Electronics 11, 1534-1542 (2010).
81 | [H]C#CC1=CC2=C(C(SC(C#C[Pt]([PH](CCCC)(CCCC)CCCC)([H])[PH](CCCC)(CCCC)CCCC)=C3)=C3C2=O)S1 | P1 |  |  | 0.72 | 1.28 | 31 | 0.32 | Wang X-Z, et al. Very-Low-Bandgap Metallopolyynes of Platinum with a Cyclopentadithiophenone Ring for Organic Solar Cells Absorbing Down to the Near-Infrared Spectral Region. Macromolecular Rapid Communications 31, 861-867 (2010).
82 | [H]C#CC1=C(CCCCCC)C=C(C2=CC3=C(C(SC(C4=CC(CCCCCC)=C(C#C[Pt]([PH](CCCC)(CCCC)CCCC)([H])[PH](CCCC)(CCCC)CCCC)S4)=C5)=C5C3=O)S2)S1 | P2 |  |  | 0.68 | 2.88 | 33 | 0.63 | Wang X-Z, et al. Very-Low-Bandgap Metallopolyynes of Platinum with a Cyclopentadithiophenone Ring for Organic Solar Cells Absorbing Down to the Near-Infrared Spectral Region. Macromolecular Rapid Communications 31, 861-867 (2010).
83 | [H]/C=C/C1=CC(OC)=C([H])C=C1OCCC(C)CCCC(C)C | MDMO‐PPV |  |  | 0.86 | 4.72 | 53.7 | 2.17 | Hains AW, Liu J, Martinson ABF, Irwin MD, Marks TJ. Anode Interfacial Tuning via Electron-Blocking/Hole-Transport Layers and Indium Tin Oxide Surface Treatment in Bulk-Heterojunction Organic Photovoltaic Cells. Advanced Functional Materials 20, 595-606 (2010).
84 | [H]C1=CC(CCCCCCCCCCCC)=C(C2=CC=C(C3=CC=C(C4=C(CCCCCCCCCCCC)C=C([H])S4)[Se]3)[Se]2)S1 | PDT2Se2 |  |  | 0.69 | 4.3 | 46 | 1.36 | Chung DS, et al. Effects of selenophene substitution on the mobility and photovoltaic efficiency of polyquaterthiophene-based organic solar cells. Organic Electronics 11, 899-904 (2010).
85 | [H]C1=CC(/C=C/C2=CC=C(N(CCCCCC)C3=C4C=CC=C3)C4=C2)=C(C5=CC=C([H])S5)S1 | P1 |  |  | 0.57 | 1.72 | 30 | 0.29 | Li W, Han Y, Chen Y, Li C, Li B, Bo Z. Polythiophenes with Carbazole Side Chains: Design, Synthesis and Their Application in Organic Solar Cells. Macromolecular Chemistry and Physics 211, 948-955 (2010).
86 | CCCCCCN(C1=C2C=CC=C1)C(C2=C3)=CC=C3/C=C/C4=C(C5=CC=C(C6=CC(CCCCCC)=C(C7=CC=C([H])S7)S6)S5)SC(C8=CC=C(C9=C(/C=C/C%10=CC=C(N(CCCCCC)C%11=C%12C=CC=C%11)C%12=C%10)C=C(C%13=CC=C(C%14=C(/C=C/C%15=CC=C(N(CCCCCC)C%16=C%17C=CC=C%16)C%17=C%15)C=C(C%18=CC=C(C%19=C(/C=C/C%20=CC=C(N(CCCCCC)C%21=C%22C=CC=C%21)C%22=C%20)C=C(C%23=CC=C(C%24=C(/C=C/C%25=CC=C(N(CCCCCC)C%26=C%27C=CC=C%26)C%27=C%25)C=C([H])S%24)S%23)S%19)S%18)S%14)S%13)S9)S8)=C4 | P2 |  |  | 0.46 | 2.87 | 42 | 0.56 | Li W, Han Y, Chen Y, Li C, Li B, Bo Z. Polythiophenes with Carbazole Side Chains: Design, Synthesis and Their Application in Organic Solar Cells. Macromolecular Chemistry and Physics 211, 948-955 (2010).
87 | CCCCCCN(C1=C2C=CC=C1)C(C2=C3)=CC=C3/C=C/C4=C(C5=CC=C(C6=CC(CCCCCC)=C(C7=CC=C(C8=CC(CCCCCC)=C(C9=CC=C(C%10=CC(CCCCCC)=C(C%11=CC=C(C%12=CC(CCCCCC)=C(C%13=CC=C([H])S%13)S%12)S%11)S%10)S9)S8)S7)S6)S5)SC(C%14=CC=C(C%15=C(/C=C/C%16=CC=C(N(CCCCCC)C%17=C%18C=CC=C%17)C%18=C%16)C=C(C%19=CC=C(C%20=C(/C=C/C%21=CC=C(N(CCCCCC)C%22=C%23C=CC=C%22)C%23=C%21)C=C(C%24=CC=C(C%25=C(/C=C/C%26=CC=C(N(CCCCCC)C%27=C%28C=CC=C%27)C%28=C%26)C=C(C%29=CC=C(C%30=C(/C=C/C%31=CC=C(N(CCCCCC)C%32=C%33C=CC=C%32)C%33=C%31)C=C([H])S%30)S%29)S%25)S%24)S%20)S%19)S%15)S%14)=C4 | P3 |  |  | 0.49 | 5.19 | 34 | 0.86 | Li W, Han Y, Chen Y, Li C, Li B, Bo Z. Polythiophenes with Carbazole Side Chains: Design, Synthesis and Their Application in Organic Solar Cells. Macromolecular Chemistry and Physics 211, 948-955 (2010).
88 | [H]C1=CC(/C=C/C2=CC=C(N(CCCCCC)C3=C4C=CC=C3)C4=C2)=C(C5=CC=C(C6=CC(CCCCCC)=C(C7=CC=C(C8=CC(CCCCCC)=C(C9=CC=C(C%10=CC(CCCCCC)=C(C%11=CC=C([H])S%11)S%10)S9)S8)S7)S6)S5)S1 | P4 |  |  | 0.53 | 3.56 | 37 | 0.7 | Li W, Han Y, Chen Y, Li C, Li B, Bo Z. Polythiophenes with Carbazole Side Chains: Design, Synthesis and Their Application in Organic Solar Cells. Macromolecular Chemistry and Physics 211, 948-955 (2010).
89 | [H]C1=CC(CCCCCC)=C(C2=CC=C([H])S2)S1 | P5 |  |  | 0.54 | 2.37 | 44 | 0.56 | Li W, Han Y, Chen Y, Li C, Li B, Bo Z. Polythiophenes with Carbazole Side Chains: Design, Synthesis and Their Application in Organic Solar Cells. Macromolecular Chemistry and Physics 211, 948-955 (2010).
90 | [H]C1=CC=C(C(C=CC(C2=CC=C(C3=CC=C(C4=CC=C([H])S4)C5=NSN=C53)S2)=C6)=C6C7(CCCCCCCCCC)CCCCCCCCCC)C7=C1 | PF10TBT |  |  | 1.92 | 3.49 | 61 | 4.5 | Moet DJD, de Bruyn P, Blom PWM. High work function transparent middle electrode for organic tandem solar cells. Applied Physics Letters 96, (2010).
91 | [H]C1=CC=C(C2=C(C3=CC=C(CCCCCCCC)C=C3)C=C([H])S2)S1 | PTOPT |  |  | 0.9 | 1.6 | 20 | 0.3 | Gebremichael B, Tessema G. Hole transport parameters in a PTOPT based organic solar cell. Canadian Journal of Physics 88, 253-256 (2010).
92 | BrC1=C(CCCCCC)C=C([H])S1 | P3HT-Br |  |  | 0.59 | 9.89 | 55 | 3.2 | Kim JS, Lee Y, Lee JH, Park JH, Kim JK, Cho K. High-Efficiency Organic Solar Cells Based on End-Functional-Group-Modified Poly(3-hexylthiophene). Advanced Materials 22, 1355-+ (2010).
93 | [H]C1=CC(CCCCCC)=C(C2=CC=C(OC(C(F)(F)C(F)(F)C(F)(F)F)=O)C=C2)S1 | P3HT-CF3 |  |  | 0.6 | 10.89 | 69 | 4.5 | Kim JS, Lee Y, Lee JH, Park JH, Kim JK, Cho K. High-Efficiency Organic Solar Cells Based on End-Functional-Group-Modified Poly(3-hexylthiophene). Advanced Materials 22, 1355-+ (2010).
94 | [H]C1=CC(CCCCCC)=C(C2=CC=C(CC)C=C2)S1 | P3HT-CH3 |  |  | 0.6 | 10.69 | 51 | 4 | Kim JS, Lee Y, Lee JH, Park JH, Kim JK, Cho K. High-Efficiency Organic Solar Cells Based on End-Functional-Group-Modified Poly(3-hexylthiophene). Advanced Materials 22, 1355-+ (2010).
95 | [H]C1=CC(CCCCCC)=C(C2=CC=C(O)C=C2)S1 | P3HT-OH |  |  | 0.58 | 7.65 | 46 | 2.1 | Kim JS, Lee Y, Lee JH, Park JH, Kim JK, Cho K. High-Efficiency Organic Solar Cells Based on End-Functional-Group-Modified Poly(3-hexylthiophene). Advanced Materials 22, 1355-+ (2010).
96 | C1(C=CC=C2)=C2C3=N/C1=N\C4=C5C(C=CC=C5)=C6N4[Fe]N7/C(C8=C(C=CC=C8)/C7=N/3)=N\C(C9=C/%10C=CC=C9)=NC%10=N/6 | FePc |  |  | 0.16 | -1.06 | 42 | 0.07 | Bruder I, et al. What determines the performance of metal phthalocyanines (MPc, M = Zn, Cu, Ni, Fe) in organic heterojunction solar cells? A combined experimental and theoretical investigation. Organic Electronics 11, 377-387 (2010).
97 | C1(C=CC=C2)=C2C3=N/C1=N\C4=C5C(C=CC=C5)=C6N4[Ni]N7/C(C8=C(C=CC=C8)/C7=N/3)=N\C(C9=C/%10C=CC=C9)=NC%10=N/6 | NiPc |  |  | 0.44 | -2.67 | 55 | 0.64 | Bruder I, et al. What determines the performance of metal phthalocyanines (MPc, M = Zn, Cu, Ni, Fe) in organic heterojunction solar cells? A combined experimental and theoretical investigation. Organic Electronics 11, 377-387 (2010).
98 | [H]C1=CC(CCCCCCCCCCCC)=C(C2=CC=C(C3=CC=C(C4=C(CCCCCCCCCCCC)C=C([H])S4)S3)S2)S1 | PBTBS |  |  | 0.46 | 0.17 | 32 | 0.34 | Fen Q, et al. Photovoltaic characterization of poly(2,5-bis(3-dodecylthiophen-2-yl)-2 ',2 ''-biselenophene) for organic solar cells. Solar Energy Materials and Solar Cells 94, 442-445 (2010).
99 | [H]C1=CC2=C3C(C(SC(CC(CCCCCC)CCCCCCCC)=C4)=C4C5=C3SC(CC(CCCCCC)CCCCCCCC)=C5)=C6C(SC(C7=CC=C([H])C8=NSN=C78)=C6)=C2S1 | PQTN‐BT |  |  | 0.72 | 5.69 | 50.3 | 2.06 | Xiao S, Stuart AC, Liu S, Zhou H, You W. Conjugated Polymer Based on Polycyclic Aromatics for Bulk Heterojunction Organic Solar Cells: A Case Study of Quadrathienonaphthalene Polymers with 2% Efficiency. Advanced Functional Materials 20, 635-643 (2010).
100 | CCCCCCCCC1(CCCCCCCC)C2=C(C3=C1C=C([H])C=C3)C=CC(C4=CC=C(C5=CC=C([H])S5)S4)=C2 | F8T2 |  |  | 0.67 | 9.55 | 53 | 3.4 | Kekuda D, Huang J-H, Ho K-C, Chu C-W. Modulation of Donor-Acceptor Interface through Thermal Treatment for Efficient Bilayer Organic Solar Cells. Journal of Physical Chemistry C 114, 2764-2768 (2010).
101 | [H]C1=CC=C2C(SC(C=C(/C=C/[H])C=C3)=C3N2C4=CC=C(OCCCCCCCCCCCC)C=C4)=C1 | P1 |  |  | 0.59 | 1.89 | 30 | 0.33 | Son S-K, et al. Synthesis and Properties of Phenothiazylene Vinylene-Based Polymers: New Organic Semiconductors for Field-Effect Transistors and Solar Cells. Journal of Polymer Science Part a-Polymer Chemistry 48, 635-646 (2010).
102 | [H]C1=CC=C2C(SC(C=C(/C=C/C3=CC=C(/C=C/[H])C=C3)C=C4)=C4N2C5=CC=C(OCCCCCCCCCCCC)C=C5)=C1 | P2 |  |  | 0.61 | 1.57 | 29 | 0.28 | Son S-K, et al. Synthesis and Properties of Phenothiazylene Vinylene-Based Polymers: New Organic Semiconductors for Field-Effect Transistors and Solar Cells. Journal of Polymer Science Part a-Polymer Chemistry 48, 635-646 (2010).
103 | [H]C1=CC=C2C(SC(C=C(/C=C/C3=CC=C(/C=C/[H])S3)C=C4)=C4N2C5=CC=C(OCCCCCCCCCCCC)C=C5)=C1 | P3 |  |  | 0.42 | 5.17 | 35 | 0.76 | Son S-K, et al. Synthesis and Properties of Phenothiazylene Vinylene-Based Polymers: New Organic Semiconductors for Field-Effect Transistors and Solar Cells. Journal of Polymer Science Part a-Polymer Chemistry 48, 635-646 (2010).
104 | C1(C(C2=C(C=CC=C3)C3=CC4=C2C=CC=C4)=CC=C5)=C5C6=N/C1=N\C7=C8C(C(C9=C(C=CC=C%10)C%10=CC%11=C9C=CC=C%11)=CC=C8)=C%12N7[Zn]N%13/C(C%14=C(C(C%15=C(C=CC=C%16)C%16=CC%17=C%15C=CC=C%17)=CC=C%14)/C%13=N/6)=N\C(C%18=C/%19C=CC=C%18C%20=C(C=CC=C%21)C%21=CC%22=C%20C=CC=C%22)=NC%19=N/%12 | A-ZnPc |  |  | 0.79 | -0.03 | 22 | 5*10-3 | Bruder I, et al. Theoretical and experimental investigation on the influence of the molecular polarizability of novel zinc phthalocyanine derivatives on the open circuit voltage of organic hetero-junction solar cells. Solar Energy Materials and Solar Cells 94, 310-316 (2010).
105 | C1(C(C2=CC=CC3=C2C=CC=C3)=CC=C4)=C4C5=N/C1=N\C6=C7C(C(C8=CC=CC9=C8C=CC=C9)=CC=C7)=C%10N6[Zn]N%11/C(C%12=C(C(C%13=CC=CC%14=C%13C=CC=C%14)=CC=C%12)/C%11=N/5)=N\C(C%15=C/%16C=CC=C%15C%17=CC=CC%18=C%17C=CC=C%18)=NC%16=N/%10 | N-ZnPc |  |  | 0.76 | -3.24 | 60 | 1.48 | Bruder I, et al. Theoretical and experimental investigation on the influence of the molecular polarizability of novel zinc phthalocyanine derivatives on the open circuit voltage of organic hetero-junction solar cells. Solar Energy Materials and Solar Cells 94, 310-316 (2010).
106 | C1(C(C2=CC=CC=C2)=CC=C3)=C3C4=N/C1=C\C5=C6C(C(C7=CC=CC=C7)=CC=C6)=C8N5[Zn]N9/C(C%10=C(C(C%11=CC=CC=C%11)=CC=C%10)/C9=C/4)=C\C(C%12=C/%13C=CC=C%12C%14=CC=CC=C%14)=NC%13=C/8 | Ph-ZnPc |  |  | 0.68 | -4.19 | 64 | 1.82 | Bruder I, et al. Theoretical and experimental investigation on the influence of the molecular polarizability of novel zinc phthalocyanine derivatives on the open circuit voltage of organic hetero-junction solar cells. Solar Energy Materials and Solar Cells 94, 310-316 (2010).
107 | CC(C)[Si](C(C)C)(C(C)C)C#CC1=C(C=CC(C2=CC=C(C3=CC=CS3)S2)=C4)C4=C(C#C[Si](C(C)C)(C(C)C)C(C)C)C5=CC=C(C6=CC=C(C7=CC=CS7)S6)C=C51 | TIPSAntBT |  |  | 0.78 | 4.55 | 40.3 | 1.4 | Chung DS, et al. Solution-Processed Organic Photovoltaic Cells with Anthracene Derivatives. Chemsuschem 3, 742-748 (2010).
108 | CC(C)[Si](C(C)C)(C(C)C)C#CC1=C(C=CC(C2=CC(C=CC=C3)=C3C=C2)=C4)C4=C(C#C[Si](C(C)C)(C(C)C)C(C)C)C5=CC=C(C6=CC(C=CC=C7)=C7C=C6)C=C51 | TIPSAntNa |  |  | 0.97 | 0.4 | 36.6 | 0.14 | Chung DS, et al. Solution-Processed Organic Photovoltaic Cells with Anthracene Derivatives. Chemsuschem 3, 742-748 (2010).
109 | [H]C(S1)=CC=C1C(S2)=C(CCCCCCCCCCCC)C=C2C(S3)=CC(CCCCCCCCCCCC)=C3C(S4)=CC=C4C5=CC6=C(C#C[Si](C(C)C)(C(C)C)C(C)C)C7=CC=C([H])C=C7C(C#C[Si](C(C)C)(C(C)C)C(C)C)=C6C=C5 | PAT4 |  |  | 0.65 | -5.3 | 50.9 | 1.75 | Park J-H, et al. New anthracene-thiophene-based copolymers that absorb across the entire UV-vis spectrum for application in organic solar cells. Chemical Communications 46, 1863-1865 (2010).
110 | [H]/C=C/C1=C(OCCCCCCCCCCCC)C=C(/C=C/C2=C(CCCCCCCCCCCC)C=C(C3=CC=C(C4=CC=C(C5=CC(CCCCCCCCCCCC)=C([H])S5)S4)S3)S2)C(OCCCCCCCCCCCC)=C1 | PPVQT-C8 |  |  | 0.67 | 6.69 | 62 | 2.8 | Park JH, et al. Enhanced device performance of organic solar cells via reduction of the crystallinity in the donor polymer. Journal of Materials Chemistry 20, 5860-5865 (2010).
111 | [H]C(C=C1)=CC2=C1C(C=C3)=C(C2(CC(CC)CCCC)CC(CC)CCCC)C=C3C(S4)=CC=C4C5=C(N=C(C6=CC=CC=C6)C(C7=CC=CC=C7)=N8)C8=C(C9=CC=C([H])S9)C=C5 | N-P17 |  |  | 0.99 | 7.35 | 49 | 3.6 | Kitazawa D, Watanabe N, Yamamoto S, Tsukamoto J. Quinoxaline-Based Donor Polymers for Organic Solar Cells. Journal of Photopolymer Science and Technology 23, 293-296 (2010).
112 | [H]C(C=C1)=CC2=C1C(C=C3)=C(C2(CCCCCC)CCCCCC)C=C3C(S4)=CC=C4C5=C(N=C(C6=CC=CC=C6)C(C7=CC=CC=C7)=N8)C8=C(C9=CC=C([H])S9)C=C5 | N-P18 |  |  | 0.95 | 8.4 | 43 | 3.4 | Kitazawa D, Watanabe N, Yamamoto S, Tsukamoto J. Quinoxaline-Based Donor Polymers for Organic Solar Cells. Journal of Photopolymer Science and Technology 23, 293-296 (2010).
113 | [H]C(C=C1)=CC2=C1C(C=C3)=C(C2(CCCCCCCCCCCC)CCCCCCCCCCCC)C=C3C(S4)=CC=C4C5=C(N=C(C6=CC=CC=C6)C(C7=CC=CC=C7)=N8)C8=C(C9=CC=C([H])S9)C=C5 | N-P19 |  |  | 0.99 | 4.9 | 54 | 2.63 | Kitazawa D, Watanabe N, Yamamoto S, Tsukamoto J. Quinoxaline-Based Donor Polymers for Organic Solar Cells. Journal of Photopolymer Science and Technology 23, 293-296 (2010).
114 | [H]C(S1)=CC2=C1C=C(S2)C3=C4C(C(N3CC(CCCCCCCC)CCCCCCCCCC)=O)=C(C5=CC6=C(C=C(C7=CC(C(OCCCCCCCCCCCC)=C(SC([H])=C8)C8=C9OCCCCCCCCCCCC)=C9S7)S6)S5)N(CC(CCCCCCCC)CCCCCCCCCC)C4=O | PTTDPP-BDT |  |  | 0.63 | 9.01 | 60 | 3.36 | Zhang Y, et al. Spectral response tuning using an optical spacer in broad-band organic solar cells. Applied Physics Letters 102, (2013).
115 | CC(O[C@@H]1C[C@@](C)(O)C(C(C)(C)C1)=C=C/C(C)=C/C=C/C(C)=C/C=C/C=C(C)/C=C/C=C(C)/CC[C@]23C(C)C[C@H](O)C[C@@]2(C)O3)=O | fucoxanthin |  |  | 0.7 | 0.7 | 28 | 0.14 | Wang X-F, et al. Natural Photosynthetic Carotenoids for Solution-Processed Organic Bulk-Heterojunction Solar Cells. Journal of Physical Chemistry C 117, 804-811 (2013).
116 | FC1=CC(N2N=C3C(C(C4=CC=C([H])S4)=C(N=C(C5=CC(OC)=CC=C5)C(C6=CC=CC(OC)=C6)=N7)C7=C3C8=CC=C(C9=CC=C(C(C=CC([H])=C%10)=C%10C%11(CCCCCCCC)CCCCCCCC)C%11=C9)S8)=N2)=CC(F)=C1OCC(CCCCCCCC)CCCCCCCCCC | PTQF |  |  | 0.7 | 4.65 | 52.45 | 1.71 | Baran D, et al. Introducing a New Triazoloquinoxaline-Based Fluorene Copolymer for Organic Photovoltaics: Synthesis, Characterization, and Photovoltaic Properties. Journal of Polymer Science Part a-Polymer Chemistry 51, 987-992 (2013).
117 | [H]C1=C(C(N(CCCCCCCC)C2=O)=O)C2=C(C3=CC4=C(C(OCC(CC)CCCC)=C(C=C([H])S5)C5=C4OCC(CC)CCCC)S3)S1 | PBDTTPD |  |  | 0.7 | -14.3 | 53.5 | 5.5 | Kim HP, Yusoff ARbM, Jang J. Organic solar cells using a reduced graphene oxide anode buffer layer. Solar Energy Materials and Solar Cells 110, 87-93 (2013).
118 | [H]C1=CC(CCCCCCCCCCCC)=C(C2=CC(CCCCCCCCCCCC)=C(C3=CC=C(C4=C(CCCCCCCCCCCC)C=C(C5=C(CCCCCCCCCCCC)C=C([H])[Se]5)[Se]4)[Se]3)[Se]2)[Se]1 | P5Se |  |  | 0.75 | 6.72 | 35 | 1.75 | Lee W-H, Lee S-K, Shin W-S, Moon S-J, Lee S-H, Kang I-N. Synthesis and characterization of a pentaselenophene-based donor-acceptor copolymer for use in organic photovoltaic cells. Solar Energy Materials and Solar Cells 110, 140-146 (2013).
119 | [H]C1=CC(CCCCCCCCCCCC)=C(C2=CC(CCCCCCCCCCCC)=C(C3=CC=C(C4=C(CCCCCCCCCCCC)C=C(C5=C(CCCCCCCCCCCC)C=C(C6=CC=C(C7=C8C(C(N7CC(CC)CCCC)=O)=C(C9=CC=C([H])S9)N(CC(CC)CCCC)C8=O)S6)[Se]5)[Se]4)[Se]3)[Se]2)[Se]1 | P5SeDTDPP |  |  | 0.44 | 10.67 | 51 | 2.4 | Lee W-H, Lee S-K, Shin W-S, Moon S-J, Lee S-H, Kang I-N. Synthesis and characterization of a pentaselenophene-based donor-acceptor copolymer for use in organic photovoltaic cells. Solar Energy Materials and Solar Cells 110, 140-146 (2013).
120 | Cl[Sn](N1/C(C2=C(C=C(C=CC=C3)C3=C2)/C1=N/4)=N\5)(Cl)N6C(/N=C7N=C4C8=C\7C=C(C=CC=C9)C9=C8)=C%10C(C=C(C=CC=C%11)C%11=C%10)=C6/N=C%12C%13=C(C=C(C=CC=C%14)C%14=C%13)C5=N/%12 | SnNcCl2 |  |  | 0.38 | 9 | 53 | 1.2 | Pandey R, Kerner RA, Menke SM, Holst J, Josyula KVB, Holmes RJ. Tin naphthalocyanine complexes for infrared absorption in organic photovoltaic cells. Organic Electronics 14, 804-808 (2013).
121 | C1(C=CC=C2)=C2C3=N/C1=N\C4=C5C(C=CC=C5)=C6N4[Sn]N7/C(C8=C(C=CC=C8)/C7=N/3)=N\C(C9=C/%10C=CC=C9)=NC%10=N/6 | SnPc |  |  | 0.25 | 9 | 50 | 0.8 | Pandey R, Kerner RA, Menke SM, Holst J, Josyula KVB, Holmes RJ. Tin naphthalocyanine complexes for infrared absorption in organic photovoltaic cells. Organic Electronics 14, 804-808 (2013).
122 | [H]C1=C(CCCCCC)C=C(C2=C(CCCCCC)C=C(C3=C(CCCCCC)C=C(C4=C(CCCCCC)C=C([H])S4)S3)S2)S1 | RR-P3HT |  |  | 0.58 | 12.7 | 60 | 4.2 | Singh S, Vardeny ZV. Ultrafast Transient Spectroscopy of Polymer/Fullerene Blends for Organic Photovoltaic Applications. Materials 6, 897-910 (2013).
123 | [H]C(S1)=CC2=C1C(OCC(CC)CCCC)=C(C=C(C3=CC=C([H])S3)S4)C4=C2OCC(CC)CCCC | PABDT-T |  |  | 0.68 | 7.24 | 39 | 2.03 | Byun Y-S, Kim J-H, Park JB, Kang I-N, Jin S-H, Hwang D-H. Full donor-type conjugated polymers consisting of alkoxy- or alkylselenophene-substituted benzodithiophene and thiophene units for organic photovoltaic devices. Synthetic Metals 168, 23-30 (2013).
124 | [H]C(S1)=CC2=C1C(C3=CC=C(CCCCCCCCCCCC)[Se]3)=C(C=C(C4=CC=C([H])S4)S5)C5=C2C6=CC=C(CCCCCCCCCCCC)[Se]6 | PSeBDT-T |  |  | 0.72 | 7.73 | 46 | 2.73 | Byun Y-S, Kim J-H, Park JB, Kang I-N, Jin S-H, Hwang D-H. Full donor-type conjugated polymers consisting of alkoxy- or alkylselenophene-substituted benzodithiophene and thiophene units for organic photovoltaic devices. Synthetic Metals 168, 23-30 (2013).
125 | [H]C1=CC(CCCCCCCCCCOC2=CC=C(OCCC(F)(F)C(F)(F)C(F)(F)C(F)(F)C(F)(C(F)(F)F)F)C=C2)=C([H])S1 | PFAT |  |  | 0.56 | 9.3 | 56 | 2.9 | Yao K, Chen L, Chen X, Chen Y. Self-Organized Hole Transport Layers Based on Polythiophene Diblock Copolymers for Inverted Organic Solar Cells with High Efficiency. Chemistry of Materials 25, 897-904 (2013).
126 | [H]C1=C(CCCCCCCCCCOC2=CC=C(OCCC(F)(F)C(F)(F)C(F)(F)C(F)(F)C(F)(C(F)(F)F)F)C=C2)C=C(S1)C3=C(CCCCCC)C=C(C4=C(CCCCCC)C=C(C5=C(CCCCCC)C=C([H])S5)S4)S3 | PFT-3HT |  |  | 0.6 | 11.3 | 64.9 | 4.4 | Yao K, Chen L, Chen X, Chen Y. Self-Organized Hole Transport Layers Based on Polythiophene Diblock Copolymers for Inverted Organic Solar Cells with High Efficiency. Chemistry of Materials 25, 897-904 (2013).
127 | [H]C1=C(CCCCCCCCCCOC2=CC=C(OCCC(F)(F)C(F)(F)C(F)(F)C(F)(F)C(F)(C(F)(F)F)F)C=C2)C=C(S1)C3=C(CCCCCC)C=C(C4=C(CCCCCC)C=C(C5=C(CCCCCC)C=C(C6=CC=C(C7=CC=C(C8=CC=C([H])S8)S7)S6)S5)S4)S3 | PFT-6HT |  |  | 0.59 | 10.4 | 66 | 4.1 | Yao K, Chen L, Chen X, Chen Y. Self-Organized Hole Transport Layers Based on Polythiophene Diblock Copolymers for Inverted Organic Solar Cells with High Efficiency. Chemistry of Materials 25, 897-904 (2013).
128 | [H]C(S1)=CC2=C1C(OCC(CC)CCCC)=C(C=C(C3=C(OCCCCCCCC)C(OCCCCCCCC)=C([H])C4=N[Se]N=C43)S5)C5=C2OCC(CC)CCCC | PBDT-BSe |  |  | 0.76 | 7.01 | 46 | 2.45 | Shin SA, Park JB, Kim J-H, Hwang D-H. Synthesis and characterization of 2,1,3-benzoselenadiazole-based conjugated polymers for organic photovoltaic cells. Synthetic Metals 172, 54-62 (2013).
129 | [H]C(S1)=CC2=C1C(OCC(CC)CCCC)=C(C=C(C3=CC=C(C4=C(OCCCCCCCC)C(OCCCCCCCC)=C(C5=CSC([H])=C5)C6=N[Se]N=C64)S3)S7)C7=C2OCC(CC)CCCC | PBDT-DTBSe |  |  | 0.7 | 9.37 | 48 | 3.13 | Shin SA, Park JB, Kim J-H, Hwang D-H. Synthesis and characterization of 2,1,3-benzoselenadiazole-based conjugated polymers for organic photovoltaic cells. Synthetic Metals 172, 54-62 (2013).
130 | [H]C(S1)=CC2=C1C(C3=CC=C(CCCCCCCC)S3)=C(C=C(C4=C(OCCCCCCCC)C(OCCCCCCCC)=C([H])C5=N[Se]N=C54)S6)C6=C2C7=CC=C(CCCCCCCC)S7 | PBDTT-BSe |  |  | 0.77 | 11.03 | 42 | 3.57 | Shin SA, Park JB, Kim J-H, Hwang D-H. Synthesis and characterization of 2,1,3-benzoselenadiazole-based conjugated polymers for organic photovoltaic cells. Synthetic Metals 172, 54-62 (2013).
131 | [H]C(S1)=CC2=C1C(C3=CC=C(CCCCCCCC)S3)=C(C=C(C4=CC=C(C5=C(OCCCCCCCC)C(OCCCCCCCC)=C(C6=CSC([H])=C6)C7=N[Se]N=C75)S4)S8)C8=C2C9=CC=C(CCCCCCCC)S9 | PBDTT-DTBSe |  |  | 0.67 | 10.23 | 46 | 3.18 | Shin SA, Park JB, Kim J-H, Hwang D-H. Synthesis and characterization of 2,1,3-benzoselenadiazole-based conjugated polymers for organic photovoltaic cells. Synthetic Metals 172, 54-62 (2013).
132 | CC1(C)C2=C(C=CC=C2)N(CC)/C1=C\C=C\C3=[N+](CC)C4=CC=CC=C4C3(C)C.FP(F)(F)(F)F.[F-] | Cy3-P |  |  | 0.88 | 6.2 | 67.8 | 3.7 | Berner E, et al. Influence of crystalline titanium oxide layer smoothness on the performance of inverted organic bilayer solar cells. Applied Physics Letters 102, (2013).
133 | O=C1C(C2=C(C3=CC=C(C4=CC(CCCCCC)=C(C5=CC=C([H])S5)S4)S3)N1CC(CCCCCC)CCCCCCCC)=C(C6=CC=C(C7=CC(CCCCCC)=C([H])S7)S6)N(CC(CCCCCC)CCCCCCCC)C2=O | DPP860 |  |  | 0.554 | 12.8 | 66 | 4.7 | Ripolles-Sanchis T, et al. Molecular Electronic Coupling Controls Charge Recombination Kinetics in Organic Solar Cells of Low Bandgap Diketopyrrolopyrrole, Carbazole, and Thiophene Polymers. Journal of Physical Chemistry C 117, 8719-8726 (2013).
134 | CCCCCCCCOC1=CC([H])=C(OCCCCCCCCCCCCCCCCC)C=C1C#CC2=C3C=CC=CC3=C(C#CC4=CC(OCCCCCCCC)=C(/C=C/C5=CC(OCCCCCCCC)=C(/C=C/[H])C=C5OCCCCCCCCCCCCCCCCC)C=C4OCCCCCCCCCCCCCCCCC)C6=CC=CC=C26 | AnEPVstat |  |  | 0.822 | 8.86 | 59 | 4.3 | Aazou S, et al. Organic Bulk Heterojunction Solar Cells Based on P3HT and Anthracene-Containing PPE-PPV: Fabrication, Characterization and Modeling. Journal of Optoelectronics and Advanced Materials 15, 395-404 (2013).
135 | [O-]C(/C(C1=O)=C2C(O)=C/C(C=C\2O)=[N+](CCCC(C)C)/CCCC(C)C)=C1C3=C(O)C=C(N(CCCC(C)C)CCCC(C)C)C=C3O | DiPSQ(OH)2 |  |  | 0.55 | 5.7 | 51.9 | 1.54 | Spencer SD, et al. The effect of controllable thin film crystal growth on the aggregation of a novel high panchromaticity squaraine viable for organic solar cells. Solar Energy Materials and Solar Cells 112, 202-208 (2013).
136 | [H]C1=CC2=C(C#C[Si](C(C)C)(C(C)C)C(C)C)C(SC(C3=CC=C(C4=CC=C(C5=CC=C([H])S5)C6=C4N=C(C7=CC=C(OCCCCCCCC)C=C7)C(C8=CC=C(OCCCCCCCC)C=C8)=N6)S3)=C9)=C9C(C#C[Si](C(C)C)(C(C)C)C(C)C)=C2S1 | PTIPSBDT- DTQX |  |  | 0.79 | 4.67 | 42 | 1.56 | Kim J-H, et al. High Open Circuit Voltage Solution-Processed Tandem Organic Photovoltaic Cells Employing a Bottom Cell Using a New Medium Band Gap Semiconducting Polymer. Chemistry of Materials 25, 2722-2732 (2013).
137 | [H]C1=CC2=C(C#C[Si](C(C)C)(C(C)C)C(C)C)C(SC(C3=CC=C(C4=C(F)C(F)=C(C5=CC=C([H])S5)C6=C4N=C(C7=CC=C(OCCCCCCCC)C=C7)C(C8=CC=C(OCCCCCCCC)C=C8)=N6)S3)=C9)=C9C(C#C[Si](C(C)C)(C(C)C)C(C)C)=C2S1 | PTIPSBDT-DFDTQX |  |  | 0.91 | 10.61 | 62 | 6.08 | Kim J-H, et al. High Open Circuit Voltage Solution-Processed Tandem Organic Photovoltaic Cells Employing a Bottom Cell Using a New Medium Band Gap Semiconducting Polymer. Chemistry of Materials 25, 2722-2732 (2013).
138 | C12=CC3=C(C=C(C4=CC=CC=C4)[Se]3)C=C1C=C5C(C=C(C6=CC=CC=C6)[Se]5)=C2 | 6b |  |  | 0.46 | 3.03 | 59 | 0.83 | Nakano M, Mori H, Shinamura S, Takimiya K. Naphtho[2,3-b:6,7-b′]dichalcogenophenes: Syntheses, Characterizations, and Chalcogene Atom Effects on Organic Field-Effect Transistor and Organic Photovoltaic Devices. Chemistry of Materials 24, 190-198 (2012).
139 | [H]C1=CC2=C(OCC(CCCC)CCCCCC)C3=C(C=C(C4=C5C(SC(C(OCC(CCCC)CCCCCC)=O)=C5)=C(C6=C(SC(C(OCC(CCCC)CCCCCC)=O)=C7)C7=C([H])S6)S4)S3)C(OCC(CCCC)CCCCCC)=C2S1 | PBB3 |  |  | 0.63 | 6.37 | 51 | 2.04 | Carsten B, et al. Examining the effect of the dipole moment on charge separation in donor-acceptor polymers for organic photovoltaic applications. Journal of the American Chemical Society 133, 20468-20475 (2011).
140 | CC1=C(O[Pt]OC2=C(C)C=C(C)C3=CC=CN=C23)C4=NC=CC=C4C(C)=C1 | Pt(Me2q)2 |  |  | 0.42 | 14.8 | 38 | 2.4 | Low KH, Xu ZX, Xiang HF, Chui SS, Roy VA, Che CM. Bis(5,7-dimethyl-8-hydroxyquinolinato)platinum(II) complex for efficient organic heterojunction solar cells. Chemistry, an Asian journal 6, 3223-3229 (2011).
141 | C12=CC=CN=C1C(O[Pt]OC3=CC=CC4=CC=CN=C34)=CC=C2 | Ptq2 |  |  | 0.25 | 2.3 | 30 | 0.17 | Low KH, Xu ZX, Xiang HF, Chui SS, Roy VA, Che CM. Bis(5,7-dimethyl-8-hydroxyquinolinato)platinum(II) complex for efficient organic heterojunction solar cells. Chemistry, an Asian journal 6, 3223-3229 (2011).
142 | CCCCC(C=C(/C([H])=C(C#N)\C#N)S1)=C1C2=CC(CCCC)=C(S2)C3=CC=C(C4=CC=C(C5=C(CCCC)C=C(C6=C(CCCC)C=C(/C([H])=C(C#N)\C#N)S6)S5)S4)S3 | DCV6T-Bu |  |  | 0.81 | 4 | 67 | 2 | Levichkova M, et al. Dicyanovinyl sexithiophene as donor material in organic planar heterojunction solar cells: Morphological, optical, and electrical properties. Organic Electronics 12, 2243-2252 (2011).
143 | O=[Ti]12(N3C4=C(C=CC=C5)C5=C3N=C(C6=C7C=CC=C6)N2C7=N8)N9C(C(C=CC=C%10)=C%10C9=N4)=NC%11=C%12C(C=CC=C%12)=C8N1%11 | TiOPc |  |  | 0.74 | 4.2 | 38 | 1.2 | Obata N, Sato Y, Nakamura E, Matsuo Y. Small-Molecule-Based Organic Photovoltaic Devices Covering Visible and Near-Infrared Absorption through Phase Transition of Titanylphthalocyanine Induced by Solvent Exposure. Japanese Journal of Applied Physics 50, 121603 (2011).
144 | [H]C1=CC=C2C(C=CC(C3=CC=C(C4=CC=C(C5=CC=C6C(C=CC(N(C7=CC=C(CCCCCCCCCCCC)C=C7)[H])=C6)=C5)S4)S3)=C2)=C1 | TSP-T11 |  |  | 0.75 | 8.03 | 37 | 2.22 | Yasuda T, Suzuki T, Takahashi M, Han L. Air-stable triarylamine-based amorphous polymer as donor material for bulk-heterojunction organic solar cells. Solar Energy Materials and Solar Cells 95, 3509-3515 (2011).
145 | [O-]C(/C1=C2[N+](CCCCCC)=C(/C=N/N(C3=CC=CC=C3)C4=CC=CC=C4)C=C\2)=C(C5=CC=C(/C=N/N(C6=CC=CC=C6)C7=CC=CC=C7)N5CCCCCC)C1=O | SQ |  |  | 0.6 | 7.84 | 39 | 1.79 | Peh RJ, Lu Y, Zhao F, Lee C-LK, Kwan WL. Vacuum-free processed transparent inverted organic solar cells with spray-coated PEDOT:PSS anode. Solar Energy Materials and Solar Cells 95, 3579-3584 (2011).
146 | [H]=CC1=CC(C2=C(N3CC(CC)CCCC)C=CC(/C=C/C4=C(C5=CC=C(C6=CC=C(/C=C(C(O)=O)/C#N)S6)S5)C=C([H])S4)=C2)=C3C=C1 | RCP‐1 |  |  | 0.77 | 4.14 | 32 | 1.04 | Chang DWK, Seo-Jin; Kim, Jin Young. Multifunctional Conjugated Polymers with Main-Chain Donors and Side-Chain Acceptors for Dye Sensitized Solar Cells (DSSCs) and Organic Photovoltaic Cells (OPVs) MACROMOLECULAR RAPID COMMUNICATIONS 32, 1809-1814 (2011).
147 | CCCCCCCC[Si]1(CCCCCCCC)C2=C(SC(C3=CC(CCCCCCCC)=C(C4=CC=C(C5=C(CCCCCCCC)C=C(/C=C(C#N)/C(OCCCCCCCC)=O)S5)S4)S3)=C2)C6=C1C=C(C7=CC(CCCCCCCC)=C(C8=CC=C(C9=C(CCCCCCCC)C=C(/C=C(C#N)/C(OCCCCCCCC)=O)S9)S8)S7)S6 | DCAO3TSi |  |  | 0.8 | 11.51 | 64 | 5.84 | Zhou J, et al. A Planar Small Molecule with Dithienosilole Core for High Efficiency Solution-Processed Organic Photovoltaic Cells. Chemistry of Materials 23, 4666-4668 (2011).
148 | F[B-]([N+]1=C(C2=CC=CC=C2)C(C=CC=C3)=C3C1=N4)(F)N5C4=C(C=CC=C6)C6=C5C7=CC=CC=C7 | Ph2-benz-bodipy |  |  | 0.81 | 5.8 | 53 | 2.3 | Meiss J, Holzmueller F, Gresser R, Leo K, Riede M. Near-infrared absorbing semitransparent organic solar cells. Applied Physics Letters 99, 193307 (2011).
149 | O=C(C1=CC2=C3N4[Cu](N5C6=NC4=C2C=C1)(N7C(C(C=C(C(O)=O)C=C8)=C8C7=N9)=NC5C%10=C6C=C(C(O)=O)C=C%10)N%11C9C(C=C(C(O)=O)C=C%12)=C%12C%11=N3)O | CuTcPc |  |  | 0.54 | 0.825 | 32.3 | 0.14 | Zhang T, et al. Soluble Copper Phthalocyanine Applied for Organic Solar Cells. Journal of Nanoscience and Nanotechnology 11, 9641-9644 (2011).
150 | CCCCC1=C(SC(C2=CC=C(/C=C(C#N)\C#N)S2)=C1CCCC)C3=CC=C(C4=C(CCCC)C(CCCC)=C(C5=CC=C(/C=C(C#N)\C#N)S5)S4)[Se]3 | 1 |  |  | 0.99 | 5.5 | 48 | 3.09 | Haid S, Mishra A, Uhrich C, Pfeiffer M, Bäuerle P. Dicyanovinylene-Substituted Selenophene–Thiophene Co-oligomers for Small-Molecule Organic Solar Cells. Chemistry of Materials 23, 4435-4444 (2011).
151 | CCCCC1=C(SC(C2=CC=C(/C=C(C#N)\C#N)[Se]2)=C1CCCC)C3=CC=C(C4=C(CCCC)C(CCCC)=C(C5=CC=C(/C=C(C#N)\C#N)[Se]5)S4)S3 | 2 |  |  | 1 | 7 | 39 | 2.93 | Haid S, Mishra A, Uhrich C, Pfeiffer M, Bäuerle P. Dicyanovinylene-Substituted Selenophene–Thiophene Co-oligomers for Small-Molecule Organic Solar Cells. Chemistry of Materials 23, 4435-4444 (2011).
152 | CCCCC1=C(SC(C2=CC=C(/C=C(C#N)\C#N)[Se]2)=C1CCCC)C3=CC=C(C4=C(CCCC)C(CCCC)=C(C5=CC=C(/C=C(C#N)\C#N)[Se]5)S4)[Se]3 | 3 |  |  | 0.95 | 5.4 | 46 | 2.53 | Haid S, Mishra A, Uhrich C, Pfeiffer M, Bäuerle P. Dicyanovinylene-Substituted Selenophene–Thiophene Co-oligomers for Small-Molecule Organic Solar Cells. Chemistry of Materials 23, 4435-4444 (2011).
153 | [H]C1=C(SCCCC)C=C(C2=CC(SCCCC)=C(C3=CC=C(C(C=CC([H])=C4)=C4C5(CCCCCCCC)CCCCCCCC)C5=C3)S2)S1 | P1 |  |  | 0.715 | 0.9 | 35 | 0.23 | Parenti F, et al. (Alkylsulfanyl)bithiophene-alt-Fluorene: π-Conjugated Polymers for Organic Solar Cells. European Journal of Organic Chemistry 2011, 5659-5667 (2011).
154 | [H]C1=C(SCCCCCCCC)C=C(C2=CC(SCCCCCCCC)=C(C3=CC=C(C(C=CC([H])=C4)=C4C5(CCCCCCCC)CCCCCCCC)C5=C3)S2)S1 | P2 |  |  | 0.715 | 0.5 | 35 | 0.13 | Parenti F, et al. (Alkylsulfanyl)bithiophene-alt-Fluorene: π-Conjugated Polymers for Organic Solar Cells. European Journal of Organic Chemistry 2011, 5659-5667 (2011).
155 | [H]C1=CC(SCCCCCCCC)=C(C2=C(SCCCCCCCC)C=C(C3=CC=C(C(C=CC([H])=C4)=C4C5(CCCCCCCC)CCCCCCCC)C5=C3)S2)S1 | P3 |  |  | 0.73 | 1.2 | 46 | 0.4 | Parenti F, et al. (Alkylsulfanyl)bithiophene-alt-Fluorene: π-Conjugated Polymers for Organic Solar Cells. European Journal of Organic Chemistry 2011, 5659-5667 (2011).
156 | OC1=CC(N(C2=CC=CC3=C2C=CC=C3)C4=CC=CC=C4)=CC(O)=C1C5C([O-])C(C6=C(O)C=C(N(C7=CC=CC8=C7C=CC=C8)C9=CC=CC=C9)C=C6O)C5[O-] | 1-NPSQ |  |  | 0.9 | 10 | 64 | 5.7 | Wei G, et al. Arylamine-based squaraine donors for use in organic solar cells. Nano letters 11, 4261-4264 (2011).
157 | CCCCCCCC[Si]1(CCCCCCCC)C(C=C(C2=CC=C(/C=C(C#N)/C#N)C3=NSN=C23)S4)=C4C5=C1C=C(C6=CC=C(/C=C(C#N)/C#N)C7=NSN=C76)S5 | BDCDTS |  |  | 0.43 | 0.73 | 24 | 0.07 | Lin L-Y, Lu C-W, Huang W-C, Chen Y-H, Lin H-W, Wong K-T. New AADAA-type electron donors for small molecule organic solar cells. Organic letters 13, 4962-4965 (2011).
158 | FC1=CC=CC2=C1C3=N/C2=N\C4=C5C(C=CC=C5F)=C6N4[Zn]N7/C(C(C=CC=C8F)C8/C7=N/C(C9=C/%10C(F)=CC=C9)=NC%10=N/6)=N\3 | F4-ZnPc |  |  | 0.66 | 8.3 | 64 | 3.9 | Riede M, et al. Efficient Organic Tandem Solar Cells based on Small Molecules. Advanced Functional Materials 21, 3019-3028 (2011).
159 | Cl[Al]1N2/C(C(C=CC=C3)=C3/C2=N/C(C4=CC=CC=C4/5)=NC5=N/6)=N\C7=N/C(C8=CC=CC=C87)=N\C9=C%10C(C=CC=C%10)=C6N19 | AlPcCl |  |  | 0.59 | 3 | 43 | 0.76 | Kaji T, et al. Co-evaporant induced crystalline donor: acceptor blends in organic solar cells. Advanced materials 23, 3320-3325 (2011).
160 | N12/C(C(C=CC=C3)=C3/C2=N/C(C4=CC=CC=C4/5)=NC5=N/6)=N\C7=N/C(C8=CC=CC=C87)=N\C9=C%10C(C=CC=C%10)=C6N9[Pb]1 | PbPc |  |  | 0.28 | 4.9 | 50 | 0.68 | Kaji T, et al. Co-evaporant induced crystalline donor: acceptor blends in organic solar cells. Advanced materials 23, 3320-3325 (2011).
161 | CC[P-](CC)(CC)[Pt](C1=CC=CC=C1)([P-](CC)(CC)CC)C#CC2=CC=C(S2)C(C=C3)=CC=C3N(C4=CC=C(C5=CC=C(C#C[Pt]([P-](CC)(CC)CC)([P-](CC)(CC)CC)C6=CC=CC=C6)S5)C=C4)C7=CC=C(C8=CC=C(C#C[Pt]([P-](CC)(CC)CC)([P-](CC)(CC)CC)C9=CC=CC=C9)S8)C=C7 | M2 |  |  | 0.65 | 2.35 | 27 | 0.41 | Wang Q, et al. Platinum-acetylide polymers with higher dimensionality for organic solar cells. Chemistry, an Asian journal 6, 1766-1777 (2011).
162 | CC1=CC=C(N(C2=CC=C(C3=CC=C(C#C[H])S3)C=C2)C4=CC=C(C5=CC=C(C#C[Pt]([P-](CCCC)(CCCC)CCCC)([P-](CCCC)(CCCC)CCCC)[H])S5)C=C4)C=C1 | P1 |  |  | 0.74 | 3.1 | 38 | 0.88 | Wang Q, et al. Platinum-acetylide polymers with higher dimensionality for organic solar cells. Chemistry, an Asian journal 6, 1766-1777 (2011).
163 | [H][Pt]([P-](CCCC)(CCCC)CCCC)([P-](CCCC)(CCCC)CCCC)C#CC1=CC=C(S1)C(C=C2)=CC=C2N(C3=CC=C(C4=CC=C(C#C[Pt]([P-](CCCC)(CCCC)CCCC)([P-](CCCC)(CCCC)CCCC)[H])S4)C=C3)C5=CC=C(C6=CC=C(C#C[Pt]([P-](CCCC)(CCCC)CCCC)([P-](CCCC)(CCCC)CCCC)C)S6)C=C5 | P2 |  |  | 0.77 | 5.1 | 43 | 1.67 | Wang Q, et al. Platinum-acetylide polymers with higher dimensionality for organic solar cells. Chemistry, an Asian journal 6, 1766-1777 (2011).
164 | CCC1(CC)C(C=C(C2=CC=C(C#C[Pt]([P-](CCCC)(CCCC)CCCC)([P-](CCCC)(CCCC)CCCC)[H])S2)C=C3)=C3C4=CC=C(C=C41)N(C5=CC=C(C6=C7C=C(C8=CC=C(C#C[Pt]([P-](CCCC)(CCCC)CCCC)([P-](CCCC)(CCCC)CCCC)C)S8)C=C6)C(C7(CC)CC)=C5)C9=CC=C(C%10=C%11C=C(C%12=CC=C(C#C[Pt]([P-](CCCC)(CCCC)CCCC)([P-](CCCC)(CCCC)CCCC)[H])S%12)C=C%10)C(C%11(CC)CC)=C9 | P3 |  |  | 0.82 | 5.88 | 56 | 2.24 | Wang Q, et al. Platinum-acetylide polymers with higher dimensionality for organic solar cells. Chemistry, an Asian journal 6, 1766-1777 (2011).
165 | [H]C(S1)=CC=C1C2=C3C4=C(C(N(CC(CC)CCCC)C3=O)=O)C=C(C5=CC=C(C6=CC(C7(CCCCCCCC)CCCCCCCC)=C(C8=C7C=C(C9=CC=C(C%10=CC=C(C%11=CC=C(C%12=CC(C%13(CCCCCCCC)CCCCCCCC)=C(C%14=C%13C=C([H])C=C%14)C=C%12)S%11)C%15=NSN=C%15%10)S9)C=C8)C=C6)S5)C%16C4C(C(N(CC(CC)CCCC)C%16=O)=O)=C2 | PFTBTN |  |  | 0.74 | 1.73 | 31 | 0.4 | Piyakulawat P, Keawprajak A, Wlosnewski J, Forster M, Asawapirom U. Low band gap copolymer containing naphthalene-1,4,5,8-tetracarboxylic bisimide: Synthesis, properties and organic solar cell applications. Synthetic Metals 161, 1238-1244 (2011).
166 | [H]C1=CC([Si]2(CC(CC)CCCC)CC(CC)CCCC)=C(S1)C3=C2C=C(C4=CC=C([H])C5=NSN=C45)S3 | PSBTBT |  |  | 0.558 | 15 | 58 | 5.5 | Colsmann A, Puetz A, Bauer A, Hanisch J, Ahlswede E, Lemmer U. Efficient Semi-Transparent Organic Solar Cells with Good Transparency Color Perception and Rendering Properties. Advanced Energy Materials 1, 599-603 (2011).
167 | [H]C1=CC(CCCCCCOC)=C(C2=C(CCCCCCOC)C=C([H])S2)S1 | PDim1 |  |  | 0.35 | 0.0213 | 30.3 | 0.002 | Lanzi M, Paganin L, Caretti D, Setti L, Errani F. Synthesis of new methoxy-functionalized polythiophenes for charge transport in organic solar cells. Reactive and Functional Polymers 71, 745-755 (2011).
168 | [H]C1=CC(CCCCCCOC)=C(C2=CC=C([H])S2)S1 | PDim2 |  |  | 0.55 | 0.865 | 31 | 0.15 | Lanzi M, Paganin L, Caretti D, Setti L, Errani F. Synthesis of new methoxy-functionalized polythiophenes for charge transport in organic solar cells. Reactive and Functional Polymers 71, 745-755 (2011).
169 | [H]C1=CC(CCCCCCOC)=C(C2=CC=C(C3=C(CCCCCCOC)C=C([H])S3)S2)S1 | PTrim |  |  | 0.33 | 0.14 | 29.8 | 0.014 | Lanzi M, Paganin L, Caretti D, Setti L, Errani F. Synthesis of new methoxy-functionalized polythiophenes for charge transport in organic solar cells. Reactive and Functional Polymers 71, 745-755 (2011).
170 | [H]C(S1)=CC2=C1C(SC(C3=C(C(N(CCCCCCCC)C4=O)=O)C4=C([H])S3)=C5)=C5C2(CC(CC)CCCC)CC(CC)CCCC | PCPDTTPD |  |  | 0.87 | 8.7 | 43 | 3.15 | MacNeill CM, Peterson ED, Noftle RE, Carroll DL, Coffin RC. A cyclopentadithiophene/thienopyrroledione-based donor–acceptor copolymer for organic solar cells. Synthetic Metals 161, 1137-1140 (2011).
171 | [H]C1=CC=C(S1)C(N(CC(CCCCCCCC)CCCCCCCCCC)C2=O)=C3C2=C(C4=CC=C(C5=CC(C=CC([H])=C6)=C6C=C5)S4)N(CC(CCCCCCCCCC)CCCCCCCC)C3=O | PDPP–TNT |  |  | 0.76 | 11.8 | 52 | 4.7 | Sonar P, et al. High mobility organic thin film transistor and efficient photovoltaic devices using versatile donor–acceptor polymer semiconductor by molecular design. Energy & Environmental Science 4, 2288 (2011).
172 | [H]C1=CC2=C(C(SC(C3=C(OCCCCCC)C(OCCCCCC)=C([H])C4=NON=C43)=C5)=C5[Si]2(CCCCCCC)CCCCCCC)S1 | P1 |  |  | 0.7 | 9.56 | 55 | 3.7 | Caputo BJ, Welch GC, Kamkar DA, Henson ZB, Nguyen TQ, Bazan GC. A dithienosilole-benzooxadiazole donor-acceptor copolymer for utility in organic solar cells. Small 7, 1422-1426 (2011).
173 | [H]C(C[H])C1=CC=C(/C(C#N)=C/C2=CC=C(N(C3=CC=CC=C3)C4=CC=CC=C4)C=C2)C=C1 | 3 |  |  | 0.49 | 0.91 | 28 | 0.13 | Gupta A, et al. Band-gap tuning of pendant polymers for organic light-emitting devices and photovoltaic applications. Synthetic Metals 161, 856-863 (2011).
174 | [H]C(C[H])C1=CC=C(/C(C#N)=N/C2=CC=C(N(C3=CC=C(C)C=C3)C4=CC=C(C)C=C4)C=C2)C=C1 | 4 |  |  | 0.63 | 1.57 | 29 | 0.29 | Gupta A, et al. Band-gap tuning of pendant polymers for organic light-emitting devices and photovoltaic applications. Synthetic Metals 161, 856-863 (2011).
175 | [H]C1=C(CC(CC)CCCC)C=C(C2=NN=C(C3=CC(CC(CC)CCCC)=C(C4=CC(C5(CC(CC)CCCC)CC(CC)CCCC)=C(C6=C5C=C([H])S6)S4)S3)N=N2)S1 | P1 |  |  | 0.78 | 4.73 | 30.2 | 1.11 | Li Z, et al. Alternating Copolymers of Dithienyl-s-Tetrazine and Cyclopentadithiophene for Organic Photovoltaic Applications. Chemistry of Materials 23, 1977-1984 (2011).
176 | [H]C1=C(CC(CC)CCCC)C=C(C2=NN=C(C3=CC(CC(CC)CCCC)=C(C4=CC(C5(CCCCCC)CCCCCC)=C(C6=C5C=C([H])S6)S4)S3)N=N2)S1 | P2 |  |  | 0.74 | 11.1 | 47.7 | 3.89 | Li Z, et al. Alternating Copolymers of Dithienyl-s-Tetrazine and Cyclopentadithiophene for Organic Photovoltaic Applications. Chemistry of Materials 23, 1977-1984 (2011).
177 | [H]C1=C(CCCCCC)C=C(C2=NN=C(C3=CC(CCCCCC)=C(C4=CC(C5(CC(CC)CCCC)CC(CC)CCCC)=C(C6=C5C=C([H])S6)S4)S3)N=N2)S1 | P3 |  |  | 0.81 | 9.44 | 38.4 | 2.93 | Li Z, et al. Alternating Copolymers of Dithienyl-s-Tetrazine and Cyclopentadithiophene for Organic Photovoltaic Applications. Chemistry of Materials 23, 1977-1984 (2011).
178 | [H]C1=C(CCCCCC)C=C(C2=NN=C(C3=CC(CCCCCC)=C(C4=CC(C5(CCCCCC)CCCCCC)=C(C6=C5C=C([H])S6)S4)S3)N=N2)S1 | P4 |  |  | 0.75 | 12.5 | 59 | 5.53 | Li Z, et al. Alternating Copolymers of Dithienyl-s-Tetrazine and Cyclopentadithiophene for Organic Photovoltaic Applications. Chemistry of Materials 23, 1977-1984 (2011).
179 | [H]C1=C(C)C=C(C2=NN=C(C3=CC(C)=C(C4=CC(C5(CC(CC)CCCC)CC(CC)CCCC)=C(C6=C5C=C([H])S6)S4)S3)N=N2)S1 | P5 |  |  | 0.6 | 9.08 | 37.1 | 2.02 | Li Z, et al. Alternating Copolymers of Dithienyl-s-Tetrazine and Cyclopentadithiophene for Organic Photovoltaic Applications. Chemistry of Materials 23, 1977-1984 (2011).
180 | O=S(C1C=CC2=C3N([Cu]N4/C(C(C=CC(S(=O)(O[Na])=O)=C5)=C5/C4=N/C(C6=C/7C(S(=O)(O[Na])=O)=CC=C6)=NC7=N/3)=N\C8=N/C(C9=C8C=C(S(=O)(O[Na])=O)C=C9)=N\%10)C%10C2=C1)(O[Na])=O | TSCuPc |  |  | 0.52 | 1.47 | 41 | 0.32 | Schumann S, Hatton RA, Jones TS. Organic Photovoltaic Devices Based on Water-Soluble Copper Phthalocyanine. The Journal of Physical Chemistry C 115, 4916-4921 (2011).
181 | [H]C1=CC(SC(C2=C3C(C(N2CC(CCCCCCCCCC)CCCCCCCC)=O)=C(C4=CC(SC(C5=CC=C([H])S5)=C6)=C6S4)N(CC(CCCCCCCCCC)CCCCCCCC)C3=O)=C7)=C7S1 | P1 |  |  | 0.58 | 15 | 61 | 5.4 | Bronstein H, et al. Thieno[3,2-b]thiophene-diketopyrrolopyrrole-containing polymers for high-performance organic field-effect transistors and organic photovoltaic devices. Journal of the American Chemical Society 133, 3272-3275 (2011).
182 | [H]C1=CC(SC(C2=C3C(C(N2CC(CCCCCCCCCC)CCCCCCCC)=O)=C(C4=CC(SC([H])=C5)=C5S4)N(CC(CCCCCCCCCC)CCCCCCCC)C3=O)=C6)=C6S1 | P2 |  |  | 0.57 | 8.9 | 59 | 3 | Bronstein H, et al. Thieno[3,2-b]thiophene-diketopyrrolopyrrole-containing polymers for high-performance organic field-effect transistors and organic photovoltaic devices. Journal of the American Chemical Society 133, 3272-3275 (2011).
183 | [H]C1=C(OCCCCCCCC)C=C(/C(C#N)=C/C2=CC3=C(C=C([H])S3)S2)C(OCCCCCCCC)=C1 | CN-PVTT |  |  | 0.61 | 0.09 | 21 | 0.01 | Kim BG, Jeong EJ, Park HJ, Bilby D, Guo LJ, Kim J. Effect of polymer aggregation on the open circuit voltage in organic photovoltaic cells: aggregation-induced conjugated polymer gel and its application for preventing open circuit voltage drop. ACS applied materials & interfaces 3, 674-680 (2011).
184 | [H]C1=C(OCCCCCCCC)C=C(/C=C/C2=CC3=C(C=C([H])S3)S2)C(OCCCCCCCC)=C1 | PVTT |  |  | 0.57 | 5.55 | 55 | 1.76 | Kim BG, Jeong EJ, Park HJ, Bilby D, Guo LJ, Kim J. Effect of polymer aggregation on the open circuit voltage in organic photovoltaic cells: aggregation-induced conjugated polymer gel and its application for preventing open circuit voltage drop. ACS applied materials & interfaces 3, 674-680 (2011).
185 | [H]C1=C(SC(C(CCCCCCC)=O)=C2)C2=C(C(S3)=CC4=C3C(CCC(CCCC)CCCCC)=C(C=C([H])S5)C5=C4CCC(CCCC)CCCCC)S1 | P1 |  |  | 0.78 | 9.8 | 63 | 4.8 | Wakim S, et al. New low band gap thieno[3,4-b]thiophene-based polymers with deep HOMO levels for organic solar cells. Journal of Materials Chemistry 21, 10920 (2011).
186 | [H]C1=C(SC(C(CCCCCCC)=O)=C2F)C2=C(C(S3)=CC4=C3C(CCC(CCCC)CCCCC)=C(C=C([H])S5)C5=C4CCC(CCCC)CCCCC)S1 | P2 |  |  | 0.86 | 7.3 | 62 | 3.9 | Wakim S, et al. New low band gap thieno[3,4-b]thiophene-based polymers with deep HOMO levels for organic solar cells. Journal of Materials Chemistry 21, 10920 (2011).
187 | [H]C1=CCC(S1)C(N(CC(CCCCCC)CCCC)C2=O)=C3C2=C(C4=CC=C(C5=CC=C(C6=C(CCCCCCCCCCCCCCC)C7=C(C(SC(C8=CC=C([H])S8)=C9CCCCCCCCCCCCCCC)=C9S7)S6)S5)S4)N(CC(CCCCCC)CCCC)C3=O | PDPP–T–DTT |  |  | 0.584 | 12.76 | 67.3 | 5.02 | Li J, Ong KH, Lim SL, Ng GM, Tan HS, Chen ZK. A random copolymer based on dithienothiophene and diketopyrrolopyrrole units for high performance organic solar cells. Chemical communications 47, 9480-9482 (2011).
188 | N#C/C(C#N)=C\C1=CC([Si]2(C3=CC=CC=C3)C4=CC=CC=C4)=C(S1)C5=C2C=C(C6=CC=C(N(C7=CC=CC=C7)C8=CC=CC=C8)C=C6)S5 | TPDCDTS |  |  | 0.83 | 9.53 | 48 | 3.82 | Lin HW, et al. A new donor-acceptor molecule with uniaxial anisotropy for efficient vacuum-deposited organic solar cells. Chemical communications 47, 7872-7874 (2011).
189 | O=C(C1N2C=CC=C1)O[Ir]32N(C=C4)C(C5=C3C=CC=C5)C6=C4C=CC=C6 | 1 |  |  | 0.46 | 2.32 | 42 | 0.45 | Lee W, Kwon T-H, Kwon J, Kim J-y, Lee C, Hong J-I. Effect of main ligands on organic photovoltaic performance of Ir(iii) complexes. New Journal of Chemistry 35, 2557 (2011).
190 | O=C(C1N2C=CC=C1)O[Ir]32N(C=C4)C(C5=C3C=C(N(C6=CC=CC=C6)C7=CC=CC=C7)C=C5)C8=C4C=CC=C8 | 2 |  |  | 0.44 | 2.65 | 43 | 0.5 | Lee W, Kwon T-H, Kwon J, Kim J-y, Lee C, Hong J-I. Effect of main ligands on organic photovoltaic performance of Ir(iii) complexes. New Journal of Chemistry 35, 2557 (2011).
191 | O=C(C1N2C=CC=C1)O[Ir]32N(C=C4)C(C5=C3C=C6C7=C5C=CC8=CC=CC(C=C6)=C87)C9=C4C=CC=C9 | 3 |  |  | 0.45 | 2.17 | 34 | 0.34 | Lee W, Kwon T-H, Kwon J, Kim J-y, Lee C, Hong J-I. Effect of main ligands on organic photovoltaic performance of Ir(iii) complexes. New Journal of Chemistry 35, 2557 (2011).
192 | C1([Si](C2=CC=CC=C2)(C3=CC=CC=C3)C4=CC=CC=C4)=CC=C([Si](C5=CC=CC=C5)(C6=CC=CC=C6)C7=CC=CC=C7)C=C1 | UGH2 | [5 empty] | 4.4 | Menke SM, Luhman WA, Holmes RJ. Tailored exciton diffusion in organic photovoltaic cells for enhanced power conversion efficiency. Nat. Mater. 12, 152-157 (2013).
193 | CCCCCCCCOC(C(OCCCCCCCC)=C1)=CC(C1=C(C2=CC=C(C3=CC(C(CCCCCCCCC)(CCCCCCCCC)C4=C5C=CC([H])=C4)=C5C=C3)S2)C=C6)=C6C7=CC=C([H])S7 | P1 |  |  | 0.89 | 4.9 | 60 | 2.8 | Mangold H, Howard IA, Janietz S, Laquai F. Controlled energy shuttling in terpolymers enabling independent optimization of absorption and transport properties in organic solar cell materials. Appl. Phys. Lett. 101, (2012).
194 | [H]C1=CC=C(C(N2CC(CC)CCCC)=C3C(C2=O)=C(C(O4)=CC=C4C5=CC6=C(OCC(CC)CCCC)C7=C(C=C([H])S7)C(OCC(CC)CCCC)=C6S5)N(CC(CC)CCCC)C3=O)O1 | PBDT-FDP |  |  | 0.69 | 9.2 | 53 | 3.35 | Yuan J, et al. Design of benzodithiophene-diketopyrrolopyrrole based donor-acceptor copolymers for efficient organic field effect transistors and polymer solar cells. J. Mater. Chem. 22, 22734-22742 (2012).
195 | [H]C1=CC=C(C(N2CC(CC)CCCC)=C3C(C2=O)=C(C(O4)=CC=C4C5=CC6=C(C7=CC=C(CC(CC)CCCC)S7)C8=C(C=C([H])S8)C(C9=CC=C(C(CC)CCCC)S9)=C6S5)N(CC(CC)CCCC)C3=O)O1 | PBDT-T-FDP |  |  | 0.73 | 15.22 | 60 | 5.54 | Yuan J, et al. Design of benzodithiophene-diketopyrrolopyrrole based donor-acceptor copolymers for efficient organic field effect transistors and polymer solar cells. J. Mater. Chem. 22, 22734-22742 (2012).
196 | [H]C1=CC=C(C(N2CC(CC)CCCC)=C3C(C2=O)=C(C(S4)=CC=C4C5=CC6=C(C7=CC=C(CC(CC)CCCC)S7)C8=C(C=C([H])S8)C(C9=CC=C(C(CC)CCCC)S9)=C6S5)N(CC(CC)CCCC)C3=O)S1 | PBDT-T-TDP |  |  | 0.68 | 9.8 | 59 | 3.91 | Yuan J, et al. Design of benzodithiophene-diketopyrrolopyrrole based donor-acceptor copolymers for efficient organic field effect transistors and polymer solar cells. J. Mater. Chem. 22, 22734-22742 (2012).
197 | O=C1/C(C2=CC=C(C3=CC(CCCCCCCC)=C([H])S3)C=C2N1CC(CCCCCC)CCCCCCCC)=C4C(N(CC(CCCCCC)CCCCCCCC)C5=C/4C=CC(C6=CC(CCCCCCCC)=C(C7=CC=C([H])S7)S6)=C5)=O | P3TI |  |  | 0.69 | 14 | 64 | 6.18 | Tang Z, et al. Semi-Transparent Tandem Organic Solar Cells with 90% Internal Quantum Efficiency. Adv. Energy Mater. 2, 1467-1476 (2012).
198 | O=C(OCCCCCCCC)/C([N+]#[C-])=C/C1=CC(CCCCCCCC)=C(C(S2)=CC=C2C3=C(CCCCCCCC)C=C(C4=CC5=C(OCC(CC)CCCC)C6=C(C=C(C7=CC(CCCCCCCC)=C(C8=CC=C(C9=C(CCCCCCCC)C=C(/C=C([N+]#[C-])/C(OCCCCCCCC)=O)S9)S8)S7)S6)C(OCC(CC)CCCC)=C5S4)S3)S1 | DCAO3TBDT |  |  | 0.95 | 8 | 60 | 4.56 | Zhou J, et al. Small Molecules Based on Benzo 1,2-b:4,5-b ' dithiophene Unit for High-Performance Solution-Processed Organic Solar Cells. J. Am. Chem. Soc. 134, 16345-16351 (2012).
199 | [C-]#[N+]/C(C#N)=C\C1=CC=C(C([Se]2)=CC=C2C([Se]3)=CC=C3C4=CC=C(/C=C([N+]#[C-])\C#N)[Se]4)[Se]1 | DCV4S |  |  | 0.95 | 4.8 | 53 | 2.4 | Haid S, Mishra A, Weil M, Uhrich C, Pfeiffer M, Baeuerle P. Synthesis and Structure-Property Correlations of Dicyanovinyl-Substituted Oligoselenophenes and their Application in Organic Solar Cells. Adv. Funct. Mater. 22, 4322-4333 (2012).
200 | [C-]#[N+]/C(C#N)=C\C1=CC=C(C([Se]2)=CC=C2C([Se]3)=CC=C3C([Se]4)=CC=C4C5=CC=C(/C=C([N+]#[C-])\C#N)[Se]5)[Se]1 | DCV5S |  |  | 0.91 | 7.1 | 53 | 3.4 | Haid S, Mishra A, Weil M, Uhrich C, Pfeiffer M, Baeuerle P. Synthesis and Structure-Property Correlations of Dicyanovinyl-Substituted Oligoselenophenes and their Application in Organic Solar Cells. Adv. Funct. Mater. 22, 4322-4333 (2012).
201 | CCCCCCC1=C(/C=C([N+]#[C-])/C#N)SC2=C1SC(/C=C/C(C=C3)=CC=C3N(C4=CC=C(/C=C/C5=C(CCCCCC)C6=C(C(CCCCCC)=C(/C=C([N+]#[C-])/C#N)S6)S5)C=C4)C7=CC=C(/C=C/C8=C(CCCCCC)C9=C(C(CCCCCC)=C(/C=C([N+]#[C-])/[N+]#[C-])S9)S8)C=C7)=C2CCCCCC | S(TPA–DHT–DCN) |  |  | 0.96 | 6.8 | 43.5 | 2.87 | Deng D, Shen S, Zhang J, He C, Zhang Z, Li Y. Solution-processable star-shaped photovoltaic organic molecule with triphenylamine core and thieno 3,2-b thiophene-dicyanovinyl arms. Org. Electron. 13, 2546-2552 (2012).
202 | C=C1C(SC(C)C1)=C.[H]C(S2)=CC(C2=C3)=CC4=C3C(C#C[Si](C(C)C)(C(C)C)C(C)C)=C(C=C(C=C(C5=C(CCCCCCCCCCCC)C=C(C6=CC(CCCCCCCCCCCC)=C([H])S6)S5)S7)C7=C8)C8=C4C#C[Si](C(C)C)(C(C)C)C(C)C | PTADT2 |  |  | 0.77 | 1.7 | 42 | 0.55 | Kong H, Park SH, Cho NS, Cho S, Shim H-K. Anthradithiophene-thiophene copolymers with broad UV-vis absorption for organic solar cells and field-effect transistors. Journal of Polymer Science Part a-Polymer Chemistry 50, 4119-4126 (2012).
203 | C=C1C(SC(C)C1)=C.[H]C(S2)=CC(C2=C3)=CC4=C3C(C#C[Si](C(C)C)(C(C)C)C(C)C)=C(C=C(C=C(C5=CC=C(C6=C(CCCCCCCCCCCC)C=C(C7=CC(CCCCCCCCCCCC)=C(C8=CC=C([H])S8)S7)S6)S5)S9)C9=C%10)C%10=C4C#C[Si](C(C)C)(C(C)C)C(C)C | PTADT4 |  |  | 0.7 | 4.4 | 42 | 1.3 | Kong H, Park SH, Cho NS, Cho S, Shim H-K. Anthradithiophene-thiophene copolymers with broad UV-vis absorption for organic solar cells and field-effect transistors. Journal of Polymer Science Part a-Polymer Chemistry 50, 4119-4126 (2012).
204 | [H]C(S1)=CC(C1=C2OCC(CCCC)CCCCCC)=C(OCC(CCCC)CCCCCC)C3=C2C=C(C(S4)=CC5=C4C(C6=NSN=C67)=C(N5CC(CC)CCCC)C8=C7C9=C(N8CC(CC)CCCC)C=C([H])S9)S3 | PBIT1 |  |  | 0.646 | 4.96 | 61.4 | 1.96 | Carsten B, et al. Mediating Solar Cell Performance by Controlling the Internal Dipole Change in Organic Photovoltaic Polymers. Macromolecules 45, 6390-6395 (2012).
205 | [H]C1=CC(N(CC(CC)CCCC)C2=C3C4=NSN=C4C5=C2N(CC(CC)CCCC)C6=C5SC(C7=C(C(F)=C(C(OCC(CC)CCCC)=O)S8)C8=C([H])S7)=C6)=C3S1 | PBIT3 |  |  | 0.421 | 4.24 | 26.4 | 0.47 | Carsten B, et al. Mediating Solar Cell Performance by Controlling the Internal Dipole Change in Organic Photovoltaic Polymers. Macromolecules 45, 6390-6395 (2012).
206 | [H]C(S1)=CC(C1=C2OCC(CCCC)CCCCCC)=C(OCC(CCCC)CCCCCC)C3=C2C=C(C(S4)=CN=C4C5=C(C(N6CC(CC)CCCC)=O)C(C(N5CC(CC)CCCC)=O)=C6C7=NC=C([H])S7)S3 | PBTZ1 |  |  | 0.839 | 7.27 | 56.7 | 3.46 | Carsten B, et al. Mediating Solar Cell Performance by Controlling the Internal Dipole Change in Organic Photovoltaic Polymers. Macromolecules 45, 6390-6395 (2012).
207 | [H]C1=CN=C(C2=C3C(C(N2CC(CC)CCCC)=O)=C(C4=NC=C(C5=C6C(CC(CC(CCCC)CCCCCC)=C6)=C([H])S5)S4)N(CC(CC)CCCC)C3=O)S1 | PBTZ2 |  |  | 0.559 | 2.01 | 25.9 | 0.29 | Carsten B, et al. Mediating Solar Cell Performance by Controlling the Internal Dipole Change in Organic Photovoltaic Polymers. Macromolecules 45, 6390-6395 (2012).
208 | OC1=C(C2C([O-])C(C3=C(O)C=C(C=C3O)N(C4=CC=CC=C4)C5=CC=CC=C5)C2[O-])C(O)=CC(N(C6=CC=CC=C6)C7=CC=CC=C7)=C1 | DPSQ |  |  | 0.96 | 7 | 71 | 4.8 | Zimmerman JD, et al. Independent Control of Bulk and Interfacial Morphologies of Small Molecular Weight Organic Heterojunction Solar Cells. Nano Lett. 12, 4366-4371 (2012).
209 | FC1=C(C(S2)=CC3=C2C(SC(C(C4=NSN=C45)=C(F)C=C5C6=CC=C(C7=CC=C(CCCCCC)S7)S6)=C8)=C8[Si]3(CC(CC)CCCC)CC(CC)CCCC)C9=NSN=C9C(C%10=CC=C(C%11=CC=C(CCCCCC)S%11)S%10)=C1 | p‐DTS(PTTh2)2 |  |  | 0.82 | 10.8 | 65 | 5.8 | van der Poll TS, Love JA, Thuc-Quyen N, Bazan GC. Non-Basic High-Performance Molecules for Solution-Processed Organic Solar Cells. Adv. Mater. 24, 3646-3649 (2012).
210 | CCCCC(CC)CN1C(/C=C(C#N)/C2=CC=C([N+]([O-])=O)C=C2)=CC=C1N=NC3=CC(C(C=C(N=NC4=CC=C(/C=C(C#N)/C5=CC=C([N+]([O-])=O)C=C5)N4CC(CC)CCCC)C=C6)=C6N7CCCCCC)=C7C=C3 | C |  |  | 0.86 | 7 | 52 | 3.13 | Sharma GD, Mikroyannidis JA, Sharma SS, Thomas KRJ. Bulk heterojunction organic photovoltaic devices based on small molecules featuring pyrrole and carbazole and 2-(4-nitrophenyl)acrylonitrile acceptor segments as donor and fullerene derivatives as acceptor. Dyes and Pigments 94, 320-329 (2012).
211 | CCCCCCN1C(/C=C(C#N)/C2=CC=C([N+]([O-])=O)C=C2)=CC=C1N=NC3=CC=C(N=NC4=CC=C(/C=C(C#N)/C5=CC=C([N+]([O-])=O)C=C5)N4CCCCCC)C=C3 | P |  |  | 0.94 | 5.36 | 0.48 | 2.41 | Sharma GD, Mikroyannidis JA, Sharma SS, Thomas KRJ. Bulk heterojunction organic photovoltaic devices based on small molecules featuring pyrrole and carbazole and 2-(4-nitrophenyl)acrylonitrile acceptor segments as donor and fullerene derivatives as acceptor. Dyes and Pigments 94, 320-329 (2012).
212 | O=C(C1=CC2=C([H])SC(C3=CC4=C(OCC(CC)CCCC)C5=C(C=C([H])S5)C(OCC(CC)CCCC)=C4S3)=C2C=C1C(OCC)=O)OCC | PBDT‐DEAITN |  |  | 0.64 | 5.9 | 33 | 1.25 | Long G, et al. Isothianaphthene-Based Conjugated Polymers for Organic Photovoltaic Cells. Macromol. Chem. Phys. 213, 1596-1603 (2012).
213 | O=C(C1=CC2=C([H])SC(C3=CC4=C(OCC(CC)CCCC)C5=C(C=C([H])S5)C(OCC(CC)CCCC)=C4S3)=C2C=C1C(OCCCCCCCC)=O)OCCCCCCCC | PBDT‐DOAITN |  |  | 0.78 | 4.65 | 33 | 1.2 | Long G, et al. Isothianaphthene-Based Conjugated Polymers for Organic Photovoltaic Cells. Macromol. Chem. Phys. 213, 1596-1603 (2012).
214 | CC1=C(C2=CC=C(C3=CC=C(C4=CC=C(C5=C(C)C(C)=C(/C=C(C#N)\[N+]#[C-])S5)S4)S3)S2)SC(/C=C([N+]#[C-])\C#N)=C1C | 1 |  |  | 0.91 | 9.6 | 63 | 4.8 | Fitzner R, et al. Correlation of pi-Conjugated Oligomer Structure with Film Morphology and Organic Solar Cell Performance. J. Am. Chem. Soc. 134, 11064-11067 (2012).
215 | CC1=C(C2=CC=C(/C=C([N+]#[C-])\C#N)S2)SC(C3=CC=C(C4=C(C)C(C)=C(C5=CC=C(/C=C(C#N)\[N+]#[C-])S5)S4)S3)=C1C | 2 |  |  | 0.95 | 9.4 | 62 | 4.8 | Fitzner R, et al. Correlation of pi-Conjugated Oligomer Structure with Film Morphology and Organic Solar Cell Performance. J. Am. Chem. Soc. 134, 11064-11067 (2012).
216 | CC1=C(C2=CC=C(C3=CC=C(/C=C(C#N)\[N+]#[C-])S3)S2)SC(C4=CC=C(C5=CC=C(/C=C([N+]#[C-])\C#N)S5)S4)=C1C | 3 |  |  | 0.95 | 11.5 | 63 | 6.9 | Fitzner R, et al. Correlation of pi-Conjugated Oligomer Structure with Film Morphology and Organic Solar Cell Performance. J. Am. Chem. Soc. 134, 11064-11067 (2012).
217 | CC1(C)C2=C(C=CC=C2)C3=CC=C(N(C4=CC=C(C(C=CC=C5)=C5C6(C)C)C6=C4)C7=CC=C(C=C(C8=CC=C([N+]([O-])=O)S8)S9)C9=C7)C=C31 | 1 |  |  | 0.75 | 8.54 | 33 | 2.14 | Kim J, Cho N, Ko HM, Kim C, Lee JK, Ko J. Push-pull organic semiconductors comprising of bis-dimethylfluorenyl amino benzo b thiophene donor and various acceptors for solution processed small molecule organic solar cells. Sol. Energy Mater. Sol. Cells 102, 159-166 (2012).
218 | CC1=C(CCCCCC)C=C(C2=CC=C(/C(C3=CC=C(/C(C4=CC=C(C5=CC(CCCCCC)=C(C)S5)C=C4)=C6N=C7C=C\6)N3[Zn]N8/C(C=C/C8=C7\C9=CC=C(C%10=CC(CCCCCC)=C(C)S%10)C=C9)=C%11/C%12=CC=C(C%13=CC(CCCCCC)=C(C)S%13)C=C%12)=C%14C=CC%11=N\%14)C=C2)S1 | TTP1 |  |  | 0.688 | 2.143 |  | 0.45 | Cho EH, Chae SH, Kim K, Lee SJ, Joo J. Photovoltaic characteristics of organic solar cells using Zn-porphyrin derivatives with controlled pi-conjugation structures. Synth. Met. 162, 813-819 (2012).
219 | CC1=C(CCCCCC)C=C(C2=CC=C(C3=CC=C(/C(C4=CC=C5N4[Zn]N6/C(C=C/C6=C7\C8=CC=C(C9=CC=C(C%10=CC(CCCCCC)=C(C)S%10)S9)C=C8)=C(C%11=CC=C(C%12=CC=C(C%13=CC(CCCCCC)=C(C)S%13)S%12)C=C%11)\C(C=C/%14)=NC%14=C5\C%15=CC=C(C%16=CC=C(C%17=CC(CCCCCC)=C(C)S%17)S%16)C=C%15)=C%18N=C7C=C/%18)C=C3)S2)S1 | TTP2 |  |  | 0.664 | 1.951 |  | 0.36 | Cho EH, Chae SH, Kim K, Lee SJ, Joo J. Photovoltaic characteristics of organic solar cells using Zn-porphyrin derivatives with controlled pi-conjugation structures. Synth. Met. 162, 813-819 (2012).
220 | CC1=C(CCCCCC)C=C(C2=CC=C(C3=CC=C(C4=CC=C(/C(C5=CC=C(/C(C6=CC=C(C7=CC=C(C8=CC=C(C9=CC(CCCCCC)=C(C)S9)S8)S7)C=C6)=C%10N=C%11C=C\%10)N5[Zn]N%12/C(C=C/C%12=C%11\C%13=CC=C(C%14=CC=C(C%15=CC=C(C%16=CC(CCCCCC)=C(C)S%16)S%15)S%14)C=C%13)=C%17/C%18=CC=C(C%19=CC=C(C%20=CC=C(C%21=CC(CCCCCC)=C(C)S%21)S%20)S%19)C=C%18)=C%22C=CC%17=N\%22)C=C4)S3)S2)S1 | TTP3 |  |  | 0.653 | 1.847 |  | 0.32 | Cho EH, Chae SH, Kim K, Lee SJ, Joo J. Photovoltaic characteristics of organic solar cells using Zn-porphyrin derivatives with controlled pi-conjugation structures. Synth. Met. 162, 813-819 (2012).
221 | CC1=C(CCCCCC)C=C(C2=CC=C(C#C/C(C3=N/C(C=C3)=C4/C5=CC=CC=C5)=C(C=C/6)/N7C6=C(C8=CC=CC=C8)/C(C=C/9)=NC9=C(C#CC%10=CC=C(C%11=CC(CCCCCC)=C(C)S%11)S%10)/C%12=CC=C4N%12[Zn]7)S2)S1 | TTP4 |  |  | 0.556 | 5.287 |  | 1 | Cho EH, Chae SH, Kim K, Lee SJ, Joo J. Photovoltaic characteristics of organic solar cells using Zn-porphyrin derivatives with controlled pi-conjugation structures. Synth. Met. 162, 813-819 (2012).
222 | CC1=C(CCCCCC)C=C(C2=CC=C(C#C/C(C3=N/C(C=C3)=C4/C5=C(OCCCCCC)C=CC=C5OCCCCCC)=C(C=C/6)/N7C6=C(C8=C(OCCCCCC)C=CC=C8OCCCCCC)/C(C=C/9)=NC9=C(C#CC%10=CC=C(C%11=CC(CCCCCC)=C(C)S%11)S%10)/C%12=CC=C4N%12[Zn]7)S2)S1 | TTP5 |  |  | 0.621 | 4.129 |  | 0.76 | Cho EH, Chae SH, Kim K, Lee SJ, Joo J. Photovoltaic characteristics of organic solar cells using Zn-porphyrin derivatives with controlled pi-conjugation structures. Synth. Met. 162, 813-819 (2012).
223 | CC1(C)C2=C(C3=C1C=CC=C3)C=CC(N(C4=CC(C(C)(C)C5=C6C=CC=C5)=C6C=C4)C7=CC=C(C8=CC=C(C9=CC=C([N+]([O-])=O)S9)S8)C=C7)=C2 | 1 |  |  | 0.83 | 8.19 | 40 | 2.7 | Cho N, Kim J, Song K, Lee JK, Ko J. Synthesis and characterization of push-pull organic semiconductors with various acceptors for solution-processed small molecule organic solar cells. Tetrahedron 68, 4029-4036 (2012).
224 | CC1(C)C2=C(C3=C1C=CC=C3)C=CC(N(C4=CC(C(C)(C)C5=C6C=CC=C5)=C6C=C4)C7=CC=C(C8=CC=C(C9=CC=C(/C=C/C%10=C([N+]#[C-])/C(OC%10(C)C)=C(C#N)\[N+]#[C-])S9)S8)C=C7)=C2 | 3 |  |  | 0.8 | 6.26 | 33 | 1.68 | Cho N, Kim J, Song K, Lee JK, Ko J. Synthesis and characterization of push-pull organic semiconductors with various acceptors for solution-processed small molecule organic solar cells. Tetrahedron 68, 4029-4036 (2012).
225 | [H]C(S1)=CC=C1C(C2=NSN=C23)=CC=C3C(S4)=CC=C4C(C=C5)=CC6=C5C(C=CC([H])=C7)=C7N6C8=CC=C(/N=C(C9=CC=C(OCC(CC)CCCC)C=C9)\C%10=CC=C(OCC(CC)CCCC)C=C%10)C=C8 | PImCDTBT |  |  | 0.46 | 2.12 | 26 | 0.25 | Kimoto A, Tajima Y. Donor-Acceptor-Type Low Bandgap Polymer Carrying Phenylazomethine Moiety as a Metal-Collecting Pendant Unit: Open-Circuit Voltage Modulation of Solution-Processed Organic Photovoltaic Devices Induced by Metal Complexation. Acs Macro Letters 1, 667-671 (2012).
226 | [H]C1=C(CCCCCCCCCCCC)C=C(C2=CC=C(C3=CC(CCCCCCCCCCCC)=C(C4=CC=C([H])[Se]4)[Se]3)C5C2N=C(C6=CC=C(OCCCCCCCC)C=C6)C(C7=CC=C(OCCCCCCCC)C=C7)=N5)[Se]1 | PQSS |  |  | 0.4 | 4.5 | 58 | 1.07 | Lee W-H, et al. Synthesis and characterization of diselenenoquinoxaline-based donor-acceptor polymers for organic photovoltaic cells. Synth. Met. 162, 873-880 (2012).
227 | [H]C1=C(CCCCCCCCCCCC)C=C(C2=CC=C(C3=CC(CCCCCCCCCCCC)=C(C4=CC=C([H])S4)[Se]3)C5C2N=C(C6=CC=C(OCCCCCCCC)C=C6)C(C7=CC=C(OCCCCCCCC)C=C7)=N5)[Se]1 | PQST |  |  | 0.46 | 2.09 | 46 | 0.45 | Lee W-H, et al. Synthesis and characterization of diselenenoquinoxaline-based donor-acceptor polymers for organic photovoltaic cells. Synth. Met. 162, 873-880 (2012).
228 | [H]C1=CC=C(C2=CC=C([H])C3=NN(CCCCCCCCCCCC)N=C32)C4=NSN=C14 | P1 |  |  | 0.45 | 0.92 | 36 | 0.15 | Karakus M, Apaydin DH, Yildiz DE, Toppare L, Cirpan A. Benzotriazole and benzothiadiazole containing conjugated copolymers for organic solar cell applications. Polymer 53, 1198-1202 (2012).
229 | [H]C1=CC=C(C2=CC=C(C3=CC=C(C4=CC=C([H])S4)C5=NN(CCCCCCCCCCCC)N=C53)S2)C6=NSN=C16 | P2 |  |  | 0.45 | 3.48 | 33 | 0.45 | Karakus M, Apaydin DH, Yildiz DE, Toppare L, Cirpan A. Benzotriazole and benzothiadiazole containing conjugated copolymers for organic solar cell applications. Polymer 53, 1198-1202 (2012).
230 | [H]C1=CC=C(C2=C(CCCCCC)C=C(C3=CC=C(C4=CC(CCCCCC)=C([H])S4)C5=NN(CCCCCCCCCCCC)N=C53)S2)C6=NSN=C16 | P3 |  |  | 0.37 | 0.96 | 28 | 0.1 | Karakus M, Apaydin DH, Yildiz DE, Toppare L, Cirpan A. Benzotriazole and benzothiadiazole containing conjugated copolymers for organic solar cell applications. Polymer 53, 1198-1202 (2012).
231 | C[Lr]1(C)C(C=CC=C2)=C2C3N1C4=CC=CC=C4N3C5=CC=CC=C5 | (pbi)2Ir(acac) |  |  | 0.81 | 4.64 | 44 | 1.65 | Wang N, Yu J, Zheng Y, Guan Z, Jiang Y. Organic Photovoltaic Cells Based on a Medium-Bandgap Phosphorescent Material and C-60. J. Phys. Chem. C 116, 5887-5891 (2012).
232 | [H]C1=CC(CCC(C)CCCC(C)C)=C(C2=CC=C(C3=C(CCC(C)CCCC(C)C)C=C(C4=CC=C(C5=C6C(C(N5CC(CC)CCCC)=O)=C(C7=CC=C([H])S7)N(CC(CC)CCCC)C6=O)S4)S3)S2)S1 | P3TDTDPP |  |  | 0.54 | 10.65 | 56 | 3.18 | Lee W-H, et al. Synthesis and Characterization of New Selenophene-Based Donor-Acceptor Low-Bandgap Polymers for Organic Photovoltaic Cells. Macromolecules 45, 1303-1312 (2012).
233 | [H]C1=CC=C(C2=CC=C(C3=CC=C(C4=CC(CCC(C)CCCC(C)C)=C(C5=CC=C(C6=C(CCC(C)CCCC(C)C)C=C([H])S6)S5)S4)S3)C7=C2N=C(C8=CC=C(OCCC(C)CCCC(C)C)C=C8)C(C9=CC=C(OCCC(C)CCCC(C)C)C=C9)=N7)S1 | P3TDTQ |  |  | 0.67 | 1.82 | 46 | 0.56 | Lee W-H, et al. Synthesis and Characterization of New Selenophene-Based Donor-Acceptor Low-Bandgap Polymers for Organic Photovoltaic Cells. Macromolecules 45, 1303-1312 (2012).
234 | [H]C1=CC2=C(OC(CCCCC)CCCCC)C3=C(C=C(C4=CC=C([H])C5=NON=C54)S3)C(OC(CCCCC)CCCCC)=C2S1 | P1 |  |  | 0.98 | 11.74 | 45.5 | 5.24 | Nie W, et al. High efficiency organic solar cells with spray coated active layers comprised of a low band gap conjugated polymer. Appl. Phys. Lett. 100, (2012).
235 | [H]C1=CC2=C(C=C1)N(C3=CC=C(OC)C=C3)C4=C(C=C(/C=C/C(C=C5)=CC6=C5N(C7=CC=C(OC)C=C7)C(C=CC(C8=C(CCCCCC)C=C(C9=CC=C(C%10=CC(CCCCCC)=C([H])S%10)C%11=NSN=C%119)S8)=C%12)=C%12S6)C=C4)S2 | P1 |  |  | 0.68 | 4.27 | 41.2 | 1.18 | Seo Y-H, et al. Side-chain effects on phenothiazine-based donor-acceptor copolymer properties in organic photovoltaic devices. Journal of Polymer Science Part a-Polymer Chemistry 50, 649-658 (2012).
236 | [H]C1=CC2=C(C=C1)N(C3=CC=C(OCCCCCCCCCCCC)C=C3)C4=C(C=C(/C=C/C(C=C5)=CC6=C5N(C7=CC=C(OCCCCCCCCCCCC)C=C7)C(C=CC(C8=CC=C(C9=CC=C(C%10=CC=C([H])S%10)C%11=NSN=C%119)S8)=C%12)=C%12S6)C=C4)S2 | P2 |  |  | 0.7 | 6.79 | 39.1 | 1.86 | Seo Y-H, et al. Side-chain effects on phenothiazine-based donor-acceptor copolymer properties in organic photovoltaic devices. Journal of Polymer Science Part a-Polymer Chemistry 50, 649-658 (2012).
237 | O=C(OC)C1=C([H])SC(C2=CC3=C(OCC(CC)CCCC)C4=C(C=C([H])S4)C(OCC(CC)CCCC)=C3S2)=C1 | PBDT‐3MT |  |  | 0.86 | 10.5 | 50 | 4.52 | Cho MJ, Seo J, Kim KH, Choi DH, Prasad PN. Enhanced Performance of Organic Photovoltaic Cells Fabricated with a Methyl Thiophene-3-Carboxylate-Containing Alternating Conjugated Copolymer. Macromol. Rapid Commun. 33, 146-151 (2012).
238 | [H]C1=CC(CCCCCCCCCCCC)=C(C([Se]2)=C(CCCCCCCCCCCC)C=C2C3=CC(CCCCCCCCCCCC)=C(C([Se]4)=CC=C4C5=CC=C(C6=C(CCCCCCCCCCCC)C=C([H])[Se]6)[Se]5)[Se]3)[Se]1 | HHP6S |  |  | 0.79 | 3.33 | 30 | 0.77 | Lee W-H, et al. Synthesis and characterization of new selenophene-based conjugated polymers for organic photovoltaic cells. Journal of Polymer Science Part a-Polymer Chemistry 50, 551-561 (2012).
239 | [H]C1=CC=C(C([Se]2)=CC=C2C3=CC(CCCCCCCCCCCC)=C(C([Se]4)=CC=C4C5=CC=C(C6=C(CCCCCCCCCCCC)C=C([H])[Se]6)[Se]5)[Se]3)[Se]1 | P6S |  |  | 0.7 | 4.57 | 33 | 1.06 | Lee W-H, et al. Synthesis and characterization of new selenophene-based conjugated polymers for organic photovoltaic cells. Journal of Polymer Science Part a-Polymer Chemistry 50, 551-561 (2012).
240 | [H]C1=C(CCCCCCCCCCCC)C=C(C([Se]2)=CC(CCCCCCCCCCCC)=C2C3=CC(CCCCCCCCCCCC)=C(C([Se]4)=CC=C4C5=CC=C(C6=C(CCCCCCCCCCCC)C=C([H])[Se]6)[Se]5)[Se]3)[Se]1 | TTP6S |  |  | 0.71 | 5.72 | 41 | 1.67 | Lee W-H, et al. Synthesis and characterization of new selenophene-based conjugated polymers for organic photovoltaic cells. Journal of Polymer Science Part a-Polymer Chemistry 50, 551-561 (2012).
241 | FC1=C(C(CCCCCCC)=O)SC2=C(C(S3)=CC4=C3C(OCC(CC)CCCC)=C(C=C([H])S5)C5=C4OCC(CC)CCCC)SC([H])=C21 | PBDTTT-CF |  |  | 0.75 | 3.17 | 57 | 1.35 | Komura T, Santhakumar K, Kumar P, Shin P-K, Kojima K, Ochiai S. Evaluation of the characteristics of the organic thin film solar cell fabricated by poly 4,8-bis(2-ethylhexyloxy)-benzo 1,2-b:4,5-' b dithiophene-2,6-diyl-alt-(4-octanoyl-5-fluoro-thieno 3,4-b thiophene-2-carboxylate)-2,6-diyl / 6,6 -phenyl-C-71-butyric acid methyl ester. In: Organic Photovoltaics Xiii (ed^(eds Kafafi ZH, Brabec CJ, Lane PA) (2012).
242 | O=C(C1=C2C(/C=C/C3=CC=C(/C=C(C4=CC=C([N+]([O-])=O)C=C4)\C#N)C=C3)=CC=C1/C=C/C5=CC=C(/C=C(C6=CC=C([N+]([O-])=O)C=C6)\C#N)C=C5)N(C7CCCCC7)C2=O | SM |  |  | 0.84 | 8.8 | 56 | 4.14 | Sharma GD, Mikroyannidis JA, Kurchania R, Thomas KRJ. Organic bulk heterojunction solar cells based on solution processable small molecules (A-pi-A) featuring 2-(4-nitrophenyl) acrylonitrile acceptors and phthalimide-based pi-linkers. Journal of Materials Chemistry 22, 13986-13995 (2012).
243 | [H]C(C=C1)=CC2=C1C(C=CC(C3=CC=C(C4=CC=C(C5=CC=C([H])S5)C6=NSN=C64)S3)=C7)=C7N2C(CCCCCCCC)CCCCCCCC | PCz3TB |  |  | 0.66 | 4.52 | 41 | 1.22 | Lim E, Lee KK, Lee S. Synthesis and Characterization of Carbazole-Thiophene-based Conjugated Polymers for Organic Photovoltaic Cells. Mol. Cryst. Liq. Cryst. 551, 130-137 (2011).
244 | [H]C(S1)=CC=C1C(S2)=CC=C2C3=CC4=C(C=C3)C5=C(C=C([H])C=C5)N4C(CCCCCCCC)CCCCCCCC | PCzT2 |  |  | 0.74 | 3.47 | 38 | 0.97 | Lim E, Lee KK, Lee S. Synthesis and Characterization of Carbazole-Thiophene-based Conjugated Polymers for Organic Photovoltaic Cells. Mol. Cryst. Liq. Cryst. 551, 130-137 (2011).
245 | [H]C(C=C1)=CC2=C1C(C=CC(C3=CC(CCCCCC)=C(C4=CC=C(C5=CC=C(C6=C(CCCCCC)C=C([H])S6)S5)S4)S3)=C7)=C7N2C(CCCCCCCC)CCCCCCCC | PCzT4 |  |  | 0.66 | 2.04 | 40 | 0.4 | Lim E, Lee KK, Lee S. Synthesis and Characterization of Carbazole-Thiophene-based Conjugated Polymers for Organic Photovoltaic Cells. Mol. Cryst. Liq. Cryst. 551, 130-137 (2011).
246 | CCCCCCOC1=CC(C=NCCC[Si](C)(O[Si](C)(C)O[Si](C)(C)CCCC)C)=C(OCCCCCC)C=C1C=CC2=C(OCCCCCC)C=C(C=CC3=C(OCCCCCC)C=C(C=N[H])C(OCCCCCC)=C3)C(OCCCCCC)=C2 | PAZ1 |  |  | 0.75 | 0.01636 | 75 | 0.9 | Palewicz M, Iwan A, Sibinski M, Sikora A, Mazurek B. Organic photovoltaic devices based on polyazomethine and fullerene. In: Emrs-C: Materials Devices and Economics Issues for Tomorrow's Photovoltaics (ed^(eds Cavallini A, Estreicher S, Kveder V, Sekiguchi T) (2011).
247 | N#C/C([N+]#[C-])=C1C=C(/C=C/C(C=C2)=CC=C2/C=C/C(C=C3)=CC=C3N(C4=CC=CC=C4)C5=CC=CC=C5)OC(/C=C/C(C=C6)=CC=C6/C=C/C(C=C7)=CC=C7N(C8=CC=CC=C8)C9=CC=CC=C9)=C\1 | TPA–DCM–TPA |  |  | 0.71 | 5.07 | 38 | 1.4 | Zhang J, Wu G, He C, Deng D, Li Y. Triphenylamine-containing D-A-D molecules with (dicyanomethylene)pyran as an acceptor unit for bulk-heterojunction organic solar cells. J. Mater. Chem. 21, 3768-3774 (2011).
248 | CCCCCCC1=C(/C=C/C2=CC=C(N(C3=CC=CC=C3)C4=CC=CC=C4)C=C2)SC(/C=C/C5=C/C(C=C(/C=C/C6=CC(CCCCCC)=C(/C=C/C7=CC=C(N(C8=CC=CC=C8)C9=CC=CC=C9)C=C7)S6)O5)=C(C#N)\[N+]#[C-])=C1 | TPA–HTV–PM |  |  | 0.78 | 6.78 | 39 | 2.1 | Zhang J, Wu G, He C, Deng D, Li Y. Triphenylamine-containing D-A-D molecules with (dicyanomethylene)pyran as an acceptor unit for bulk-heterojunction organic solar cells. J. Mater. Chem. 21, 3768-3774 (2011).
249 | N#C/C([N+]#[C-])=C1C=C(/C=C/C2=CC=C(/C=C/C3=CC=C(N(C4=CC=CC=C4)C5=CC=CC=C5)C=C3)S2)OC(/C=C/C6=CC=C(/C=C/C7=CC=C(N(C8=CC=CC=C8)C9=CC=CC=C9)C=C7)S6)=C/1 | TPA–TV–PM |  |  | 0.79 | 5.94 | 44 | 2.06 | Zhang J, Wu G, He C, Deng D, Li Y. Triphenylamine-containing D-A-D molecules with (dicyanomethylene)pyran as an acceptor unit for bulk-heterojunction organic solar cells. J. Mater. Chem. 21, 3768-3774 (2011).
250 | [H]C1=CC=C(C2=CC=C(C3=CC=C(C4=CC(C(CCCCCCCC)(CCCCCCCC)C5=C6C=CC([H])=C5)=C6C=C4)S3)C7=NSN=C72)S1 | CP-I |  |  | 0.95 | 9.7 | 44 | 3.7 | Troshin PA, et al. Material solubility and molecular compatibility effects in the design of fullerene/polymer composites for organic bulk heterojunction solar cells. Journal of Materials Chemistry 22, 18433-18441 (2012).
251 | [H]C1=CC=C(C2=CC=C(C3=CC=C(C4=CC(C5(CCCCCCCC)CCCCCCCC)=C(C6=C5C=C([H])S6)S4)S3)C7=NSN=C72)S1 | CP-II |  |  | 0.55 | 10.7 | 36 | 2.12 | Troshin PA, et al. Material solubility and molecular compatibility effects in the design of fullerene/polymer composites for organic bulk heterojunction solar cells. Journal of Materials Chemistry 22, 18433-18441 (2012).
252 | [H]C1=C(CCCC)C=C(C2=C(CCCC)C=C([H])S2)S1 | P3BT |  |  | 0.6 | 8.7 | 41 | 2.2 | Troshin PA, et al. Material solubility and molecular compatibility effects in the design of fullerene/polymer composites for organic bulk heterojunction solar cells. Journal of Materials Chemistry 22, 18433-18441 (2012).
253 | [H]C1=C(CCCCCCCCCCCC)C=C(C2=C(CCCCCCCCCCCC)C=C([H])S2)S1 | P3DDT |  |  | 0.62 | 4.4 | 38 | 1 | Troshin PA, et al. Material solubility and molecular compatibility effects in the design of fullerene/polymer composites for organic bulk heterojunction solar cells. Journal of Materials Chemistry 22, 18433-18441 (2012).
254 | [H]C1=C(CCCCCCCCCC)C=C(C2=C(CCCCCCCCCC)C=C([H])S2)S1 | P3DT |  |  | 0.65 | 7.9 | 38 | 1.9 | Troshin PA, et al. Material solubility and molecular compatibility effects in the design of fullerene/polymer composites for organic bulk heterojunction solar cells. Journal of Materials Chemistry 22, 18433-18441 (2012).
255 | [H]C1=C(CCCCCCC)C=C(C2=C(CCCCCCC)C=C([H])S2)S1 | P3HepT |  |  | 0.63 | 9.1 | 49 | 2.8 | Troshin PA, et al. Material solubility and molecular compatibility effects in the design of fullerene/polymer composites for organic bulk heterojunction solar cells. Journal of Materials Chemistry 22, 18433-18441 (2012).
256 | [H]C1=C(CCCCCCCC)C=C(C2=C(CCCCCCCC)C=C([H])S2)S1 | P3OT |  |  | 0.65 | 8.6 | 44 | 2.4 | Troshin PA, et al. Material solubility and molecular compatibility effects in the design of fullerene/polymer composites for organic bulk heterojunction solar cells. Journal of Materials Chemistry 22, 18433-18441 (2012).
257 | [H]C1=C(CCCCC)C=C(C2=C(CCCCC)C=C([H])S2)S1 | P3PT |  |  | 0.62 | 10.6 | 53 | 3.5 | Troshin PA, et al. Material solubility and molecular compatibility effects in the design of fullerene/polymer composites for organic bulk heterojunction solar cells. Journal of Materials Chemistry 22, 18433-18441 (2012).
258 | [H]C1=CC=C(C2=CC=C(C3=CC=C(C4=CC(C(CC(CC)CCCC)(CC(CC)CCCC)C5=C6C=CC([H])=C5)=C6C=C4)S3)C7=NSN=C72)S1 | APFO-3 |  |  | 0.96 | 4.49 | 40.5 | 1.75 | Neophytou M, et al. 2-(2,3,4,5,6-Pentafluorophenyl)-1H-benzo d imidazole, a fluorine-rich building block for the preparation of conjugated polymer donors for organic solar cell applications. Polymer Chemistry 3, 2236-2243 (2012).
259 | FC1=C(F)C(F)=C(F)C(F)=C1C2=NC3=C(C4=CC=C([H])S4)C=CC(C5=CC=C(C6=CC(C(CC(CC)CCCC)(CC(CC)CCCC)C7=C8C=CC([H])=C7)=C8C=C6)S5)=C3N2 | PFTPFBZT |  |  | 0.49 | 1.25 | 38.8 | 0.24 | Neophytou M, et al. 2-(2,3,4,5,6-Pentafluorophenyl)-1H-benzo d imidazole, a fluorine-rich building block for the preparation of conjugated polymer donors for organic solar cell applications. Polymer Chemistry 3, 2236-2243 (2012).
260 | CCCCCCCCOC1=CC=C(C2=NC3=C(C4=CC=C(C5=CC(CCCCCCCCCCCCCCCC)=C(C6=CC(C7S6)=CC=C8C7C=CC9=C8SC(C%10=C(CCCCCCCCCCCCCCCC)C=C([H])S%10)=C9)S5)S4)C=CC(C%11=CC=C([H])S%11)=C3N=C2C%12=CC=C(OCCCCCCCC)C=C%12)C=C1 | PTNDTT-QX |  |  | 0.69 | 4.52 | 46 | 1.44 | Dutta P, Park H, Lee W-H, Kim K, Kang IN, Lee S-H. Naphtho 1,2-b:5,6-b ' dithiophene-based conjugated polymer as a new electron donor for bulk heterojunction organic solar cells. Polymer Chemistry 3, 601-604 (2012).
261 | O=C1N(CC(CCCCCCCC)CCCCCCCCCC)C(C2OC([H])=CC2)=C3C1=C(C4=CC=C(C5=CC=C6C=C7C=CC([H])=CC7=CC6=C5)O4)N(CC(CCCCCCCC)CCCCCCCCCC)C3=O | PDPP-FAF |  |  | 0.69 | 7.8 | 45 | 2.5 | Sonar P, Singh SP, Williams EL, Li Y, Soh MS, Dodabalapur A. Furan containing diketopyrrolopyrrole copolymers: synthesis, characterization, organic field effect transistor performance and photovoltaic properties. Journal of Materials Chemistry 22, 4425-4435 (2012).
262 | O=C1N(CC(CCCCCCCC)CCCCCCCCCC)C(C2=CC=C([H])O2)=C3C1=C(C4=CC=C(C5=CC=C6C=C([H])C=CC6=C5)O4)N(CC(CCCCCCCC)CCCCCCCCCC)C3=O | PDPP-FNF |  |  | 0.71 | 8.6 | 42 | 2.6 | Sonar P, Singh SP, Williams EL, Li Y, Soh MS, Dodabalapur A. Furan containing diketopyrrolopyrrole copolymers: synthesis, characterization, organic field effect transistor performance and photovoltaic properties. Journal of Materials Chemistry 22, 4425-4435 (2012).
263 | O=C1N(CC(CCCCCCCC)CCCCCCCCCC)C(C2=CC=C([H])O2)=C3C1=C(C4=CC=C(C5=CC=C([H])C=C5)O4)N(CC(CCCCCCCC)CCCCCCCCCC)C3=O | PDPP-FPF |  |  | 0.56 | 3.6 | 37 | 0.78 | Sonar P, Singh SP, Williams EL, Li Y, Soh MS, Dodabalapur A. Furan containing diketopyrrolopyrrole copolymers: synthesis, characterization, organic field effect transistor performance and photovoltaic properties. Journal of Materials Chemistry 22, 4425-4435 (2012).
264 | CC([Si](C#CC1=C2C=C(C3=CC=C(C4=CC=C(C5=CC=C(N(C6=CC(C(C)(C)C7=C8C=CC=C7)=C8C=C6)C9=CC(C(C)(C)C%10=C%11C=CC=C%10)=C%11C=C9)C=C5)S4)S3)C=CC2=C(C#C[Si](C(C)C)(C(C)C)C(C)C)C%12=CC(C%13=CC=C(C%14=CC=C(C%15=CC=C(N(C%16=CC(C(C)(C)C%17=C%18C=CC=C%17)=C%18C=C%16)C%19=CC(C(C)(C)C%20=C%21C=CC=C%20)=C%21C=C%19)C=C%15)S%14)S%13)=CC=C1%12)(C(C)C)C(C)C)C | TIPSAntBT–bisDMFA |  |  | 0.85 | 8.58 | 41 | 2.96 | Choi H, Ko HM, Cho N, Song K, Lee JK, Ko J. Electron-Rich Anthracene Semiconductors Containing Triarylamine for Solution-Processed Small-Molecule Organic Solar Cells. ChemSusChem 5, 2045-2052 (2012).
265 | CC([Si](C#CC1=C2C=C(C3=CC=C(C4=CC=C(C5=CC=C(C=C5)N(C6=CC=CC=C6)C7=CC=CC=C7)S4)S3)C=CC2=C(C#C[Si](C(C)C)(C(C)C)C(C)C)C8=CC(C9=CC=C(C%10=CC=C(C%11=CC=C(C=C%11)N(C%12=CC=CC=C%12)C%13=CC=CC=C%13)S%10)S9)=CC=C18)(C(C)C)C(C)C)C | TIPSAntBT–TPA |  |  | 0.72 | 6.07 | 40 | 1.97 | Choi H, Ko HM, Cho N, Song K, Lee JK, Ko J. Electron-Rich Anthracene Semiconductors Containing Triarylamine for Solution-Processed Small-Molecule Organic Solar Cells. ChemSusChem 5, 2045-2052 (2012).
266 | CCCCCCCCOC1=C([H])C=C(OCCCCCCCC)C(C#CC2=C3C=CC=CC3=C(C#CC4=CC(OCCCCCCCC)=C(CCC5=CC(OCC(CC)CCCC)=C(/C=C/[H])C=C5OCC(CC)CCCC)C=C4OCCCCCCCC)C6=CC=CC=C26)=C1 | P1 |  |  | 0.774 | 8.3 | 61 | 3.9 | Troshin PA, et al. Material structure-composite morphology-photovoltaic performance relationship for organic bulk heterojunction solar cells. Chem. Commun. 48, 9477-9479 (2012).
267 | [H]C1=CC(C2=CC=C(CCCCCCCCCC)S2)=C(C3=CC=C(C4=CC=C(C5=C(C6=CC=C(CCCCCCCCCC)S6)C=C([H])S5)S4)S3)S1 | PDTQT |  |  | 0.91 | 9.9 | 35 | 3.2 | Cha H, et al. A side chain-modified quaterthiophene derivative for enhancing the performance of organic solar cell devices. Journal of Materials Chemistry 22, 15141-15145 (2012).
268 | [H]C1=CC(CCCCCCCCCCCC)=C(C2=CC=C(C3=CC=C(C4=C(CCCCCCCCCCCC)C=C([H])S4)S3)S2)S1 | PQT-C12 |  |  | 0.55 | 7.7 | 36 | 1.5 | Cha H, et al. A side chain-modified quaterthiophene derivative for enhancing the performance of organic solar cell devices. Journal of Materials Chemistry 22, 15141-15145 (2012).
269 | O=C1N(CC(CCCCCCCC)CCCCCCCCCC)C(C2=CC=C(C3=CC4=C(C=C(CCCCCCCCCC)S5)C5=C(C=C([H])S6)C6=C4S3)S2)=C7C1=C(C8=CC=C([H])S8)N(CC(CCCCCCCC)CCCCCCCCCC)C7=O | BTT-DPP |  |  | 0.71 | 6.3 | 60 | 2.68 | Nielsen CB, et al. Random benzotrithiophene-based donor-acceptor copolymers for efficient organic photovoltaic devices. Chem. Commun. 48, 5832-5834 (2012).
270 | [H]C1=CC=C(C2=C(CCCCCCCCCCCC)C([Ge]3(CCCC)CCCC)=C(C4=C3C(CCCCCCCCCCCC)=C([H])S4)S2)C5=NSN=C51 | BuGeBT |  |  | 0.9 | 3.71 | 45 | 1.5 | Kim JS, Fei Z, James DT, Heeney M, Kim J-S. A comparison between dithienosilole and dithienogermole donor-acceptor type co-polymers for organic bulk heterojunction photovoltaic devices. Journal of Materials Chemistry 22, 9975-9982 (2012).
271 | [H]C1=CC=C(C2=C(CCCCCCCCCCCC)C([Si]3(CCCC)CCCC)=C(C4=C3C(CCCCCCCCCCCC)=C([H])S4)S2)C5=NSN=C51 | BuSiBT |  |  | 0.81 | 2.03 | 36 | 0.59 | Kim JS, Fei Z, James DT, Heeney M, Kim J-S. A comparison between dithienosilole and dithienogermole donor-acceptor type co-polymers for organic bulk heterojunction photovoltaic devices. Journal of Materials Chemistry 22, 9975-9982 (2012).
272 | [H]C1=CC=C(C2=C(CCCCCCCCCCCC)C([Ge]3(C)C)=C(C4=C3C(CCCCCCCCCCCC)=C([H])S4)S2)C5=NSN=C51 | MeGeBT |  |  | 0.94 | 6.11 | 46 | 2.66 | Kim JS, Fei Z, James DT, Heeney M, Kim J-S. A comparison between dithienosilole and dithienogermole donor-acceptor type co-polymers for organic bulk heterojunction photovoltaic devices. Journal of Materials Chemistry 22, 9975-9982 (2012).
273 | [H]C1=CC=C(C2=C(CCCCCCCCCCCC)C([Si]3(C)C)=C(C4=C3C(CCCCCCCCCCCC)=C([H])S4)S2)C5=NSN=C51 | MeSiBT |  |  | 0.94 | 4.29 | 45 | 1.84 | Kim JS, Fei Z, James DT, Heeney M, Kim J-S. A comparison between dithienosilole and dithienogermole donor-acceptor type co-polymers for organic bulk heterojunction photovoltaic devices. Journal of Materials Chemistry 22, 9975-9982 (2012).
274 | C1(/C2=N/3)=C(C=CC=C1)/C4=N/C5=N/C(C6=C5C=CC=C6)=N\C(N7[Pb]N42)=C8C=CC=CC8=C7/N=C9C%10=C(C=CC=C%10)C3=N/9 | CuI (0.5)–PbPc (30) |  |  | 0.46 | 8.85 | 63 | 2.58 | Shim H-S, et al. Enhancement of near-infrared absorption with high fill factor in lead phthalocyanine-based organic solar cells. Journal of Materials Chemistry 22, 9077-9081 (2012).
275 | [H]C1=CC=C(C2=NSN=C21)C(S3)=CC4=C3C5=C([Ge]4(CC(CC)CCCC)CC(CC)CCCC)C=C(C([Ge]6(CC(CC)CCCC)CC(CC)CCCC)=C5)C7=C6C=C([H])S7 | PGeTPTBT |  |  | 0.86 | 10.1 | 58 | 5.02 | Fei Z, et al. Germaindacenodithiophene based low band gap polymers for organic solar cells. Chem. Commun. 48, 2955-2957 (2012).
276 | CCCCCCCCCCC(CCCCCCCC)CN(C1=C2SC(C3=CC4=C(C=C([H])S4)S3)=N1)C5=C2SC([H])=N5 | PTzBT |  |  | 0.61 | 9.4 | 53 | 3 | Xia R, Al-Hashimi M, Tsoi WC, Heeney M, Bradley DDC, Nelson J. Fused pyrrolo 3,2-d:4,5-d ' bisthiazole-containing polymers for using in high-performance organic bulk heterojunction solar cells. Sol. Energy Mater. Sol. Cells 96, 112-116 (2012).
277 | CCCCCCCCCCC(CCCCCCCC)CN(C1=C2SC(C3=CC=C([H])[Se]3)=N1)C4=C2SC([H])=N4 | PTzSe |  |  | 0.63 | 4.7 | 60 | 1.7 | Xia R, Al-Hashimi M, Tsoi WC, Heeney M, Bradley DDC, Nelson J. Fused pyrrolo 3,2-d:4,5-d ' bisthiazole-containing polymers for using in high-performance organic bulk heterojunction solar cells. Sol. Energy Mater. Sol. Cells 96, 112-116 (2012).
278 | CCCCCCCCCCC(CCCCCCCC)CN(C1=C2SC(C3=CC=C([H])S3)=N1)C4=C2SC([H])=N4 | PTzT |  |  | 0.64 | 2.8 | 44 | 0.8 | Xia R, Al-Hashimi M, Tsoi WC, Heeney M, Bradley DDC, Nelson J. Fused pyrrolo 3,2-d:4,5-d ' bisthiazole-containing polymers for using in high-performance organic bulk heterojunction solar cells. Sol. Energy Mater. Sol. Cells 96, 112-116 (2012).
279 | CCCCCCCCCCC(CCCCCCCC)CN(C1=C2SC(C3=CC=C(C4=CC=C([H])S4)S3)=N1)C5=C2SC([H])=N5 | PTzTT |  |  | 0.66 | 6 | 51 | 2 | Xia R, Al-Hashimi M, Tsoi WC, Heeney M, Bradley DDC, Nelson J. Fused pyrrolo 3,2-d:4,5-d ' bisthiazole-containing polymers for using in high-performance organic bulk heterojunction solar cells. Sol. Energy Mater. Sol. Cells 96, 112-116 (2012).
280 | [H]C1=CC=C(C2=CC=C(C3=CC=C(C(S4)=CC(C4=C5C#C[Si](C(C)C)(C(C)C)C(C)C)=C(C#C[Si](C(C)C)(C(C)C)C(C)C)C6=C5C=C([H])S6)S3)C7=NN(C(CCCCCCCC)CCCCCCCC)N=C72)S1 | PTIPSBDT- DTBTz |  |  | 0.8 | 12.69 | 55 | 5.53 | Kim J-H, et al. High-Crystalline Medium-Band-Gap Polymers Consisting of Benzodithiophene and Benzotriazole Derivatives for Organic Photovoltaic Cells. ACS Appl. Mater. Interfaces 5, 12820-12831 (2013).
281 | CC([Si](C#CC1=C(C=CC=C2)C2=C3C4=C5C(C=C3)=C(C#C[Si](C(C)C)(C(C)C)C(C)C)C6=CC=CC=C6C5=CC=C41)(C(C)C)C(C)C)C | TIPS‐DBC |  |  | 0.64 | 4.88 | 51 | 1.58 | Scholes FH, et al. Intraphase Microstructure-Understanding the Impact on Organic Solar Cell Performance. Adv. Funct. Mater. 23, 5655-5662 (2013).
282 | Cl[In]1N2C3=C4C=CC=CC4=C2/N=C5C6=C(C=CC=C6)C(/N=C7C8=C(C=CC=C8)/C(N/71)=N/C9=N/C(C%10=C9C=CC=C%10)=N\3)=N/5 | InClPc |  |  | 0.62 | 7.05 | 45 | 2 | Abe Y, Yokoyama T, Matsuo Y. Low-LUMO 56 pi-electron fullerene acceptors bearing electron-withdrawing cyano groups for small-molecule organic solar cells. Org. Electron. 14, 3306-3311 (2013).
283 | CCCCCCCCC1=C(C2=CC=C(C3=CC=C(C4=CC=C([H])S4)S3)S2)SC(C5=CC=C([H])S5)=C1CCCCCCCC | PBTOT |  |  | 0.68 | 8.9 | 51.9 | 3.2 | Jeon CW, et al. Synthesis and characterization of poly(dialkylterthiophene-bithiophene) and poly(dialkylterthiophene-thienothiophene) for organic thin film transistors and organic photovoltaic cells. Synth. Met. 185, 159-166 (2013).
284 | CCCCCCCCC1=C(C2=CC=C(C3=CC4=C(S3)C=C([H])S4)S2)SC(C5=CC=C([H])S5)=C1CCCCCCCC | PTTOT |  |  | 1 | 0.1 | 83.4 | 0.096 | Jeon CW, et al. Synthesis and characterization of poly(dialkylterthiophene-bithiophene) and poly(dialkylterthiophene-thienothiophene) for organic thin film transistors and organic photovoltaic cells. Synth. Met. 185, 159-166 (2013).
285 | O=C1N(CC(CCCCCC)CCCCCCCC)C(C2=CC=C(C3=CC(CCCCCC)=C(C4=CC=C([H])S4)S3)S2)=C5C1=C(C6=CC=C(C7=C(CCCCCC)C=C([H])S7)S6)N(CC(CCCCCC)CCCCCCCC)C5=O | pDPP5T-2 |  |  | 0.56 | 15.92 | 64 | 5.71 | Li N, et al. Towards 15% energy conversion efficiency: a systematic study of the solution-processed organic tandem solar cells based on commercially available materials. Energy & Environmental Science 6, 3407-3413 (2013).
286 | [H]C1=C(CCCCCC)N=C(C2=C(CCCCCC)C=C(C3=C(CCCCCC)C=C([H])S3)S2)S1 | PTTTz |  |  | 0.94 | 7.5 | 64 | 4.5 | Bronstein H, et al. Isostructural, Deeper Highest Occupied Molecular Orbital Analogues of Poly(3-hexylthiophene) for High-Open Circuit Voltage Organic Solar Cells. Chem. Mater. 25, 4239-4249 (2013).
287 | [H]C1=C(CCCCCC)N=C(C2=C(CCCCCC)C=C([H])S2)S1 | PTTz |  |  | 0.8 | 6.7 | 65 | 3.5 | Bronstein H, et al. Isostructural, Deeper Highest Occupied Molecular Orbital Analogues of Poly(3-hexylthiophene) for High-Open Circuit Voltage Organic Solar Cells. Chem. Mater. 25, 4239-4249 (2013).
288 | CC1=CC(CCCCCC)=C(C)S1 | P3HT |  |  | 0.75 | 11.94 | 54 | 4.8 | Xu M-F, et al. Aqueous Solution-Processed GeO2: An Anode Interfacial Layer for High Performance and Air-Stable Organic Solar Cells. ACS Appl. Mater. Interfaces 5, 10866-10873 (2013).
289 | [H]C1=C(CCCCCC)C=C(C2=CC=C(C3=CC(CCCCCC)=C(C4=CC5=C(C=C(C6(CCCCCCCCCCCCCCC)OCC(CCCC)(CCCC)CO6)S7)C7=C(C=C([H])S8)C8=C5S4)S3)C9=NSN=C92)S1 | BTT-DTBT-Bu |  |  | 0.77 | 6.91 | 0.37 | 1.97 | Nielsen CB, Ashraf RS, Rossbauer S, Anthopoulos T, McCulloch I. Post-Polymerization Ketalization for Improved Organic Photovoltaic Materials. Macromolecules 46, 7727-7732 (2013).
290 | [H]C1=C(CCCCCC)C=C(C2=CC=C(C3=CC(CCCCCC)=C(C4=CC5=C(C=C(C6(CCCCCCCCCCCCCCC)OCC(C)(C)CO6)S7)C7=C(C=C([H])S8)C8=C5S4)S3)C9=NSN=C92)S1 | BTT-DTBT-Me |  |  | 0.71 | 4.76 | 48 | 1.63 | Nielsen CB, Ashraf RS, Rossbauer S, Anthopoulos T, McCulloch I. Post-Polymerization Ketalization for Improved Organic Photovoltaic Materials. Macromolecules 46, 7727-7732 (2013).
291 | CCCCCCCCC1(CCCCCCCC)C2=C(C3=C1C=C([H])S3)SC(C4=CC(C5(F)F)=C(C6=C5C=C([H])S6)S4)=C2 | P1 |  |  | 0.55 | 5.27 | 43 | 1.24 | Drozdov FV, et al. Novel Cyclopentadithiophene-Based D-A Copolymers for Organic Photovoltaic Cell Applications. Macromol. Chem. Phys. 214, 2144-2156 (2013).
292 | [H]C1=CC2=C(C3=C(C2(F)F)C=C(C4=CC(C5(CC(CC)CCCC)CC(CC)CCCC)=C(C6=C5C=C([H])S6)S4)S3)S1 | P2 |  |  | 0.516 | 2.1 | 37 | 0.41 | Drozdov FV, et al. Novel Cyclopentadithiophene-Based D-A Copolymers for Organic Photovoltaic Cell Applications. Macromol. Chem. Phys. 214, 2144-2156 (2013).
293 | [H]C1=CC2=C(C3=C(C2(F)F)C=C(C4=CC([Si]5(CCCCCCCC)CCCCCCCC)=C(C6=C5C=C([H])S6)S4)S3)S1 | P3 |  |  | 0.72 | 2.57 | 39 | 0.73 | Drozdov FV, et al. Novel Cyclopentadithiophene-Based D-A Copolymers for Organic Photovoltaic Cell Applications. Macromol. Chem. Phys. 214, 2144-2156 (2013).
294 | [H]C1=CC2=C(C3=C(C2(F)F)C=C(C4=CC([Si]5(CC(CC)CCCC)CC(CC)CCCC)=C(C6=C5C=C([H])S6)S4)S3)S1 | P4 |  |  | 0.62 | 8.51 | 45 | 2.4 | Drozdov FV, et al. Novel Cyclopentadithiophene-Based D-A Copolymers for Organic Photovoltaic Cell Applications. Macromol. Chem. Phys. 214, 2144-2156 (2013).
295 | CCCCC(CC)C(C1=CC2=C(C(S3)=CC(C3=C4C5=CC=C(CC(CC)CCCC)S5)=C(C6=CC=C(CC(CC)CCCC)S6)C7=C4C=C([H])S7)SC([H])=C2S1)=O | PBDTTT‐C‐T |  |  | 0.85 | 8.86 | 54.1 | 4.03 | Zhang X, et al. A Potential Perylene Diimide Dimer-Based Acceptor Material for Highly Efficient Solution-Processed Non-Fullerene Organic Solar Cells with 4.03% Efficiency. Adv. Mater. 25, 5791-+ (2013).
296 | CCCCCCC(S1)=CC=C1C2=C(C3=CC4=C(C5=CC(C(C6=CC=C(CCCCCC)C=C6)(C7=CC=C(CCCCCC)C=C7)C8=C9SC(C%10=C(C%11=CC=C(CCCCCC)S%11)C=C(C%12=CC=C([H])C%13=NSN=C%13%12)S%10)=C8)=C9C=C5C4(C%14=CC=C(CCCCCC)C=C%14)C%15=CC=C(CCCCCC)C=C%15)S3)SC([H])=C2 | PIDTHT‐BT |  |  | 0.933 | 9.1 | 52.7 | 4.5 | Chen C-P, Hsu H-L. Increasing the Open-Circuit Voltage in High-Performance Organic Photovoltaic Devices through Conformational Twisting of an Indacenodithiophene-Based Conjugated Polymer. Macromol. Rapid Commun. 34, 1623-1628 (2013).
297 | Cl[In]1N2C3=C4C=CC=CC4=C2/N=C5C6=C(C=CC=C6)C(/N=C7C8=C(C=CC=C8)/C(N/71)=N/C9=N/C(C%10=C9C=CC=C%10)=N\3)=N/5 | ClInPc |  |  | 1.07 | 8.43 | 40 | 3.62 | Sutty S, Williams G, Aziz H. Role of the donor material and the donor-acceptor mixing ratio in increasing the efficiency of Schottky junction organic solar cells. Org. Electron. 14, 2392-2400 (2013).
298 | [H]C1=C2N=C3C=CC4=CC=CC=C4C3=NC2=C(C(S5)=CC(C5=C6OCC(CC)CCCC)=C(OCC(CC)CCCC)C7=C6C=C([H])S7)C=C1 | PBDT‐BPz |  |  | 0.72 | 7.74 | 37 | 2.04 | Kim J-H, et al. New quinoxaline derivatives as accepting units in donor-acceptor type low-band gap polymers for organic photovoltaic cells. Journal of Polymer Science Part a-Polymer Chemistry 51, 4136-4149 (2013).
299 | [H]C1=C2N=C3C=C(N4C5=C(C6=C4C=CC=C6)C=CC=C5)C7=CC=CC=C7C3=NC2=C(C(S8)=CC(C8=C9OCC(CC)CCCC)=C(OCC(CC)CCCC)C%10=C9C=C([H])S%10)C=C1 | PBDT‐CBPz |  |  | 0.78 | 9.68 | 51 | 3.87 | Kim J-H, et al. New quinoxaline derivatives as accepting units in donor-acceptor type low-band gap polymers for organic photovoltaic cells. Journal of Polymer Science Part a-Polymer Chemistry 51, 4136-4149 (2013).
300 | [H]C1=C2C(N=C3C4=CC=CC=C4C5=CC=CC=C5C3=N2)=C(C(S6)=CC(C6=C7OCC(CC)CCCC)=C(OCC(CC)CCCC)C8=C7C=C([H])S8)C=C1 | PBDT‐DBPz |  |  | 0.7 | 7.63 | 37 | 2.01 | Kim J-H, et al. New quinoxaline derivatives as accepting units in donor-acceptor type low-band gap polymers for organic photovoltaic cells. Journal of Polymer Science Part a-Polymer Chemistry 51, 4136-4149 (2013).
301 | [H]C1=C2N=CC=NC2=C(C(S3)=CC(C3=C4OCC(CC)CCCC)=C(OCC(CC)CCCC)C5=C4C=C([H])S5)C=C1 | PBDT‐Qx |  |  | 0.65 | 6.3 | 37 | 1.54 | Kim J-H, et al. New quinoxaline derivatives as accepting units in donor-acceptor type low-band gap polymers for organic photovoltaic cells. Journal of Polymer Science Part a-Polymer Chemistry 51, 4136-4149 (2013).
302 | O=C(C1=C(F)C2=C([H])SC(C(S3)=CC(C3=C4OCC(CC)CCCC)=C(OCC(CC)CCCC)C5=C4C=C([H])S5)=C2S1)OCC(CC)CCCC | PTB7 |  |  | 0.71 | 18.07 | 68.1 | 8.74 | Zhang D, et al. Plasmonic Electrically Functionalized TiO2 for High-Performance Organic Solar Cells. Adv. Funct. Mater. 23, 4255-4261 (2013).
303 | O=C1C2=C(C3=NC4=C([H])C(OCCCCCCCC)=C(OCCCCCCCC)C(C5=CC=C([H])S5)=C4N=C31)C=CC=C2 | P1 |  |  | 0.77 | 2.49 | 40 | 0.78 | Chen J, et al. D-A Conjugated Polymers Based on Tetracyclic Acceptor Units: Synthesis and Application in Organic Solar Cells. Macromol. Chem. Phys. 214, 2054-2060 (2013).
304 | O=C1C2=C(C3=NC4=C([H])C(OCCCCCCCC)=C(OCCCCCCCC)C(C5=CC([Si]6(CC(CC)CCCC)CC(CC)CCCC)=C(C7=C6C=C([H])S7)S5)=C4N=C31)C=CC=C2 | P2 |  |  | 0.65 | 1.32 | 41 | 0.41 | Chen J, et al. D-A Conjugated Polymers Based on Tetracyclic Acceptor Units: Synthesis and Application in Organic Solar Cells. Macromol. Chem. Phys. 214, 2054-2060 (2013).
305 | O=C1C2=C(C3=NC4=C([H])C(OCCCCCCCC)=C(OCCCCCCCC)C(C5=CC(CCCCCC)=C(C6=CC([Si]7(CC(CC)CCCC)CC(CC)CCCC)=C(C8=C7C=C([H])S8)S6)S5)=C4N=C31)C=CC=C2 | P3 |  |  | 0.46 | 7.18 | 58 | 1.93 | Chen J, et al. D-A Conjugated Polymers Based on Tetracyclic Acceptor Units: Synthesis and Application in Organic Solar Cells. Macromol. Chem. Phys. 214, 2054-2060 (2013).
306 | [H]C1=CC2=C(C=C(C=C(C3=CC=C([H])C4=NN(C(CCCCCCCC)CCCCCCCC)N=C43)S5)C5=C2)S1 | PBDT-BTz |  |  | 0.83 | 6.61 | 58 | 3.17 | Kim J-H, Kim HU, Lee J-K, Park M-J, Hyun MH, Hwang D-H. Semiconducting copolymers comprising benzodithiophene and benzotriazole derivatives for organic photovoltaic cells. Synth. Met. 179, 18-26 (2013).
307 | CC([Si](C#CC1=C2C(C=C(C3=CC=C([H])C4=NN(C(CCCCCCCC)CCCCCCCC)N=C43)S2)=C(C#C[Si](C(C)C)(C(C)C)C(C)C)C5=C1C=C([H])S5)(C(C)C)C(C)C)C | PTIPSBDT-BTz |  |  | 0.86 | 10.48 | 46 | 4.16 | Kim J-H, Kim HU, Lee J-K, Park M-J, Hyun MH, Hwang D-H. Semiconducting copolymers comprising benzodithiophene and benzotriazole derivatives for organic photovoltaic cells. Synth. Met. 179, 18-26 (2013).
308 | CCCCCCCCOC1=C(C2=CC=CS2)C3=N[Se]N=C3C(C4=CC=C(C5=CC=C(N(C6=CC=C(C7=CC=C(C8=C(OCCCCCCCC)C(OCCCCCCCC)=C(C9=CC=CS9)C%10=N[Se]N=C%108)S7)C=C6)C%11=CC=C(C%12=CC=C(C%13=C(OCCCCCCCC)C(OCCCCCCCC)=C(C%14=CC=CS%14)C%15=N[Se]N=C%15%13)S%12)C=C%11)C=C5)S4)=C1OCCCCCCCC | M1 |  |  | 0.91 | 4.54 | 37.2 | 1.54 | Guo X, Xiao L, Tang W, Liu B, Cui R, Zou Y. Synthesis and characterization of a new solution-processable star-shaped small molecule based on 5,6-bis(n-octyloxy)-2,1,3-benzoselenadiazole for organic solar cells. Journal of Materials Science 48, 5833-5839 (2013).
309 | O=C1N(CC(CCCCCCCCCC)CCCCCCCCCCCC)C(C2=CC3=C(C=C([H])S3)S2)=C4C1=C(C5=CC6=C(C=C(C7=CC=C([H])S7)S6)S5)N(CC(CCCCCCCCCC)CCCCCCCCCCCC)C4=O | P1 |  |  | 0.62 | 12.6 | 53 | 4.1 | Meager I, et al. Alkyl Chain Extension as a Route to Novel Thieno 3,2-b thiophene Flanked Diketopyrrolopyrrole Polymers for Use in Organic Solar Cells and Field Effect Transistors. Macromolecules 46, 5961-5967 (2013).
310 | O=C1N(CC(CCCCCCCCCC)CCCCCCCCCCCC)C(C(S2)=CC3=C2C=C(C4=CC5=C(C=C([H])S5)S4)S3)=C6C1=C(C7=CC8=C(C=C([H])S8)S7)N(CC(CCCCCCCCCC)CCCCCCCCCCCC)C6=O | P2 |  |  | 0.48 | 15.7 | 50 | 3.8 | Meager I, et al. Alkyl Chain Extension as a Route to Novel Thieno 3,2-b thiophene Flanked Diketopyrrolopyrrole Polymers for Use in Organic Solar Cells and Field Effect Transistors. Macromolecules 46, 5961-5967 (2013).
311 | O=C1N(CC(CCCCCCCCCC)CCCCCCCCCCCC)C(C2=CC3=C(C=C(C4=CC=C([H])C5=NSN=C54)S3)S2)=C6C1=C(C7=CC8=C(C=C([H])S8)S7)N(CC(CCCCCCCCCC)CCCCCCCCCCCC)C6=O | P3 |  |  | 0.68 | 2.9 | 55 | 1.1 | Meager I, et al. Alkyl Chain Extension as a Route to Novel Thieno 3,2-b thiophene Flanked Diketopyrrolopyrrole Polymers for Use in Organic Solar Cells and Field Effect Transistors. Macromolecules 46, 5961-5967 (2013).
312 | O=C1N(CC(CCCCCCCCCC)CCCCCCCCCCCC)C(C2=CC3=C(C=C([H])S3)S2)=C4C1=C(C5=CC6=C(C=C(C7=CC=C([H])C=C7)S6)S5)N(CC(CCCCCCCCCC)CCCCCCCCCCCC)C4=O | P4 |  |  | 0.61 | 11.7 | 57 | 4 | Meager I, et al. Alkyl Chain Extension as a Route to Novel Thieno 3,2-b thiophene Flanked Diketopyrrolopyrrole Polymers for Use in Organic Solar Cells and Field Effect Transistors. Macromolecules 46, 5961-5967 (2013).
313 | C1(C=CC=C2)=C2C3=N/C1=N\C4=C5C(C=CC=C5)=C6N4[Cu]N7/C(C8=C(C=CC=C8)/C7=N/3)=N\C(C9=C/%10C=CC=C9)=NC%10=N/6 | CuPc |  |  | 0.49 | 17.82 | 40 | 3.51 | Chou D-W, Chen K-L, Huang C-J, Tsao Y-J, Chen W-R, Meen T-H. Efficient small-molecule organic solar cells incorporating a doped buffer layer. Thin Solid Films 536, 235-239 (2013).
314 | [H]C(S1)=CC2=C1C(OCC(CC)CCCC)=C(C=C(C3=CC(N4C5=CC6=C(C7=C5C=CC=C7)N=C8C=CC=CC8=N6)=C(C9=C4C=C([H])C=C9)C=C3)S%10)C%10=C2OCC(CC)CCCC | PBDT‐CBP |  |  | 0.77 | 6.88 | 39 | 2.08 | Kim J-H, et al. New low band-gap semiconducting polymers consisting of 5-(9H-carbazol-9-yl)benzo a phenazine as a new acceptor unit for organic photovoltaic cells. Journal of Polymer Science Part a-Polymer Chemistry 51, 2354-2365 (2013).
315 | [H]C(S1)=CC2=C1C(OCC(CC)CCCC)=C(C=C(C3=CC(N4C(CCCCCCCC)CCCCCCCC)=C(C5=C4C=C([H])C=C5)C=C3)S6)C6=C2OCC(CC)CCCC | PBDT‐CBZ |  |  | 0.71 | 1.3 | 29 | 0.26 | Kim J-H, et al. New low band-gap semiconducting polymers consisting of 5-(9H-carbazol-9-yl)benzo a phenazine as a new acceptor unit for organic photovoltaic cells. Journal of Polymer Science Part a-Polymer Chemistry 51, 2354-2365 (2013).
316 | [H]C(S1)=CC2=C1C(C3=CC=C(CCCCCCCC)S3)=C(C=C(C4=CC(N5C6=CC7=C(C8=C6C=CC=C8)N=C9C=CC=CC9=N7)=C(C%10=C5C=C([H])C=C%10)C=C4)S%11)C%11=C2C%12=CC=C(CCCCCCCC)S%12 | PBDTT‐CBP |  |  | 0.71 | 4.05 | 30 | 0.9 | Kim J-H, et al. New low band-gap semiconducting polymers consisting of 5-(9H-carbazol-9-yl)benzo a phenazine as a new acceptor unit for organic photovoltaic cells. Journal of Polymer Science Part a-Polymer Chemistry 51, 2354-2365 (2013).
317 | CCCCCCCCC(CCCCCCCC)N1C2=CC([H])=CC=C2C3=C1C=C(C4=CC=C(C5=CC=C(C6=CC=C([H])S6)C7=NSN=C75)S4)C=C3 | P(2,7C-DTBT) |  |  | 0.91 | 12.6 | 40 | 4.6 | Cha H, Lee GY, Fu Y, Kim YJ, Park CE, Park T. Simultaneously Grasping and Self-Organizing Photoactive Polymers for Highly Reproducible Organic Solar Cells with Improved Efficiency. Adv. Energy Mater. 3, 1018-1024 (2013).
318 | [H]C1=CC=C(C(S2)=CC=C2C(C3=NSN=C34)=C(OCCCCCCCC)C(OCCCCCCCC)=C4C5=CC=C(C(S6)=CC=C6C(C=C7)=CC8=C7C9=C(C8(CCCCCCCC)CCCCCCCC)C=C([H])C=C9)S5)S1 | PFDT2BT‐8 |  |  | 0.92 | 10.44 | 64.5 | 6.2 | Watters DC, Yi H, Pearson AJ, Kingsley J, Iraqi A, Lidzey D. Fluorene-Based Co-polymer with High Hole Mobility and Device Performance in Bulk Heterojunction Organic Solar Cells. Macromol. Rapid Commun. 34, 1157-1162 (2013).
319 | [H]C1=C(C(N(CCCCCCC)C2=O)=O)C2=C(S1)C(S3)=CC(C3=C4C5=CC=C(CC(CC)CCCC)S5)=C(C6=CC=C(CC(CC)CCCC)S6)C7=C4C=C([H])S7 | PTBDT‐TPD |  |  | 0.94 | 9.27 | 63 | 5.44 | Kim JH, Kim HS, Park JB, Kang IN, Hwang DH. Thieno 3,2-b thiophene-Substituted Benzodithiophene in Donor-Acceptor Type Semiconducting Copolymers: A Feasible Approach to Improve Performances of Organic Photovoltaic Cells. Journal of Polymer Science Part a-Polymer Chemistry 52, 3608-3616 (2014).
320 | [H]C1=C(C(N(CCCCCCC)C2=O)=O)C2=C(S1)C(S3)=CC(C3=C4C5=CC(SC(CC(CC)CCCC)=C6)=C6S5)=C(C7=CC(SC(CC(CC)CCCC)=C8)=C8S7)C9=C4C=C([H])S9 | PTTBDT‐TPD |  |  | 0.91 | 10.69 | 62 | 6.03 | Kim JH, Kim HS, Park JB, Kang IN, Hwang DH. Thieno 3,2-b thiophene-Substituted Benzodithiophene in Donor-Acceptor Type Semiconducting Copolymers: A Feasible Approach to Improve Performances of Organic Photovoltaic Cells. Journal of Polymer Science Part a-Polymer Chemistry 52, 3608-3616 (2014).
321 | [H]C1=CC2=C(S1)C(S3)=C([Si]2(CCCCCC)CCCCCC)C=C3C(C=C4)=CC=C4N(C5=CC=C(/C=C(C#N)/C6=CC=C(/C=C(C#N)/C#N)S6)C=C5)C7=CC=C(C8=CC9=C(S8)C(S%10)=C([Si]9(CCCCCC)CCCCCC)C=C%10C%11=CC(CCCCCC)=C(C%12=CC=C(C%13=C(CCCCCC)C=C([H])S%13)C%14=NSN=C%12%14)S%11)C=C7 | BT-SI-TPA |  |  | 0.85 | 3.5 | 0.74 | 0.33 | Nayak A, Sreekanth PSR, Sahu SK, Sahu D. Structural Tuning of Low Band Gap Intermolecular Push/Pull Side-chain Polymers for Organic Photovoltaic Applications. Chinese Journal of Polymer Science 35, 1073-1085 (2017).
322 | [H]C1=CC(C(C2=CC=C(CC(CC)CCCC)S2)=C(SC(C3=CC=C(/C(C#N)=C/C4=CC(OCC(CCCCCC)CCCCCCCC)=C(/C=C(C5=CC=C([H])S5)\C#N)C=C4OCC(CCCCCC)CCCCCCCC)S3)=C6)C6=C7C8=CC=C(CC(CC)CCCC)S8)=C7S1 | PBDCS |  |  | 0.94 | 14.3 | 0.65 | 8.75 | Park JM, et al. A stereoregular beta-dicyanodistyrylbenzene (beta-DCS)-based conjugated polymer for high-performance organic solar cells with small energy loss and high quantum efficiency. Journal of Materials Chemistry A 5, 16681-16688 (2017).
323 | CCC(CCCC)CC(S1)=CC=C1C2=C3C(C=C(C4=CC=C([H])C5=C4N=C(C6=CC=C(OCCCCCCCC)C=C6)C(C7=CC=C(OCCCCCCCC)C=C7)=N5)S3)=C(C8=CC=C(CC(CCCC)CC)S8)C9=C2C=C([H])S9 | P1 |  |  | 0.68 | 7.38 | 0.41 | 2.05 | Badgujar S, Oh S, Ahn T, Lee SK. Synthesis and Characterization of Benzo 1,2-b:4,5-b ' Dithiophene-Based Copolymer for Organic Photovoltaic Cells. Journal of Nanoscience and Nanotechnology 17, 5852-5855 (2017).
324 | CCC(CCCC)CC(S1)=CC=C1C2=C3C(C=C(C4=C5N=C(C6=CC=C(OCCCCCCCC)C=C6)C(C7=CC=C(OCCCCCCCC)C=C7)=NC5=C([H])S4)S3)=C(C8=CC=C(CC(CCCC)CC)S8)C9=C2C=C([H])S9 | P2 |  |  | 0.43 | 7.61 | 0.45 | 1.46 | Badgujar S, Oh S, Ahn T, Lee SK. Synthesis and Characterization of Benzo 1,2-b:4,5-b ' Dithiophene-Based Copolymer for Organic Photovoltaic Cells. Journal of Nanoscience and Nanotechnology 17, 5852-5855 (2017).
325 | CCC(CCCC)CC1=CC=C(S1)C2=C(C=C([H])S3)C3=C(C4=CC=C(CC(CCCC)CC)S4)C5=C2SC(C6=C7C(C(F)=C(C(OCC(CCCC)CC)=O)S7)=C([H])S6)=C5 | PBDTT-FTTE |  |  | 0.78 | 11.4 | 52 | 4.6 | Nickel F, et al. Mechanically robust, ITO-free, 4.8% efficient, all-solution processed organic solar cells on flexible PET foil. Solar Energy Materials and Solar Cells 130, 317-321 (2014).
326 | CCCCC(CC)COC1=C2C(C=C(C3=C(CC(CC)CCCC)C=C(C4=C(F)C(F)=C(C5=C(CC(CC)CCCC)C=C([H])S5)C6=NSN=C64)S3)S2)=C(OCC(CC)CCCC)C7=C1C=C([H])S7 | PBDT2FBT‐2EHO |  |  | 0.86 | 15.44 | 61.6 | 8.18 | Lee J, et al. Donor-Acceptor Alternating Copolymer Nanowires for Highly Efficient Organic Solar Cells. Advanced Materials 26, 6706-6714 (2014).
327 | CCCCCCC(C=C1)=CC=C1C(C2=C3SC4=C2SC(C5=C(F)C(F)=C([H])C6=NSN=C65)=C4)(C7=CC=C(CCCCCC)C=C7)C(C3=C8)=CC9=C8C(C%10=CC=C(CCCCCC)C=C%10)(C%11=CC=C(CCCCCC)C=C%11)C%12=C9SC%13=C%12SC([H])=C%13 | PIDTT‐DFQT |  |  | 0.91 | 14.38 | 0.62 | 8.12 | Zuo L, et al. Microcavity-Enhanced Light-Trapping for Highly Efficient Organic Parallel Tandem Solar Cells. Advanced Materials 26, 6778-6784 (2014).
328 | CC1=CC2=C3N4[Cu]N5/C(C(C=C(C)C=C6)=C6/C5=N/C(C7=C/8C=CC(C)=C7)=NC8=N/3)=N\C9=N/C(C%10=C9C=CC(C)=C%10)=N\C4=C2C=C1 | CuMePc |  |  | 0.533 | 9.85 | 63.8 | 3.35 | Qu D, Guo R, Yue S, Wu Y, Yan P, Cheng G. Planar heterojunction organic photovoltaic cells based on tetramethyl substituted copper(II) phthalocyanine treated with thermal annealing. Journal of Physics D-Applied Physics 47, (2014).
329 | [H]C1=CC2=C(C(SC(C3=C4C(C(N(CCCCCCCC)C4=O)=O)=C([H])S3)=C5)=C5[Si]2(CC(CC)CCCC)CC(CC)CCCC)S1 | PDTSTPD |  |  | 0.849 | 6.9 | 38.7 | 2.3 | Park BM, Chang HJ. Properties of Bulk Heterojunction Organic Solar Cells with LiF Buffer Layer at Various Concentrations of Active Layer. Molecular Crystals and Liquid Crystals 602, 177-184 (2014).
330 | CCCCCCC1=CC=C(C2=CC=C(C3=CC=C(C4=CN=C(C5=CSC6=C5[Si](CCCCCC)(CCCCCC)C7=C6SC(C8=CC9=C(N%10C%11=C(C%12(C)C)C=C(C(S%13)=CC%14=C%13C%15=C(C(C%16=NC=C(C%17=CC=C(C%18=CC=C(C%19=CC=C(CCCCCC)S%19)S%18)S%17)C%20=NSN=C%20%16)=CS%15)[Si]%14(CCCCCC)CCCCCC)C=C%11C(C)(C)C%21=C%10C(C9(C)C)=CC(C(S%22)=CC%23=C%22C%24=C(C(C%25=NC=C(C%26=CC=C(C%27=CC=C(C%28=CC=C(CCCCCC)S%28)S%27)S%26)C%29=NSN=C%29%25)=CS%24)[Si]%23(CCCCCC)CCCCCC)=C%21)C%12=C8)=C7)C%30=NSN=C4%30)S3)S2)S1 | DMM-TPA[DTS-PyBTTh3]3 |  |  | 0.78 | 12.84 | 0.58 | 5.81 | Lim K, Lee SY, Song K, Sharma GD, Ko J. Synthesis and properties of low bandgap star molecules TPA- DTS-PyBTTh3 (3) and DMM-TPA DTS-PyBTTh3 (3) for solution-processed bulk heterojunction organic solar cells. Journal of Materials Chemistry C 2, 8412-8422 (2014).
331 | CCCCCCC1=CC=C(C2=CC=C(C3=CC=C(C4=CN=C(C5=CSC6=C5[Si](CCCCCC)(CCCCCC)C7=C6SC(C8=CC=C(N(C9=CC=C(C(S%10)=CC%11=C%10C%12=C(C(C%13=NC=C(C%14=CC=C(C%15=CC=C(C%16=CC=C(CCCCCC)S%16)S%15)S%14)C%17=NSN=C%17%13)=CS%12)[Si]%11(CCCCCC)CCCCCC)C=C9)C%18=CC=C(C(S%19)=CC%20=C%19C%21=C(C(C%22=NC=C(C%23=CC=C(C%24=CC=C(C%25=CC=C(CCCCCC)S%25)S%24)S%23)C%26=NSN=C%26%22)=CS%21)[Si]%20(CCCCCC)CCCCCC)C=C%18)C=C8)=C7)C%27=NSN=C4%27)S3)S2)S1 | TPA-[DTS-PyBTTh3]3 |  |  | 0.7 | 10.66 | 0.52 | 3.88 | Lim K, Lee SY, Song K, Sharma GD, Ko J. Synthesis and properties of low bandgap star molecules TPA- DTS-PyBTTh3 (3) and DMM-TPA DTS-PyBTTh3 (3) for solution-processed bulk heterojunction organic solar cells. Journal of Materials Chemistry C 2, 8412-8422 (2014).
332 | O=C(C1=C(C2=CC=C(C3=CC=CS3)S2)SC(C(S4)=CC5=C4C6=C(C=C(C7=C(C(N8CCCCCC)=O)C(C8=O)=C(C9=CC=C(C%10=CC=CS%10)S9)S7)S6)[Si](CC(CC)CCCC)5CC(CC)CCCC)=C1%11)N(CCCCCC)C%11=O | DTS(HexTPD2T)2 |  |  | 0.94 | 11.8 | 0.54 | 6 | Choi YS, Shin TJ, Jo WH. Small Molecules Based on Thieno 3,4-c pyrrole-4,6-dione for High Open-Circuit Voltage (V-OC) Organic Photovoltaics: Effect of Different Positions of Alkyl Substitution on Molecular Packing and Photovoltaic Performance. Acs Applied Materials & Interfaces 6, 20035-20042 (2014).
333 | O=C(C1=C(C2=CC=C(C3=CC=C(CCCCCC)S3)S2)SC(C(S4)=CC5=C4C6=C(C=C(C7=C(C(N8C)=O)C(C8=O)=C(C9=CC=C(C%10=CC=C(CCCCCC)S%10)S9)S7)S6)[Si](CC(CC)CCCC)5CC(CC)CCCC)=C1%11)N(C)C%11=O | DTS(MeTPD2THex)2 |  |  | 0.93 | 6.4 | 0.52 | 3.1 | Choi YS, Shin TJ, Jo WH. Small Molecules Based on Thieno 3,4-c pyrrole-4,6-dione for High Open-Circuit Voltage (V-OC) Organic Photovoltaics: Effect of Different Positions of Alkyl Substitution on Molecular Packing and Photovoltaic Performance. Acs Applied Materials & Interfaces 6, 20035-20042 (2014).
334 | C/C(C1=CC=C(C2=CC=C(C3=CC([Si]4(CCCCCCCC)CCCCCCCC)=C(C5=C4C=C(C6=CC=C(C7=CC=C(/C(C)=C(C#N)/C#N)S7)S6)S5)S3)S2)S1)=C(C#N)\C#N | DTS(Oct)2-(2T-DCV-Me)2 |  |  | 0.85 | 10.2 | 0.63 | 5.44 | Luponosov YN, Min J, Ameri T, Brabec CJ, Ponomarenko SA. A new dithienosilole-based oligothiophene with methyldicyanovinyl groups for high performance solution-processed organic solar cells. Organic Electronics 15, 3800-3804 (2014).
335 | O=C1C(C2=C(O)C=C(N(CCCCCC)CCCCCC)C=C2O)=C([O-])/C1=C(C(O)=C/3)\C(O)=CC3=[N+](CCCCCC)\CCCCCC | SQ2 |  |  | 0.88 | 5.48 | 31 | 1.5 | Bruck S, et al. Structure-property relationship of anilino-squaraines in organic solar cells. Physical chemistry chemical physics : PCCP 16, 1067-1077 (2014).
336 | O=C1C(C2=C(O)C=C(N(C(C)CC)CCC)C=C2O)=C([O-])/C1=C(C(O)=C/3)\C(O)=CC3=[N+](CCC)\C(C)CC | SQ3 |  |  | 0.76 | 7.75 | 32 | 1.85 | Bruck S, et al. Structure-property relationship of anilino-squaraines in organic solar cells. Physical chemistry chemical physics : PCCP 16, 1067-1077 (2014).
337 | [H]C(S1)=CC2=C1C(C3=CC=C(CC(CCCC)CC)S3)=C(C=C(C4=C5C(SC(C(OCCOCCOCCOC)=O)=C5)=C([H])S4)S6)C6=C2C7=CC=C(CC(CCCC)CC)S7 | PBDTT-TT-TEO |  |  | 0.727 | 11.63 | 48.1 | 4.1 | Chen L, Tian S, Chen Y. Enhanced performance for organic bulk heterojunction solar cells by cooperative assembly of ter (ethylene oxide) pendants. Polymer Chemistry 5, 4480-4487 (2014).
338 | [H]C(S1)=CC2=C1C(C#C[Si](C(C)C)(C(C)C)C(C)C)=C(C=C(C3=CC=C(C4=C5C(C(N4CC(CCCCCCCCCC)CCCCCCCC)=O)=C(C6=CC=C([H])S6)N(CC(CCCCCCCCCC)CCCCCCCC)C5=O)S3)S7)C7=C2C#C[Si](C(C)C)(C(C)C)C(C)C | PTIPSBDT:DPP |  |  | 0.76 | 16.21 | 65 | 8 | Kim J-H, Lee M, Yang H, Hwang D-H. A high molecular weight triisopropylsilylethynyl (TIPS)-benzodithiophene and diketopyrrolopyrrole-based copolymer for high performance organic photovoltaic cells. Journal of Materials Chemistry A 2, 6348 (2014).
339 | O=C(N1CCC(CCCCCCCC)CCCCCCCCCC)C2=C(C3=CC4=C(S3)C(CCCCCC)=C(C5=CC6=C(C7=CC=C(CCC(CCCC)CC)S7)C8=C(C=C([H])S8)C(C9=CC=C(CCC(CCCC)CC)S9)=C6S5)S4)SC(C%10=CC(SC([H])=C%11CCCCCC)=C%11S%10)=C2C1=O | PBDTT–ttTPD |  |  | 0.84 | 11.05 | 73 | 6.81 | Kim J-H, et al. Effect of π-conjugated bridges of TPD-based medium bandgap conjugated copolymers for efficient tandem organic photovoltaic cells. Energy Environ. Sci. 7, 4118-4131 (2014).
340 | CC(C1=CC=C(C2=C3C(C=C(C4=CC(C5=C(C(N6CCCCCCCC)=O)C(C6=O)=C(C7=CC=CS7)S5)=CS4)S3)=C(C8=CC=C(C(CCCCCC)C)[Se]8)C9=C2C=C(C%10=CC(C%11=C(C(N%12CCCCCCCC)=O)C(C%12=O)=C(C%13=CC=CS%13)S%11)=CS%10)S9)[Se]1)CCCCCC | BDTSe-TTPD |  |  | 0.9 | 10.5 | 46.3 | 4.37 | Kim YJ, et al. A high-performance solution-processed small molecule: alkylselenophene-substituted benzodithiophene organic solar cell. J. Mater. Chem. C 2, 4937-4946 (2014).
341 | FC1=C(C2=CC=C([H])S2)C3=NSN=C3C(C4=CC=C(C5=CC([Si]6(CCCCCCCC)CCCCCCCC)=C(C7=C6C=C([H])C=C7)C=C5)S4)=C1F | PDOSiF-DTDFBT |  |  | 0.73 | 8.55 | 0.65 | 4.03 | Li G, et al. 5,6-Difluorobenzothiadiazole and silafluorene based conjugated polymers for organic photovoltaic cells. J. Mater. Chem. C 2, 5116-5123 (2014).
342 | [H]C1=C(CCCCCCCC)C=C(C2=C(F)C(F)=C(C3=CC(CCCCCCCC)=C(C4=CC([Si]5(CCCCCCCC)CCCCCCCC)=C(C6=C5C=C([H])C=C6)C=C4)S3)C7=NSN=C27)S1 | PSiF-D(OT)DFBT |  |  | 0.96 | 3.75 | 61 | 2.19 | Li G, et al. 5,6-Difluorobenzothiadiazole and silafluorene based conjugated polymers for organic photovoltaic cells. J. Mater. Chem. C 2, 5116-5123 (2014).
343 | FC1=C(C2=CC(CCCCCCCC)=C(C3=CC=C([H])S3)S2)C4=NSN=C4C(C5=CC(CCCCCCCC)=C(C6=CC=C(C7=CC([Si]8(CCCCCCCC)CCCCCCCC)=C(C9=C8C=C([H])C=C9)C=C7)S6)S5)=C1F | PSiF-TTDFBT |  |  | 0.7 | 5.34 | 65 | 2.39 | Li G, et al. 5,6-Difluorobenzothiadiazole and silafluorene based conjugated polymers for organic photovoltaic cells. J. Mater. Chem. C 2, 5116-5123 (2014).
344 | O=C1C(C2=C(C3=CC=C(C4=CC=C(C5=CC=C(C6=CC=C(OCCCCCCCCCCCCO[H])C=C6)S5)S4)S3)N1CC(CCCCCCCCCC)CCCCCCCC)=C(C7=CC=C(C8=CC=C(C9=CC=C(C%10=CC=C(OCCCCCCCCCCCOC(NCCCCCCNC([H])=O)=O)C=C%10)S9)S8)S7)N(CC(CCCCCCCCCC)CCCCCCCC)C2=O | PU1 |  |  | 0.68 | 1.92 | 57 | 0.75 | Li HJ, Wang JT, Mei CY, Li WS. A new class of organic photovoltaic materials: poly(rod-coil) polymers having alternative conjugated and non-conjugated segments. Chemical communications 50, 7720-7722 (2014).
345 | O=C1C(C2=C(C3=CC=C(C4=CC=C(C5=CC=C(C6=CC=C(OCCCCCCCCCCCCO[H])C=C6)S5)S4)S3)N1CC(CCCCCCCCCC)CCCCCCCC)=C(C7=CC=C(C8=CC=C(C9=CC=C(C%10=CC=C(OCCCCCCCCCCCOC(NC%11=CC=C(NC([H])=O)C=C%11)=O)C=C%10)S9)S8)S7)N(CC(CCCCCCCCCC)CCCCCCCC)C2=O | PU2 |  |  | 0.8 | 2.09 | 58.8 | 0.98 | Li HJ, Wang JT, Mei CY, Li WS. A new class of organic photovoltaic materials: poly(rod-coil) polymers having alternative conjugated and non-conjugated segments. Chemical communications 50, 7720-7722 (2014).
346 | O=C1C(C2=C(C3=CC=C(C4=CC=C(C5=CC=C(C6=CC=C(OCCCCCCCCCCCCO[H])C=C6)S5)S4)S3)N1CC(CCCCCCCCCC)CCCCCCCC)=C(C7=CC=C(C8=CC=C(C9=CC=C(C%10=CC=C(OCCCCCCCCCCCOC(NC%11=CC=CC(NC([H])=O)=C%11)=O)C=C%10)S9)S8)S7)N(CC(CCCCCCCCCC)CCCCCCCC)C2=O | PU3 |  |  | 0.77 | 1.67 | 55.1 | 0.71 | Li HJ, Wang JT, Mei CY, Li WS. A new class of organic photovoltaic materials: poly(rod-coil) polymers having alternative conjugated and non-conjugated segments. Chemical communications 50, 7720-7722 (2014).
347 | O=C1C(C2=C(C3=CC=C(C4=CC=C(C5=CC=C(C6=CC=C(OCCCCCCCCCCCCO[H])C=C6)S5)S4)S3)N1CC(CCCCCCCCCC)CCCCCCCC)=C(C7=CC=C(C8=CC=C(C9=CC=C(C%10=CC=C(OCCCCCCCCCCCOC(NC%11=CC=C(CC%12=CC=C(NC([H])=O)C=C%12)C=C%11)=O)C=C%10)S9)S8)S7)N(CC(CCCCCCCCCC)CCCCCCCC)C2=O | PU4 |  |  | 0.78 | 1.99 | 53 | 0.82 | Li HJ, Wang JT, Mei CY, Li WS. A new class of organic photovoltaic materials: poly(rod-coil) polymers having alternative conjugated and non-conjugated segments. Chemical communications 50, 7720-7722 (2014).
348 | O=C(C1=C2C(N(C(CCCC)CCCCCC)C3=O)=CC(C4=CC=C(C5=CC6=C(S5)C(OC(CCCCCC)CCCC)=C7C(SC([H])=C7)=C6OC(CCCC)CCCCCC)S4)=C1)N(C(CCCC)CCCCCC)C8=C2C3=CC(C9=CC=C([H])S9)=C8 | Pa |  |  | 0.78 | 7.32 | 60.9 | 3.47 | Liu M, et al. Three pyrido [2, 3, 4, 5-lmn] phenanthridine derivatives and their large band gap copolymers for organic solar cells. J. Mater. Chem. A 2, 321-325 (2014).
349 | OC1N(C(CCCC)CCCCCC)C2=CC(C3=CC=C(C4=CC5=C(S4)C(OC(CCCCCC)CCCC)=C6C(SC([H])=C6)=C5OC(CCCCCC)CCCC)S3)=CC7=C2C8=C(NC7OC(CCCCCC)CCCC)C=C(C9=CC=C([H])S9)C=C81 | Pb |  |  | 0.66 | 1.51 |  | 0.46 | Liu M, et al. Three pyrido [2, 3, 4, 5-lmn] phenanthridine derivatives and their large band gap copolymers for organic solar cells. J. Mater. Chem. A 2, 321-325 (2014).
350 | [H]C1=CC=C(C2=CC(NC(OC(CCCCCC)CCCC)C3=C4C(NC5OC(CCCCCC)CCCC)=CC(C6=CC=C(C7=CC8=C(S7)C(OC(CCCCCC)CCCC)=C9C(SC([H])=C9)=C8OC(CCCCCC)CCCC)S6)=C3)=C4C5=C2)S1 | Pc |  |  | 0.66 | 5.46 | 59.6 | 2.15 | Liu M, et al. Three pyrido [2, 3, 4, 5-lmn] phenanthridine derivatives and their large band gap copolymers for organic solar cells. J. Mater. Chem. A 2, 321-325 (2014).
351 | [H]C1=CC2=C(C=C1)C3=C(C=C(C4=CC=C(C5=CC=C(C6=C(OCCCCCCCC)C(OCCCCCCCC)=C(C7=CC=C(C8=CC=C([H])S8)S7)C9=NSN=C69)S5)S4)C=C3)N2C(CCCCCCCC)CCCCCCCC | PCDT2BT-8 |  |  | 0.88 | 8.7 | 52 | 3.9 | Pearson AJ, et al. Impact of dithienyl or thienothiophene units on the optoelectronic and photovoltaic properties of benzo[1,2,5]thiadiazole based donor–acceptor copolymers for organic solar cell devices. RSC Adv. 4, 43142-43149 (2014).
352 | [H]C1=CC2=C(C=C1)C3=C(C=C(C4=CC5=C(C=C(C6=C(OCCCCCCCC)C(OCCCCCCCC)=C(C(S7)=CC8=C7C=C([H])S8)C9=NSN=C69)S5)S4)C=C3)N2C(CCCCCCCC)CCCCCCCC | PCDTTBT-8 |  |  | 0.9 | 9.6 | 47 | 4.1 | Pearson AJ, et al. Impact of dithienyl or thienothiophene units on the optoelectronic and photovoltaic properties of benzo[1,2,5]thiadiazole based donor–acceptor copolymers for organic solar cell devices. RSC Adv. 4, 43142-43149 (2014).
353 | [H]C1=CC2=C(C=C1)C3=C(C=C(C4=CC5=C(C=C(C6=C(OCCCCCCCC)C(OCCCCCCCC)=C(C(S7)=CC8=C7C=C([H])S8)C9=NSN=C69)S5)S4)C=C3)C2C(CCCCCCCC)CCCCCCCC | PFDT2BT-8 |  |  | 0.91 | 10.3 | 62 | 5.8 | Pearson AJ, et al. Impact of dithienyl or thienothiophene units on the optoelectronic and photovoltaic properties of benzo[1,2,5]thiadiazole based donor–acceptor copolymers for organic solar cell devices. RSC Adv. 4, 43142-43149 (2014).
354 | [H]C1=CC2=C(C=C1)C3=C(C=C(C4=CC5=C(C=C(C6=C(OCCCCCCCC)C(OCCCCCCCC)=C(C(S7)=CC8=C7C=C([H])S8)C9=NSN=C69)S5)S4)C=C3)C2C(CCCCCCCC)CCCCCCCC | PFDTTBT-8 |  |  | 0.93 | 9.5 | 46 | 4.1 | Pearson AJ, et al. Impact of dithienyl or thienothiophene units on the optoelectronic and photovoltaic properties of benzo[1,2,5]thiadiazole based donor–acceptor copolymers for organic solar cell devices. RSC Adv. 4, 43142-43149 (2014).
355 | CCCCN(C1=CC=CC=C1)C2=CC(O)=C(C3C([O-])C(C3[O-])C4=C(O)C=C(N(CCCC)C5=CC=CC=C5)C=C4O)C(O)=C2 | SQ-BP |  |  | 0.98 | 11.01 | 45 | 4.86 | Sasabe H, Igrashi T, Sasaki Y, Chen G, Hong Z, Kido J. Soluble squaraine derivatives for 4.9% efficient organic photovoltaic cells. RSC Adv. 4, 42804-42807 (2014).
356 | OC1=CC(N(CCCCCCCCCCCC)C2=CC=CC=C2)=CC(O)=C1C3C([O-])C(C3[O-])C4=C(O)C=C(N(CCCCCCCCCCCC)C5=CC=CC=C5)C=C4O | SQ-DP |  |  | 0.96 | 5.72 | 36 | 1.97 | Sasabe H, Igrashi T, Sasaki Y, Chen G, Hong Z, Kido J. Soluble squaraine derivatives for 4.9% efficient organic photovoltaic cells. RSC Adv. 4, 42804-42807 (2014).
357 | CC1=CC(C)=C(C2=C3C=CC4=C(C5=CC=C(NC6=NC(NC7=CC=C(C8=C9C=CC%10=C(C%11=CC=CC=C%11)C(N%12%13)C=CC%12=C(C%14=CC=CC=C%14)C%15=CC=C%16N%15[Zn]%13(N%17C(C=CC%178)=C%16C%18=CC=CC=C%18)N9%10)C=C7)=NC(N%19CCCCC%19)=N6)C=C5)C(N%20%21)C=CC%20=C(C%22=C(C)C=C(C)C=C%22C)C%23=CC=C%24N%23[Zn]%21(N%25C(C=CC%252)=C%24C%26=CC=C(C(O)=O)C=C%26)N34)C(C)=C1 | P-tNp-P' |  |  | 0.94 | 8.52 | 52 | 4.16 | Sharma GD, Zervaki GE, Angaridis P, Coutsolelos AG. New solution processed bulk-heterojunction organic solar cells based on a triazine-bridged porphyrin dyad as electron donor. RSC Adv. 4, 50819-50827 (2014).
358 | CC(C)(C)C(O1)C=C(C(C)(C)C)O[Ir]21N3C=C(C4=CC=C(OC)C=C4)C=CC3C5=C2C6=C(S5)C=CC=C6 | R1 |  |  | 0.77 | 4.3 | 35 | 1.2 | Zhen H, et al. Solution-processed bulk-heterojunction organic solar cells employing Ir complexes as electron donors. Journal of Materials Chemistry A 2, 12390 (2014).
359 | CC(C)(C)C(O1)C=C(C(C)(C)C)O[Ir]21N3C=C(C4=CC=C(N(C5=CC=CC=C5)C6=CC=CC=C6)C=C4)C=CC3C7=C2C8=C(S7)C=CC=C8 | R2 |  |  | 0.74 | 6.52 | 42 | 2 | Zhen H, et al. Solution-processed bulk-heterojunction organic solar cells employing Ir complexes as electron donors. Journal of Materials Chemistry A 2, 12390 (2014).
360 | O=C1C(C2=C(C3=CC=C(C4=CC=C(C(C=CC([H])=C5)=C5[Si]6(CCCCCCCC)CCCCCCCC)C6=C4)S3)N1CCCCCCCC)=C(C7=CC=C([H])S7)N(CCCCCCCC)C2=O | PDPPDBSi |  |  | 0.71 | 11.3 | 51.6 | 4.13 | Shin W, Park JH, Lim GE, Sylvianti N, Ahn B-H, Kim JH. A conjugated low band gap diketopyrrolopyrrole and dibenzosilole-based polymer for organic solar cell. Synthetic Metals 210, 201-207 (2015).
361 | NC1=CC=C(C2=CC=C(C3=CC=C(C4=CC=C(C5=CC([n+]([o-])[o-])=C(C#N)C([n+]([o-])[o-])=C5)S4)S3)S2)C=C1 | C2,5B4TA |  |  | 2.04 | 5.58 | 69.57 | 5.25 | Zamora PP, Bieger K, Vasquez D. Effect of Nitro Groups on Electrochemical and Photovoltaic Behavior of Tris-thiophenes used in Organic Solar Cells. INTERNATIONAL JOURNAL OF ELECTROCHEMICAL SCIENCE 10, 10321-10335 (2015).
362 | NC1=CC=C(C2=CC=C(C3=CC=C(C4=CC=C(C5=CC([n+]([o-])[o-])=C(C#N)C=C5)S4)S3)S2)C=C1 | C2B4TA |  |  | 0.545 | 2.83 | 68.22 | 1.05 | Zamora PP, Bieger K, Vasquez D. Effect of Nitro Groups on Electrochemical and Photovoltaic Behavior of Tris-thiophenes used in Organic Solar Cells. INTERNATIONAL JOURNAL OF ELECTROCHEMICAL SCIENCE 10, 10321-10335 (2015).
363 | [H]C1=CC=C2C(N(C(CCCCCCCC)CCCCCCCC)C3=C2C=CC(C4=CC(C(CCCCCC)C)=C(C5=CC=C(C6=CC=C(C7=CC=C(C8=CC=C(C9=CC=C(C%10=C(C(CCCCCC)C)C=C([H])S%10)S9)C%11=NSN=C8%11)S7)C%12=NSN=C6%12)S5)S4)=C3)=C1 | P2 |  |  | 0.757 | 13.3 | 58 | 6 | Akkuratov AV, et al. Design of (X-DADAD)nType Copolymers for Efficient Bulk Heterojunction Organic Solar Cells. Macromolecules 48, 2013-2021 (2015).
364 | [H]C1=CC=C(/C=C/[H])C2=NN(CCCCCC)N=C12 | pBTzV12 |  |  | 0.68 | 9.8 | 42.9 | 2.87 | Akpinar H, et al. Poly((2-alkylbenzo[1,2,3]triazole-4,7-diyl)vinylene)s for organic solar cells. Journal of Polymer Science Part B: Polymer Physics 53, 1539-1545 (2015).
365 | [H]C1=CC=C(/C=C/[H])C2=NN(C(CCCC)CCCCC)N=C12 | pBTzV20 |  |  | 0.66 | 4.6 | 45.8 | 1.4 | Akpinar H, et al. Poly((2-alkylbenzo[1,2,3]triazole-4,7-diyl)vinylene)s for organic solar cells. Journal of Polymer Science Part B: Polymer Physics 53, 1539-1545 (2015).
366 | CCCCCCC1=C(SC(/C=C(C#N)\C#N)=C1CCCCCC)C#CC2=C(N34)C=CC3=C(C5=C(C)C=C(C)C=C5C)C(N67)C=CC6=C(C#CC8=C(CCCCCC)C(CCCCCC)=C(/C=C(C#N)\C#N)S8)C9=CC=C%10N9[Zn]74N%11C(C=CC%112)=C%10C%12=C(C)C=C(C)C=C%12C | 1a |  |  | 0.86 | 5.67 | 28.1 | 1.36 | Arrechea S, Molina-Ontoria A, Aljarilla A, de la Cruz P, Langa F, Echegoyen L. New acceptor–π-porphyrin–π-acceptor systems for solution-processed small molecule organic solar cells. Dyes and Pigments 121, 109-117 (2015).
367 | CC1=CC(C)=CC(C)=C1C2=C(C=C3)N4C3=C(C#CC5=C(CCCCCC)C(CCCCCC)=C(/C=C/C6=C(CCCCCC)C(CCCCCC)=C(/C=C(C#N)/C#N)S6)S5)C(C=C7)N8C7=C(C9=C(C)C=C(C)C=C9C)C%10=CC=C%11N%10[Zn]48N%12C2C=CC%12=C%11C#CC%13=C(CCCCCC)C(CCCCCC)=C(/C=C/C%14=C(CCCCCC)C(CCCCCC)=C(/C=C(C#N)\C#N)S%14)S%13 | 1b |  |  | 0.82 | 10.83 | 35.7 | 3.16 | Arrechea S, Molina-Ontoria A, Aljarilla A, de la Cruz P, Langa F, Echegoyen L. New acceptor–π-porphyrin–π-acceptor systems for solution-processed small molecule organic solar cells. Dyes and Pigments 121, 109-117 (2015).
368 | CC(CCCCCC)C1=CC=C(C2=CC3=C(C4=CC=C([H])S4)C5=C(C=C(C6=CC=C(C(CCCCCC)C)S6)S5)C(C7=CC=C(C8=C(C=C(C(C(CCCC)CC)=O)S9)C9=C([H])S8)S7)=C3S2)S1 | P1 |  |  | 0.82 | 13.66 | 50.81 | 5.65 | Chakravarthi N, et al. Synthesis, Characterization, and Photovoltaic Properties of 4,8-Dithienylbenzo[1,2-b:4,5-b′]dithiophene-Based Donor–Acceptor Polymers with New Polymerization and 2D Conjugation Extension Pathways: A Potential Donor Building Block for High Performance and Stable Inverted Organic Solar Cells. Macromolecules 48, 2454-2465 (2015).
369 | CC(CCCCCC)C1=CC=C(C2=CC3=C(C4=CC=C([H])S4)C5=C(C=C(C6=CC=C(C(CCCCCC)C)S6)S5)C(C7=CC=C(C8=C(C=C(C(OCC(CC)CCCC)=O)S9)C9=C([H])S8)S7)=C3S2)S1 | P2 |  |  | 0.81 | 11.36 | 49.19 | 4.53 | Chakravarthi N, et al. Synthesis, Characterization, and Photovoltaic Properties of 4,8-Dithienylbenzo[1,2-b:4,5-b′]dithiophene-Based Donor–Acceptor Polymers with New Polymerization and 2D Conjugation Extension Pathways: A Potential Donor Building Block for High Performance and Stable Inverted Organic Solar Cells. Macromolecules 48, 2454-2465 (2015).
370 | CC(CCCCCC)C1=CC=C(C2=CC3=C(C4=CC=C([H])S4)C5=C(C=C(C6=CC=C(C(CCCCCC)C)S6)S5)C(C7=CC=C(C8=CC=C(C(N(C(CCCCCCCCCC)CCCCC)C9=O)=C%10C9=C(C%11=CC=C([H])S%11)N(C(CCCCCCCCCC)CCCCC)C%10=O)S8)S7)=C3S2)S1 | P3 |  |  | 0.83 | 13.02 | 54.05 | 5.88 | Chakravarthi N, et al. Synthesis, Characterization, and Photovoltaic Properties of 4,8-Dithienylbenzo[1,2-b:4,5-b′]dithiophene-Based Donor–Acceptor Polymers with New Polymerization and 2D Conjugation Extension Pathways: A Potential Donor Building Block for High Performance and Stable Inverted Organic Solar Cells. Macromolecules 48, 2454-2465 (2015).
371 | FC1=C(C2=CC3=C(C#C[Si](C(C)C)(C(C)C)C(C)C)C4=C(C=C(C5=C(F)C=C(C6=CC=C(C7=CC=C(CCCCCC)S7)S6)C8=NSN=C85)S4)C(C#C[Si](C(C)C)(C(C)C)C(C)C)=C3S2)C9=NSN=C9C(C%10=CC=C(C%11=CC=C(CCCCCC)S%11)S%10)=C1 | 2 |  |  | 0.94 | 10.44 | 58 | 5.69 | Do K, Cho N, Siddiqui SA, Singh SP, Sharma GD, Ko J. New D-A-D-A-D push–pull organic semiconductors with different benzo[1,2-b:4, 5-b′] dithiophene cores for solution processed bulk heterojunction solar cells. Dyes and Pigments 120, 126-135 (2015).
372 | CC(CCCCCC)C1=CC=C(C2=C(C=C(C3=CC=C(C4=C5C(C(C6=C(C(CCCCCC)C)SC(C(CCCCCC)C)=C6C5=O)=O)=C(C7=CC=C([H])S7)S4)S3)O8)C8=C(C9=CC=C(C(CCCCCC)C)C=C9)C%10=C2OC([H])=C%10)C=C1 | PBDF-T1 |  |  | 0.92 | 13.28 | 77.4 | 9.43 | Huo L, et al. Organic Solar Cells Based on a 2D Benzo[1,2-b:4,5-b']difuran-Conjugated Polymer with High-Power Conversion Efficiency. Adv Mater 27, 6969-6975 (2015).
373 | O=C1C(C2=C(C3=CC=C([H])S3)N1CC(CCCCCCCCCC)CCCCCCCC)=C(C4=CC=C(C5=CC6=C(C7=C(C=C([H])S7)S6)S5)S4)N(CC(CCCCCCCCCC)CCCCCCCC)C2=O | PDTDP |  |  | 0.67 | 10.8 | 62 | 4.45 | Kim I-B, et al. D–A copolymer with high ambipolar mobilities based on dithienothiophene and diketopyrrolopyrrole for polymer solar cells and organic field-effect transistors. Organic Electronics 26, 251-259 (2015).
374 | [H]C1=CC=C(C2=C(F)C(F)=C([H])C3=C2N=C(C4=CC=C(OCCCCCCCC)C=C4)C(C5=CC=C(OCCCCCCCC)C=C5)=N3)[Se]1 | PSe-DFQX |  |  | 0.78 | 11.71 | 57 | 5.14 | Kim J-H, Song CE, Shin WS, Kim B, Kang I-N, Hwang D-H. Modulation of optical and electronic properties of quinoxailine-based conjugated polymers for organic photovoltaic cells. Journal of Polymer Science Part A: Polymer Chemistry 53, 1904-1914 (2015).
375 | [H]C1=CC=C(C2=CC=C([H])C3=C2N=C(C4=CC=C(OCCCCCCCC)C=C4)C(C5=CC=C(OCCCCCCCC)C=C5)=N3)[Se]1 | PSe-QX |  |  | 0.64 | 7.17 | 52 | 2.37 | Kim J-H, Song CE, Shin WS, Kim B, Kang I-N, Hwang D-H. Modulation of optical and electronic properties of quinoxailine-based conjugated polymers for organic photovoltaic cells. Journal of Polymer Science Part A: Polymer Chemistry 53, 1904-1914 (2015).
376 | [H]C1=CC=C(C2=C(F)C(F)=C([H])C3=C2N=C(C4=CC=C(OCCCCCCCC)C=C4)C(C5=CC=C(OCCCCCCCC)C=C5)=N3)S1 | PT-DFQX |  |  | 0.78 | 9.68 | 51 | 3.87 | Kim J-H, Song CE, Shin WS, Kim B, Kang I-N, Hwang D-H. Modulation of optical and electronic properties of quinoxailine-based conjugated polymers for organic photovoltaic cells. Journal of Polymer Science Part A: Polymer Chemistry 53, 1904-1914 (2015).
377 | [H]C1=CC=C(C2=CC=C([H])C3=C2N=C(C4=CC=C(OCCCCCCCC)C=C4)C(C5=CC=C(OCCCCCCCC)C=C5)=N3)S1 | PT-QX |  |  | 0.69 | 4.72 | 47 | 1.53 | Kim J-H, Song CE, Shin WS, Kim B, Kang I-N, Hwang D-H. Modulation of optical and electronic properties of quinoxailine-based conjugated polymers for organic photovoltaic cells. Journal of Polymer Science Part A: Polymer Chemistry 53, 1904-1914 (2015).
378 | CC(CCCCCC)OC1=C2C(C=C(C3=C(C(CCCCCCCC)CCC)C=C(C4=C(F)C(F)=C(C5=CC(C(CCCCCCCC)CCC)=C([H])S5)C6=NCN=C46)S3)S2)=C(OC(CCCCCC)C)C7=C1C=C([H])S7 | PBDT |  |  | 0.86 | 7.35 | 65.8 | 4.15 | Lee J, Ko H, Song E, Kim HG, Cho K. Naphthodithiophene-Based Conjugated Polymer with Linear, Planar Backbone Conformation and Strong Intermolecular Packing for Efficient Organic Solar Cells. ACS Appl Mater Interfaces 7, 21159-21169 (2015).
379 | CCCC(CCCCCCCC)C1=C(C2=CC3=CC(OC(CCCCCC)C)=C(C4=C(C=C([H])S4)C=C5OC(C)CCCCCC)C5=C3S2)SC(C6=C(F)C(F)=C(C7=CC(C(CCCCCCCC)CCC)=C([H])S7)C8=NCN=C68)=C1 | PNDT |  |  | 0.84 | 11.92 | 63.5 | 6.35 | Lee J, Ko H, Song E, Kim HG, Cho K. Naphthodithiophene-Based Conjugated Polymer with Linear, Planar Backbone Conformation and Strong Intermolecular Packing for Efficient Organic Solar Cells. ACS Appl Mater Interfaces 7, 21159-21169 (2015).
380 | [H]C1=CC=C(C2=CC=C(C3=CC(OC(CCCCCCCCCC)CCCCC)=C(C4=CC=C([H])S4)C=C3OC(CCCCCCCCCC)CCCCC)S2)C5=NSN=C15 | P5 |  |  | 0.74 | 9.59 | 51 | 3.6 | Livi F, Zawacka NK, Angmo D, Jørgensen M, Krebs FC, Bundgaard E. Influence of Side Chain Position on the Electrical Properties of Organic Solar Cells Based on Dithienylbenzothiadiazole-alt-phenylene Conjugated Polymers. Macromolecules 48, 3481-3492 (2015).
381 | [H]C1=C(F)C(F)=C(C2=CC=C(C3=CC(OC(CCCCCCCCCC)CCCCC)=C(C4=CC=C([H])S4)C=C3OC(CCCCCCCCCC)CCCCC)S2)C5=NSN=C15 | P7 |  |  | 0.72 | 5.61 | 55 | 2.2 | Livi F, Zawacka NK, Angmo D, Jørgensen M, Krebs FC, Bundgaard E. Influence of Side Chain Position on the Electrical Properties of Organic Solar Cells Based on Dithienylbenzothiadiazole-alt-phenylene Conjugated Polymers. Macromolecules 48, 3481-3492 (2015).
382 | [H]C1=CC=C(C(C=C2OC(CCCCCCCCCC)CCCCC)=C(OC(CCCCCCCCCC)CCCCC)C=C2C3=CC=C(C4=C(CCCCCC)C=C(C5=C(F)C(F)=C(C6=CC(CCCCCC)=C([H])S6)C7=NSN=C57)S4)S3)S1 | P8 |  |  | 0.63 | 5.13 | 37 | 1.2 | Livi F, Zawacka NK, Angmo D, Jørgensen M, Krebs FC, Bundgaard E. Influence of Side Chain Position on the Electrical Properties of Organic Solar Cells Based on Dithienylbenzothiadiazole-alt-phenylene Conjugated Polymers. Macromolecules 48, 3481-3492 (2015).
383 | CCCCCCCCC1=C(C2=CC=C(C3=C(CCCCCCCC)C=C(/C=C(S4)/C(N(CC)C4=S)=O)S3)S2)SC(C5=CC6=C(C=C5)C7=C(C=C(C8=CC(CCCCCCCC)=C(C9=CC=C(C%10=C(CCCCCCCC)C=C(/C=C(S%11)/C(N(CC)C%11=S)=O)S%10)S9)S8)C=C7)[Si]6(CC(CC)CCCC)CC(CC)CCCC)=C1 | DR3TDTS |  |  | 0.82 | 13.67 | 69 | 7.8 | Ni W, et al. Dithienosilole-Based Small-Molecule Organic Solar Cells with an Efficiency over 8%: Investigation of the Relationship between the Molecular Structure and Photovoltaic Performance. Chemistry of Materials 27, 6077-6084 (2015).
384 | CCCCCCCCC(CCCCCCCCCC)CN1C(C2=CC=C([H])S2)=C3C(N(CC(CCCCCCCCCC)CCCCCCCC)C(C4=CC=C(C5=CC=C6C(C=CC([H])=C6)=C5)S4)=C3C1=O)=O | PDPP-TNT |  |  | 0.79 | 8.9 | 54.6 | 3.8 | Srivastava SB, Sonar P, Singh SP. Charge transport studies in donor-acceptor block copolymer PDPP-TNT and PC71BM based inverted organic photovoltaic devices processed in room conditions. AIP Advances 5, 077177 (2015).
385 | CC1=C(CC)C2=N/C1=C\C3=C(CC)C(C)=C(/C=C([C@H]4C)\N=C(C(CC5)=C(C5=C/6C)NC6=C/2)C4CCC(OC)=O)N3 | 1a |  |  | 0.6 | 3.25 | 34 | 0.68 | Tamiaki H, Tanaka T, Wang X-F. Photophysical properties of synthetic monomer, dimer, trimer, and tetramer of chlorophyll derivatives and their application to organic solar cells. Journal of Photochemistry and Photobiology A: Chemistry 313, 19-26 (2015).
386 | CC1=C(CC)C2=N/C1=C\C3=C(C(C)=O)C(C)=C(/C=C([C@H]4C)\N=C(C(CC5)=C(C5=C/6C)NC6=C/2)C4CCC(OC)=O)N3 | 1b |  |  | 0.7 | 4.47 | 35 | 1.17 | Tamiaki H, Tanaka T, Wang X-F. Photophysical properties of synthetic monomer, dimer, trimer, and tetramer of chlorophyll derivatives and their application to organic solar cells. Journal of Photochemistry and Photobiology A: Chemistry 313, 19-26 (2015).
387 | CC1=C(CC)C2=N/C1=C\C3=C(CC)C(C)=C(/C=C([C@H]4C)\N=C(C(CC5=O)=C(C5=C/6C)NC6=C/2)C4CCC(OC)=O)N3 | 1c |  |  | 0.76 | 5.76 | 34 | 1.49 | Tamiaki H, Tanaka T, Wang X-F. Photophysical properties of synthetic monomer, dimer, trimer, and tetramer of chlorophyll derivatives and their application to organic solar cells. Journal of Photochemistry and Photobiology A: Chemistry 313, 19-26 (2015).
388 | CC1=C(CC)C2=N/C1=C\C3=C(C(C)=O)C(C)=C(/C=C([C@H]4C)\N=C(C(CC5=O)=C(C5=C/6C)NC6=C/2)C4CCC(OC)=O)N3 | 1d |  |  | 0.84 | 5.53 | 34 | 1.52 | Tamiaki H, Tanaka T, Wang X-F. Photophysical properties of synthetic monomer, dimer, trimer, and tetramer of chlorophyll derivatives and their application to organic solar cells. Journal of Photochemistry and Photobiology A: Chemistry 313, 19-26 (2015).
389 | CCCCCCC(CCCC)CC1=CC=C(C2=CC=C(C3=C(C=C(C4=CC=C(C5=C(F)C(F)=C(C6=CC=C([H])S6)C7=C5N=C(C8=CC=CC(OCCCCCCCC)=C8)C(C9=CC(OCCCCCCCC)=CC=C9)=N7)S4)S%10)C%10=C(C%11=CC=C(C%12=CC=C(CC(CCCC)CCCCCC)S%12)S%11)C%13=C3SC([H])=C%13)S2)S1 | FQ-BDT-4TR |  |  | 0.85 | 7.5 | 46 | 2.9 | Tessarolo M, et al. Predicting thermal stability of organic solar cells through an easy and fast capacitance measurement. Solar Energy Materials and Solar Cells 141, 240-247 (2015).
390 | O=C(N1CC(CCCCCCCCCCCC)CCCCCCCCCC)/C(C2=C1C=C(C3=CC(CCCCCCCC)=C([H])S3)C=C2)=C(C(N4CC(CCCCCCCCCCCC)CCCCCCCCCC)=O)\C5=C4C=C(C6=CC(CCCCCCCC)=C(C7=CC8=C(C=C([H])S8)S7)S6)C=C5 | PTT-MIM |  |  | 0.76 | 8.8 | 50 | 3.4 | Tessarolo M, et al. Predicting thermal stability of organic solar cells through an easy and fast capacitance measurement. Solar Energy Materials and Solar Cells 141, 240-247 (2015).
391 | S=C(S/1)N(C2=CC=CC=C2OC)C(C1=C\C=C\C3=CC=CC=C3[N+]([O-])=O)=O | TH-2 |  |  | 0.41 | 3.52 | 34 | 0.49 | Toumi AL, et al. Optimum Compromise Between Optical Absorption And Electrical Property Of the Planar Multi-Heterojunction Organic Solar Cells Based with New Thiazol Derivative, the (2-Thioxo-3-N-(2-Methoxyphenyl) Thiazolidin-4-One), as Electron Donor. Surface Review and Letters 22, 1550025 (2015).
392 | CCCCCCC1=C([H])SC(C2=CC=C(C3=C4C(C(C3CC(CCCCCCCC)CCCCCC)=O)=C(C5=CC=C(C6=CC(CCCCCC)=C(C7=CC=C([H])S7)S6)S5)C(CC(CCCCCCCC)CCCCCC)C4=O)S2)=C1 | PDPP5T |  |  | 0.57 | 15.5 | 65 | 5.7 | van Franeker JJ, Kouijzer S, Lou X, Turbiez M, Wienk MM, Janssen RAJ. Depositing Fullerenes in Swollen Polymer Layers via Sequential Processing of Organic Solar Cells. Advanced Energy Materials 5, 1500464 (2015).
393 | COC1C=CC2=C(C3=CC=C(OCCOCCOCCOC)C=C3)C(N4[B](F)(F)N21)=CC=C4C5=CC6=C(C7=CC=C(CC(CC)CC)S7)C8=C(C=C(C9=CC=C%10N9[B](F)(F)N%11C(C=CC%11OC)=C%10C%12=CC=C(OCCOCCOCCOC)C=C%12)S8)C(C%13=CC=C(CC(CC)CC)S%13)=C6S5 | BDTT-BODIPY |  |  | 0.97 | 10.55 | 46.5 | 4.75 | Xiao L, et al. A-D-A Type Small Molecules Based on Boron Dipyrromethene for Solution-Processed Organic Solar Cells. Chemistry, an Asian journal 10, 1513-1518 (2015).
394 | COC1=[N]2C(C=C1)=C(C3=CC=C(OCCOCCOCCOC)C=C3)C4=CC=C(C5=CC(C6(CCCCCCCC)CCCCCCCC)=C(C(C6=C7)=CC=C7C8=CC=C9N8[B](F)(F)[N]%10=C(OC)C=CC%10=C9C%11=CC=C(OCCOCCOCCOC)C=C%11)C=C5)N4[B]2(F)F | FL-BODIPY |  |  | 0.99 | 3.49 | 43.49 | 1.51 | Xiao L, et al. A-D-A Type Small Molecules Based on Boron Dipyrromethene for Solution-Processed Organic Solar Cells. Chemistry, an Asian journal 10, 1513-1518 (2015).
395 | CCC(CCCC)CN(C1=O)C(C2=CC(C3=C4C(OCCO4)=C(C5=CC=C(C6=CC=C([H])C=C6C7(CCCCCCCC)CCCCCCCC)C7=C5)S3)=C8C(N(CC(CCCC)CC)C(C9=C8C2=C1C(C%10=C(OCCO%11)C%11=C([H])S%10)=C9)=O)=O)=O | PEDOTNDIF |  |  | 0.75 | 8.7 | 36 | 2.33 | Yasuda T, Kuwabara J, Han L, Kanbara T. Improved power conversion efficiency of bulk-heterojunction organic photovoltaic cells using neat C70 as an effective acceptor for an amorphous π-conjugated polymer. Organic Electronics 25, 99-104 (2015).
396 | [H]C1=CC2=C(C3=CC(CCCCCCCC)=C(CCCCCCCC)S3)C4=C(C=C(C5=C(F)C(F)=C([H])C6=NSN=C65)S4)C(C7=CC(CCCCCCCC)=C(CCCCCCCC)S7)=C2S1 | P-BDTdFBT |  |  | 0.98 | 11.32 | 63 | 7.09 | Yuan L, et al. Oligomeric Donor Material for High-Efficiency Organic Solar Cells: Breaking Down a Polymer. Adv Mater 27, 4229-4233 (2015).
397 | C1(C2=CC=C(C(C3=CC=CN3[Ni]4)=C5N4CC=C5)S2)=CC=C(C(C=C6)=CC=C6N(C7=CC=CC=C7)C8=CC=CC=C8)C9=NSN=C19 | 8 |  |  | 0.59 | 1.04 | 25 | 0.15 | Zou L, Guan S, Li L, Zhao L. Dipyrrin-based complexes for solution-processed organic solar cells. Chemical Research in Chinese Universities 31, 801-808 (2015).
398 | C1(C2=CC=C(C(C3=CC=CN3[Zn]4)=C5N4CC=C5)S2)=CC=C(C(C=C6)=CC=C6N(C7=CC=CC=C7)C8=CC=CC=C8)C9=NSN=C19 | 9 |  |  | 0.41 | 1.13 | 25 | 0.12 | Zou L, Guan S, Li L, Zhao L. Dipyrrin-based complexes for solution-processed organic solar cells. Chemical Research in Chinese Universities 31, 801-808 (2015).
399 | C1(C2=CC=C(C(C3=CC=CN3[Pd]4)=C5N4CC=C5)S2)=CC=C(C(C=C6)=CC=C6N(C7=CC=CC=C7)C8=CC=CC=C8)C9=NSN=C19 | 10 |  |  | 0.47 | 0.75 | 24 | 0.085 | Zou L, Guan S, Li L, Zhao L. Dipyrrin-based complexes for solution-processed organic solar cells. Chemical Research in Chinese Universities 31, 801-808 (2015).
400 | F[B]1(F)N(CC=C2)C2=C(C3=CC=CN31)C4=CC=C(C5=CC=C(C(C=C6)=CC=C6N(C7=CC=CC=C7)C8=CC=CC=C8)C9=NSN=C59)S4 | 11 |  |  | 0.81 | 3.03 | 24 | 0.58 | Zou L, Guan S, Li L, Zhao L. Dipyrrin-based complexes for solution-processed organic solar cells. Chemical Research in Chinese Universities 31, 801-808 (2015).
401 | CCCCCCCC1=C(C2=CC(CCCCCCC)=C(C3=CC(CCCCCCC)=C(C4=CC=C(C5=C(CCCCCCC)C=C(C6=C(CCCCCCC)C=C(C7=C(CCCCCCC)C=C(/C=C8C(N(CC)/C(S/8)=C(C#N)/C#N)=O)S7)S6)S5)[Se]4)S3)S2)SC(/C=C9C(N(CC)/C(S/9)=C(C#N)/C#N)=O)=C1 | DRCN7T-Se |  |  | 0.913 | 13.06 | 69.6 | 8.3 | Zuo Y, et al. A small molecule with selenophene as the central block for high performance solution-processed organic solar cells. Organic Electronics 19, 98-104 (2015).
402 | CCCCCCC(C=C1)=CC=C1C(C(C=C([H])[Se]2)=C2C3=C4)(C5=CC=C(CCCCCC)C=C5)C3=CC6=C4C(C7=CC=C(CCCCCC)C=C7)(C8=CC=C(CCCCCC)C=C8)C9=C6[Se]C(C%10=CC=C([H])C%11=C%10N=C%12C(C(C=CC=C%13)=C%13C%14=C%12C=CC=C%14)=N%11)=C9 | PIDSe-PhanQ |  |  | 0.75 | 9.16 | 57 | 3.93 | Sulas DB, Yao K, Intemann JJ. Open-Circuit Voltage Losses in Selenium-Substituted Organic Photovoltaic Devices from Increased Density of Charge-Transfer States. Chemistry of Materials 27, 6583-6591 (2015).
403 | CCCCCCC(C=C1)=CC=C1C(C(C=C([H])[Se]2)=C2C3=C4)(C5=CC=C(CCCCCC)C=C5)C3=CC6=C4C(C7=CC=C(CCCCCC)C=C7)(C8=CC=C(CCCCCC)C=C8)C9=C6[Se]C(C%10=CC=C([H])C%11=C%10N=C(C%12=CC=CC=C%12)C(C%13=CC=CC=C%13)=N%11)=C9 | PIDSe-PhQ |  |  | 0.75 | 11.04 | 59 | 4.89 | Sulas DB, Yao K, Intemann JJ. Open-Circuit Voltage Losses in Selenium-Substituted Organic Photovoltaic Devices from Increased Density of Charge-Transfer States. Chemistry of Materials 27, 6583-6591 (2015).
404 | CCCCCCC(C=C1)=CC=C1C(C(C=C([H])S2)=C2C3=C4)(C5=CC=C(CCCCCC)C=C5)C3=CC6=C4C(C7=CC=C(CCCCCC)C=C7)(C8=CC=C(CCCCCC)C=C8)C9=C6SC(C%10=CC=C([H])C%11=C%10N=C(C%12=CC=CC=C%12)C(C%13=CC=CC=C%13)=N%11)=C9 | PIDT-PhQ |  |  | 0.87 | 10.86 | 62 | 5.91 | Sulas DB, Yao K, Intemann JJ. Open-Circuit Voltage Losses in Selenium-Substituted Organic Photovoltaic Devices from Increased Density of Charge-Transfer States. Chemistry of Materials 27, 6583-6591 (2015).
405 | [H]C(S1)=CC2=C1N(CC(CCCC)CC)C3=C2C4=NSN=C4C5=C3N(CC(CCCC)CC)C(S6)=C5C=C6C7=CC(C8(CCCCCCCC)CCCCCCCC)=C(C=C7)C9=C8C=C([H])C=C9 | PFDTPBT |  |  | 0.79 | 5.49 | 48 | 2.08 | Kim HS, Park JB, Kim J-H, Hwang D-H. Donor–Acceptor-Type Semiconducting Polymers Consisting of Benzothiadiazole Derivatives as Electron-Acceptor Units for Organic Photovoltaic Cells. J. Nanosci. Nanotechnol. 15, 8876-8880 (2015).
406 | [H]C1=CC(N2CC(CCCC)CC)=C(C=C1)C3=C2C(N4CC(CCCC)CC)=C(C5=NSN=C35)C6=C4C=C(C=C6)C7=CC(C8(CCCCCCCC)CCCCCCCC)=C(C=C7)C9=C8C=C([H])C=C9 | PFICTh |  |  | 0.68 | 1.36 | 37 | 0.34 | Kim HS, Park JB, Kim J-H, Hwang D-H. Donor–Acceptor-Type Semiconducting Polymers Consisting of Benzothiadiazole Derivatives as Electron-Acceptor Units for Organic Photovoltaic Cells. J. Nanosci. Nanotechnol. 15, 8876-8880 (2015).
407 | CCCCCCC(C=C(C1=C(CCCCCC)C=C(/C=C(CCCCCC)\C#N)S1)S2)=C2C(S3)=CC4=C3C(S5)=C([Si]4(CCCCCC)CCCCCC)C=C5C(S6)=CC=C6C(C=C7)=CC=C7N(C8=CC=CC=C8)C9=CC=CC=C9 | 1 |  |  | 0.79 | 5.57 | 38 | 1.67 | Paek S, Lee JK, Ko J. Synthesis and photovoltaic characteristics of push–pull organic semiconductors containing an electron-rich dithienosilole bridge for solution-processed small-molecule organic solar cells. Solar Energy Materials and Solar Cells 120, 209-217 (2014).
408 | CCCCCCC(C=C(C1=C(CCCCCC)C=C(/C=C(C#N)\C#N)S1)S2)=C2C(S3)=CC4=C3C(S5)=C([Si]4(CCCCCC)CCCCCC)C=C5C(S6)=CC=C6C(C=C7)=CC=C7N(C8=CC=CC=C8)C9=CC=CC=C9 | 2 |  |  | 0.8 | 6.46 | 37 | 1.92 | Paek S, Lee JK, Ko J. Synthesis and photovoltaic characteristics of push–pull organic semiconductors containing an electron-rich dithienosilole bridge for solution-processed small-molecule organic solar cells. Solar Energy Materials and Solar Cells 120, 209-217 (2014).
409 | CCCCCCC(C=C(C1=C(CCCCCC)C=C(/C=C(CCCCCC)\C#N)S1)S2)=C2C(S3)=CC4=C3C(S5)=C([Si]4(CCCCCC)CCCCCC)C=C5C(S6)=CC=C6C(C=C7)=CC=C7N(C8=CC9=C(C(C)(C)C%10=C9C=CC=C%10)C=C8)C%11=CC(C(C)(C)C%12=C%13C=CC=C%12)=C%13C=C%11 | 3 |  |  | 0.81 | 6.22 | 40 | 2.02 | Paek S, Lee JK, Ko J. Synthesis and photovoltaic characteristics of push–pull organic semiconductors containing an electron-rich dithienosilole bridge for solution-processed small-molecule organic solar cells. Solar Energy Materials and Solar Cells 120, 209-217 (2014).
410 | CCCCCCC(C=C(C1=C(CCCCCC)C=C(/C=C(C#N)\C#N)S1)S2)=C2C(S3)=CC4=C3C(S5)=C([Si]4(CCCCCC)CCCCCC)C=C5C(S6)=CC=C6C(C=C7)=CC=C7N(C8=CC9=C(C(C)(C)C%10=C9C=CC=C%10)C=C8)C%11=CC(C(C)(C)C%12=C%13C=CC=C%12)=C%13C=C%11 | 4 |  |  | 0.81 | 7.31 | 40 | 2.34 | Paek S, Lee JK, Ko J. Synthesis and photovoltaic characteristics of push–pull organic semiconductors containing an electron-rich dithienosilole bridge for solution-processed small-molecule organic solar cells. Solar Energy Materials and Solar Cells 120, 209-217 (2014).
411 | CC(C)[Si](C(C)C)(C(C)C)C1=CC2=C(C3=CC4=C(C5=N/C4=N\C6=C7C=C(C8=C9C=C([Si](C(C)C)(C(C)C)C(C)C)S8)C(C%10=C9C=C([Si](C(C)C)(C(C)C)C(C)C)S%10)=CC7=C%11/N=C(C%12=C%13C=C(C%14=C%15C=C([Si](C(C)C)(C(C)C)C(C)C)S%14)C(C%16=C%15C=C([Si](C(C)C)(C(C)C)C(C)C)S%16)=C%12)\N=C%13/N=C(C%17=C/%18C=C(C%19=C%20C=C([Si](C(C)C)(C(C)C)C(C)C)S%19)C(C%21=C%20C=C([Si](C(C)C)(C(C)C)C(C)C)S%21)=C%17)\N(C%18=N/5)[Zn]N6%11)C=C3C%22=C2C=C([Si](C(C)C)(C(C)C)C(C)C)S%22)S1 | 6 |  |  | 0.7 | 1.7 | 51 | 0.6 | Yan X, et al. Synthesis of an octathienyl-fused phthalocyanine as a donor material for organic solar cells. Dyes and Pigments 114, 124-128 (2015).
412 | O=C(N1CCCCCCCC)C2=C(C3=CC(CCCCCC)=C([H])S3)SC(C4=CC(CCCCCC)=C(C5=CC6=C(C(C7=CC=C(CC(CC)CCCC)S7)=C(C=C([H])S8)C8=C6C9=CC=C(CC(CC)CCCC)S9)S5)S4)=C2C1=O | PBDTTPD‐HT |  |  | 0.99 | 11.8 | 58 | 6.85 | Zhang Y, et al. Synergistic Effect of Polymer and Small Molecules for High‐Performance Ternary Organic Solar Cells. Advanced materials 27, 1071-1076 (2015).
413 | CCCCC(CC)COC1=C(C=C([H])S2)C2=C(OCC(CC)CCCC)C3=C1SC(C4=C5C(C=C(C(C(CC)CCCC)=O)S5)=C([H])S4)=C3 | PBDTTT-C |  |  | 0.72 | 15.5 | 62 | 6.9 | Zusan A, Gieseking B, Zerson M, Dyakonov V, Magerle R, Deibel C. The effect of diiodooctane on the charge carrier generation in organic solar cells based on the copolymer PBDTTT-C. Scientific reports 5, (2015).
414 | O=C(N(CC(CCCCCCCCCC)CCCCCCCCCCCC)C1=O)C(C1=C(C2=CC=C([H])S2)C3=NSN=C34)=C4C5=CC=C(C6=CC(C(C=C(CCCCCCCCCCCCCCCC)S7)=C7C8=C9SC([H])=C8)=C9S6)S5 | BBTI-1 |  |  | 0.8 | 16.45 | 63 | 8.3 | Nielsen CB, et al. 2, 1, 3‐Benzothiadiazole‐5, 6‐Dicarboxylic Imide–A Versatile Building Block for Additive‐and Annealing‐Free Processing of Organic Solar Cells with Efficiencies Exceeding 8%. Adv. Mater. 27, 948-953 (2015).
415 | O=C(N(CC(CCCCCCCCCC)CCCCCCCCCCCC)C1=O)C(C1=C(C2=CC=C([H])S2)C3=NSN=C34)=C4C5=CC=C(C6=CC(C(C=C(C(CCCCCCCCC)CCCCCCCCC)S7)=C7C8=C9SC([H])=C8)=C9S6)S5 | BBTI-2 |  |  | 0.81 | 11 | 67 | 6 | Nielsen CB, et al. 2, 1, 3‐Benzothiadiazole‐5, 6‐Dicarboxylic Imide–A Versatile Building Block for Additive‐and Annealing‐Free Processing of Organic Solar Cells with Efficiencies Exceeding 8%. Adv. Mater. 27, 948-953 (2015).
416 | CCCCCCC(C=C(C1=C(CCCCCC)C=C(/C=C2C(N(CC)C(N(CC)C/2=O)=S)=O)S1)S3)=C3C#C[Pt]([Pt](CCCC)(CCCC)CCCC)(C#CC4=C(CCCCCC)C=C(C5=C(CCCCCC)C=C(/C=C6C(N(CC)C(N(CC)C\6=O)=S)=O)S5)S4)[Pt](CCCC)(CCCC)CCCC | S-1 |  |  | 0.91 | 3.61 | 28 | 0.88 | Cui C, Zhang Y, Choy WC, Li H, Wong W-Y. Metallated conjugation in small-sized-molecular donors for solution-processed organic solar cells. Science China Chemistry 58, 347-356 (2015).
417 | CCCCCCC1=C(C2=CC=C(S2)C#C[Pt]([Pt](CCCC)(CCCC)CCCC)(C#CC3=CC=C(C4=C(CCCCCC)C=C(C5=C(CCCCCC)C=C(/C=C6C(N(CC)C(N(CC)C\6=O)=S)=O)S5)S4)S3)[Pt](CCCC)(CCCC)CCCC)SC(C7=C(CCCCCC)C=C(/C=C8C(N(CC)C(N(CC)C/8=O)=S)=O)S7)=C1 | S-2 |  |  | 0.93 | 5.89 | 29 | 1.59 | Cui C, Zhang Y, Choy WC, Li H, Wong W-Y. Metallated conjugation in small-sized-molecular donors for solution-processed organic solar cells. Science China Chemistry 58, 347-356 (2015).
418 | CCCCCCC(C=C(C1=C(CCCCCC)C=C(/C=C(C#N)/C#N)S1)S2)=C2C#C[Pt]([Pt](CCCC)(CCCC)CCCC)(C#CC3=C(CCCCCC)C=C(C4=C(CCCCCC)C=C(/C=C(C#N)/C#N)S4)S3)[Pt](CCCC)(CCCC)CCCC | S-3 |  |  | 0.6 | 1.22 | 34 | 0.17 | Cui C, Zhang Y, Choy WC, Li H, Wong W-Y. Metallated conjugation in small-sized-molecular donors for solution-processed organic solar cells. Science China Chemistry 58, 347-356 (2015).
419 | CCCCCCC1=C(C2=CC=C(S2)C#C[Pt]([Pt](CCCC)(CCCC)CCCC)(C#CC3=CC=C(C4=C(CCCCCC)C=C(C5=C(CCCCCC)C=C(/C=C(C#N)/C#N)S5)S4)S3)[Pt](CCCC)(CCCC)CCCC)SC(C6=C(CCCCCC)C=C(/C=C(C#N)/C#N)S6)=C1 | S-4 |  |  | 0.92 | 4.88 | 33 | 1.56 | Cui C, Zhang Y, Choy WC, Li H, Wong W-Y. Metallated conjugation in small-sized-molecular donors for solution-processed organic solar cells. Science China Chemistry 58, 347-356 (2015).
420 | O=C(N1CCCC(CCCCCCCCCC)CCCCCCCC)C(C2=C1C3=CC4=C(C=C(C5=CC=C([H])[Se]5)S4)S3)=C(C6=CC7=C(C=C([H])S7)S6)N(CCCC(CCCCCCCCCC)CCCCCCCC)C2=O | C3-DPPTT-Se |  |  | 0.56 | 21.5 | 63 | 7.6 | Ashraf RS, et al. Chalcogenophene comonomer comparison in small band gap diketopyrrolopyrrole-based conjugated polymers for high-performing field-effect transistors and organic solar cells. Journal of the American Chemical Society 137, 1314-1321 (2015).
421 | O=C(N1CCCC(CCCCCCCCCC)CCCCCCCC)C(C2=C1C3=CC4=C(C=C(C5=CC=C([H])S5)S4)S3)=C(C6=CC7=C(C=C([H])S7)S6)N(CCCC(CCCCCCCCCC)CCCCCCCC)C2=O | C3-DPPTT-T |  |  | 0.57 | 23.5 | 66 | 8.8 | Ashraf RS, et al. Chalcogenophene comonomer comparison in small band gap diketopyrrolopyrrole-based conjugated polymers for high-performing field-effect transistors and organic solar cells. Journal of the American Chemical Society 137, 1314-1321 (2015).
422 | [H]C(S1)=CC2=C1C(C3=CC=C(CC)S3)=C(C=C(C4=C5C(SC(C(C(CC)CCCC)=O)=C5)=C([H])S4)S6)C6=C2C7=CC=C(CC)S7 | PBDTTT-C-T |  |  | 0.84 | 12.83 | 56 | 6.08 | Zhang X, Zhan C, Yao J. Non-fullerene organic solar cells with 6.1% efficiency through fine-tuning parameters of the film-forming process. Chemistry of Materials 27, 166-173 (2014).
423 | O=C(N(CC(CCCCCC)CCCCCCCC)C1=C2SC([H])=C1)C3=C2C=C4C(N(CC(CCCCCC)CCCCCCCC)C(C=C(C5=CC(SC([H])=C6)=C6S5)S7)=C7C4=C3)=O | P1 |  |  | 0.8 | 11.6 | 59 | 5.5 | Kroon R, et al. Comparison of selenophene and thienothiophene incorporation into pentacyclic lactam-based conjugated polymers for organic solar cells. Polymer Chemistry 6, 7402-7409 (2015).
424 | O=C(N(CC(CCCCCC)CCCCCCCC)C1=C2SC([H])=C1)C3=C2C=C4C(N(CC(CCCCCC)CCCCCCCC)C(C=C(C5=CC=C([H])[Se]5)S6)=C6C4=C3)=O | P2 |  |  | 0.84 | 11.9 | 0.7 | 7.1 | Kroon R, et al. Comparison of selenophene and thienothiophene incorporation into pentacyclic lactam-based conjugated polymers for organic solar cells. Polymer Chemistry 6, 7402-7409 (2015).
425 | OC1=CC(N2CCC3=C2C=CC(C#N)=C3)=CC(O)=C1C(C4=O)=C([O-])C4=CC5=[N+](CCCC)C6=C(C(C=CC=C7)=C7C=C6)C5(C)C | ASQ-5-CN |  |  | 0.85 | 12.4 | 58 | 6.11 | Yang D, et al. Cyano-substitution on the end-capping group: facile access toward asymmetrical squaraine showing strong dipole–dipole interactions as a high performance small molecular organic solar cells material. J. Mater. Chem. A 3, 17704-17712 (2015).
426 | CCCCCCCCC(CCCCCCCC)N1C2=C(C(OCCCCCCCC)=CC([H])=C2)C3=C1C=C(C4=CC=C(C5=CC=C(C6=CC=C([H])S6)C7=NSN=C75)S4)C=C3 | PCOC8-TBT |  |  | 0.83 | 9.87 | 48 | 3.96 | Shibasaki K, Yasuda T, Yamamoto Y, Kijima M. Monosubstitution at the 4-position of 2, 7-carbazolylene expands the structural design and fundamental properties of D-π-A copolymers for organic photovoltaic cells. Polymer Chemistry 6, 5921-5930 (2015).
427 | CCCCCCCCC(CCCCCCCC)N1C2=C(C(OCCCCCCCC)=CC([H])=C2)C3=C1C=C(C4=CC=C(C5=C(F)C=C(C6=CC=C([H])S6)C7=NSN=C75)S4)C=C3 | PCOC8-TBTF1 |  |  | 0.65 | 14.44 | 48 | 4.5 | Shibasaki K, Yasuda T, Yamamoto Y, Kijima M. Monosubstitution at the 4-position of 2, 7-carbazolylene expands the structural design and fundamental properties of D-π-A copolymers for organic photovoltaic cells. Polymer Chemistry 6, 5921-5930 (2015).
428 | [H]C(S1)=C(CC(CCCC)CCCCCC)C=C1C2=C3C(N=S=N3)=C(C4=CC(CC(CCCC)CCCCCC)=C(C5=CC(C(CCCCCCCC)(CCCCCCCC)C6=C7C=CC([H])=C6)=C7C=C5)S4)C8=NSN=C28 | PBBT-FT |  |  | 0.51 | 0.35 | 33 | 0.06 | Wang Y, Klein MF, Hiyoshi J, Kawauchi S, Wong WW, Michinobu T. Bulk-Heterojunction organic solar cells based on benzobisthiadiazole semiconducting polymers. Journal of Photopolymer Science and Technology 28, 385-391 (2015).
429 | [H]C(S1)=C(CC(CCCC)CCCCCC)C=C1C2=C3C(N=S=N3)=C(C4=CC(CC(CCCC)CCCCCC)=C(C5=CC=C(C6=CC(C(CCCCCCCC)(CCCCCCCC)C7=C8C=CC(C9=CC=C([H])S9)=C7)=C8C=C6)S5)S4)C%10=NSN=C2%10 | PBBT-T-FT |  |  | 0.63 | 0.78 | 41 | 0.2 | Wang Y, Klein MF, Hiyoshi J, Kawauchi S, Wong WW, Michinobu T. Bulk-Heterojunction organic solar cells based on benzobisthiadiazole semiconducting polymers. Journal of Photopolymer Science and Technology 28, 385-391 (2015).
430 | [H]C(S1)=C(CC(CCCC)CCCCCC)C=C1C2=C3C(N=S=N3)=C(C4=CC(CC(CCCC)CCCCCC)=C(C5=CN=C(C6=CC(C(CCCCCCCC)(CCCCCCCC)C7=C8C=CC(C9=NC=C([H])S9)=C7)=C8C=C6)S5)S4)C%10=NSN=C2%10 | PBBT-Tz-FT |  |  | 0.57 | 0.46 | 40 | 0.11 | Wang Y, Klein MF, Hiyoshi J, Kawauchi S, Wong WW, Michinobu T. Bulk-Heterojunction organic solar cells based on benzobisthiadiazole semiconducting polymers. Journal of Photopolymer Science and Technology 28, 385-391 (2015).
431 | CCCCCCCCCCCCN1N=C2C(C3=CC=C(C4=CC5=C(C(OCC(CC)CCCC)=C(C=C([H])S6)C6=C5OCC(CC)CCCC)S4)S3)=CC=C(C7=CC=C([H])S7)C2=N1 | PTBTBDT |  |  | 0.72 | 5.45 | 54 | 2.12 | Istanbulluoglu C, et al. Synthesis of a benzotriazole bearing alternating copolymer for organic photovoltaic applications. New Journal of Chemistry 39, 6623-6630 (2015).
432 | CCCCC(CC)C[Si]1(CC(CC)CCCC)C(C=C(C2=CC(N(CCCC)C(/C3=C4C(C=CC(C5=CC=C(C6=CC=C(CCCCCC)S6)S5)=C7)=C7N(CCCC)C\4=O)=O)=C3C=C2)S8)=C8C9=C1C=C(C%10=CC=C(/C(C(N%11CCCC)=O)=C%12C(N(CCCC)C%13=C\%12C=CC(C%14=CC=C(C%15=CC=C(CCCCCC)S%15)S%14)=C%13)=O)C%11=C%10)S9 | DTS(IIThThHEX)2 |  |  | 0.69 | 11.3 | 0.41 | 3.19 | Areephong J, San Juan RR, Payne A-J, Welch GC. A narrow band gap isoindigo based molecular donor for solution processed organic solar cells. New Journal of Chemistry 39, 5075-5079 (2015).
433 | [H]C1=CC2=C(C3=CC(CCCCCC)=C(CC(CC)CCCC)S3)C4=C(C=C(C5=C(F)C(F)=C([H])C6=NSN=C65)S4)C(C7=CC(CCCCCC)=C(CC(CC)CCCC)S7)=C2S1 | P1 |  |  | 0.89 | 9.9 | 45 | 4.1 | Xiao Z, et al. Effect of molecular weight on the properties and organic solar cell device performance of a donor–acceptor conjugated polymer. Polymer Chemistry 6, 2312-2318 (2015).
434 | N#C/C(C1=CC=C([N+]([O-])=O)C=C1)=C/C(C=C2)=CC=C2N(C3=CC=CC=C3)C(C=C4)=CC=C4/C=C/C5=CC=C(C6=CC(CCCCCCCCCCCC)=C(C7=CC=C(N(C8=CC=CC=C8)C9=CC=CC=C9)C=C7)S6)C%10=NSN=C%105 | SM3 |  |  | 0.85 | 5.22 | 33 | 1.46 | Jia T, Peng Z, Li Q, Xie Y, Hou Q, Hou L. Synthesis of triphenylamine-based molecules with cyan terminals and their application for organic solar cells. Synthetic Metals 199, 14-20 (2015).
435 | N#C/C(C1=CC=C([N+]([O-])=O)C=C1)=C\C(C=C2)=CC=C2N(C3=CC=CC=C3)C(C=C4)=CC=C4/C=C/C5=CC=C(C6=CC7=C(C(OCC(CC)CCCC)=C(C=C(C8=CC=C(/C=C/C9=CC=C(N(C%10=CC=CC=C%10)C%11=CC=C(/C=C(C#N)/C%12=CC=C([N+]([O-])=O)C=C%12)C=C%11)C=C9)C%13=NSN=C8%13)S%14)C%14=C7OCC(CC)CCCC)S6)C%15=NSN=C%155 | SM4 |  |  | 0.78 | 4.89 | 33 | 1.27 | Jia T, Peng Z, Li Q, Xie Y, Hou Q, Hou L. Synthesis of triphenylamine-based molecules with cyan terminals and their application for organic solar cells. Synthetic Metals 199, 14-20 (2015).
436 | [H]=CC1=C(OCCCCCCCC)C=C(/C=C/C2=CC=C(C=[H])S2)C(OCCCCCCCC)=C1 | PPVTV |  |  |  | 8 | 61 | 3.5 | Lim KG, Park JM, Mangold H, Laquai F, Choi TL, Lee TW. Bimolecular Crystals with an Intercalated Structure Improve Poly (p‐phenylenevinylene)‐Based Organic Photovoltaic Cells. ChemSusChem 8, 337-344 (2015).
437 | [O-]c1c(C2=C(O)C=C(N(CC(C)C)CC(C)C)C=C2O)c([O-])c1C3=C(O)C=C(N(CC(C)C)CC(C)C)C=C3O | DIB-SQ |  |  | 0.77 | 2.76 | 51.3 | 1.08 | Wang Y, Zhao X, Zhan X. Layer by layer solution processed organic solar cells based on a small molecule donor and a polymer acceptor. Journal of Materials Chemistry C 3, 447-452 (2015).
438 | FC(C=C(C1=CC=C(C2=CC=C(CCCCCC)S2)S1)C3=NSN=C34)=C4C5=CC6=C(S5)C7=C(C=C(C8=C(F)C=C(C9=CC=C(C%10=CC=C(CCCCCC)S%10)S9)C%11=NSN=C%118)S7)[Si]6(CC(CC)CCCC)CC(CC)CCCC | DTS(FBTTh2)2 |  |  | 0.77 | 13.1 | 68 | 6.8 | Vangerven T, et al. Elucidating Batch-to-Batch Variation Caused by Homocoupled Side Products in Solution-Processable Organic Solar Cells. Chemistry of Materials 28, 9088-9098 (2016).
439 | FC(C=C(C1=CC=C(C2=CC=C(CCCCCC)S2)S1)C3=NSN=C34)=C4C5=CC6=C(S5)C7=C(C=C(C(S8)=CC9=C8C(SC(C%10=C(F)C=C(C%11=CC=C(C%12=CC=C(CCCCCC)S%12)S%11)C%13=NSN=C%13%10)=C%14)=C%14[Si]9(CC(CC)CCCC)CC(CC)CCCC)S7)[Si]6(CC(CC)CCCC)CC(CC)CCCC | DTS(FBTTh2)2-homo |  |  | 0.64 | 11.3 | 61 | 4.5 | Vangerven T, et al. Elucidating Batch-to-Batch Variation Caused by Homocoupled Side Products in Solution-Processable Organic Solar Cells. Chemistry of Materials 28, 9088-9098 (2016).
440 | CCCCC(CC)C[Si]1(CC(CC)CCCC)C2=C(SC(C3=CC=C(C4=CC=C(C5=CC=C(CCCCCC)S5)S4)C6=C3CC(C7=CC(OCCCCCCCC)=CC=C7)C(C8=CC=CC(OCCCCCCCC)=C8)C6)=C2)C9=C1C=C(C%10=C(CC(C%11=CC=CC(OCCCCCCCC)=C%11)C(C%12=CC(OCCCCCCCC)=CC=C%12)C%13)C%13=C(C%14=CC=C(C%15=CC=C(CCCCCC)S%15)S%14)C=C%10)S9 | DTS(QxHT2)2 |  |  | 0.98 | 12.46 | 64 | 7.81 | Keshtov M, et al. Synthesis and photophysical properties of semiconductor molecules D 1-AD 2-AD 1-type structure based on derivatives of quinoxaline and dithienosilole for organics solar cells. Organic Electronics 39, 361-370 (2016).
441 | FC1=C(C2=CC(CC(CCCCCCCC)CCCCCCCCCC)=C(C3=CC=C(C4=CC=C([H])S4)S3)S2)C5=NSN=C5C(C6=CC(CC(CCCCCCCC)CCCCCCCCCC)=C([H])S6)=C1F | PffBT4T‐2OD |  |  | 0.77 | 18.8 | 70 | 10.1 | Czolk J, Landerer D, Koppitz M, Nass D, Colsmann A. Highly Efficient, Mechanically Flexible, Semi‐Transparent Organic Solar Cells Doctor Bladed from Non‐Halogenated Solvents. Advanced Materials Technologies 1, (2016).
442 | CCCCCCCCSC(S1)=CC=C1C2=C3C(SC([H])=C3)=C(C4=CC=C(SCCCCCCCC)S4)C5=C2SC(C6=C(CCCCCCCC)C(SC(C7=C(F)C(F)=C(C8=CC(SC([H])=C9CCCCCCCC)=C9S8)C%10=NSN=C7%10)=C%11)=C%11S6)=C5 | PBDTTS‐TTffBT |  |  | 0.92 | 10.89 | 65 | 6.51 | Lee W, Jung JW. High‐Performance Non‐Fullerene Organic Solar Cells Based on a Pair of Medium Band Gap Polymer Donor and Perylene Bisimide Derivative Acceptor. Macromolecular Chemistry and Physics 217, 2647-2653 (2016).
443 | CCCCCCCCCCC(CCCCCCCC)/C(C1=CC=C(/C(C#CC2=CC(CCCCCC)=C(C3=CC=C(C4=C(CCCCCC)C=C(/C=C5C(N(CC)/C(S/5)=C(C#N)\C#N)=O)S4)S3)S2)=C6N=C7C=C\6)N1[Zn]N8/C(C=C/C8=C7\C(CCCCCCCC)CCCCCCCCCC)=C9/C#CC%10=CC(CCCCCC)=C(C%11=CC=C(C%12=C(CCCCCC)C=C(/C=C%13C(N(CC)/C(S/%13)=C(C#N)/C#N)=O)S%12)S%11)S%10)=C%14C=CC9=N\%14 | PTTCNR |  |  | 0.82 | 14.3 | 70 | 8.21 | Xiao L, et al. New Terthiophene-Conjugated Porphyrin Donors for Highly Efficient Organic Solar Cells. ACS applied materials & interfaces 8, 30176-30183 (2016).
444 | CCCCCCCCCCC(CCCCCCCC)/C(C1=CC=C(/C(C#CC2=CC(CCCCCC)=C(C3=CC=C(C4=C(CCCCCC)C=C(/C=C5C(N(CC)C(S/5)=S)=O)S4)S3)S2)=C6N=C7C=C\6)N1[Zn]N8/C(C=C/C8=C7\C(CCCCCCCC)CCCCCCCCCC)=C9/C#CC%10=CC(CCCCCC)=C(C%11=CC=C(C%12=C(CCCCCC)C=C(/C=C%13C(N(CC)C(S/%13)=S)=O)S%12)S%11)S%10)=C%14C=CC9=N\%14 | PTTR |  |  | 0.8 | 14.93 | 64 | 7.66 | Xiao L, et al. New Terthiophene-Conjugated Porphyrin Donors for Highly Efficient Organic Solar Cells. ACS applied materials & interfaces 8, 30176-30183 (2016).
445 | CC(C=C(C)C=C1C)=C1/C(C2=CC=C(/C(C#CC3=C(CCCCCC)C(CCCCCC)=C(/C=C4C(N(CC)C(S/4)=S)=O)S3)=C5N=C6C=C\5)N2[Zn]N7/C(C=C/C7=C6\C8=C(C)C=C(C)C=C8C)=C9/C#CC%10=C(CCCCCC)C(CCCCCC)=C(/C=C%11C(N(CC)C(S/%11)=S)=O)S%10)=C%12C=CC9=N\%12 | 1a |  |  | 0.85 | 11.36 | 31 | 3.01 | Montcada NF, et al. High photo-current in solution processed organic solar cells based on a porphyrin core A-π-D-π-A as electron donor material. Organic Electronics 38, 330-336 (2016).
446 | CC(C=C(C)C=C1C)=C1/C(C2=CC=C(/C(C#CC3=C(CCCCCC)C(CCCCCC)=C(/C=C/C4=C(CCCCCC)C(CCCCCC)=C(/C=C5SC(N(CC)C\5=O)=S)S4)S3)=C6N=C7C=C\6)N2[Zn]N8/C(C=C/C8=C7\C9=C(C)C=C(C)C=C9C)=C%10/C#CC%11=C(CCCCCC)C(CCCCCC)=C(/C=C/C%12=C(CCCCCC)C(CCCCCC)=C(/C=C%13SC(N(CC)C\%13=O)=S)S%12)S%11)=C%14C=CC%10=N\%14 | 1b |  |  | 0.8 | 13.2 | 40 | 4.24 | Montcada NF, et al. High photo-current in solution processed organic solar cells based on a porphyrin core A-π-D-π-A as electron donor material. Organic Electronics 38, 330-336 (2016).
447 | FC1=C(C2=CC(CC(CCCCCCCCCC)CCCCCCCCCCCC)=C([H])S2)C3=NN(CCC)N=C3C(C4=CC(CC(CCCCCCCCCC)CCCCCCCCCCCC)=C(C5=CC=C(C6=C(F)C=C(C7=CC=C([H])S7)C(F)=C6)S5)S4)=C1F | PTFB-P |  |  | 0.92 | 12.8 | 65 | 7.6 | Li Z, et al. Donor polymer design enables efficient non-fullerene organic solar cells. Nature communications 7, 13094 (2016).
448 | [H]C(S1)=CC2=C1C(C3=CC=C(SCCCCCCCCCCCC)S3)=C(C=C(C4=CC=C(C5=C(F)C(F)=C(C6=CC=C([H])S6)C7=NN(CC(CCCCCCCC)CCCCC)N=C75)S4)S8)C8=C2C9=CC=C(SCCCCCCCCCCCC)S9 | J61 |  |  | 0.91 | 18.31 | 71 | 11.11 | Yang Y, et al. Side-chain isomerization on an n-type organic semiconductor ITIC acceptor makes 11.77% high efficiency polymer solar cells. Journal of the American Chemical Society 138, 15011-15018 (2016).
449 | CCCCCCOC1=C(C2=C(C=C3)N4C3=C(C#CC5=C(CCCCCC)C(CCCCCC)=C(/C=C/C6=C(CCCCCC)C(CCCCCC)=C(/C=C7C(N(CC)C(S/7)=S)=O)S6)S5)C(C=C8)N9C8=C(C%10=C(OCCCCCC)C=CC=C%10OCCCCCC)C%11=CC=C%12N%11[Zn]49N%13C2C=CC%13=C%12C#CC%14=C(CCCCCC)C(CCCCCC)=C(/C=C/C%15=C(CCCCCC)C(CCCCCC)=C(/C=C%16C(N(CC)C(S/%16)=S)=O)S%15)S%14)C(OCCCCCC)=CC=C1 | 1a |  |  | 0.93 | 10.67 | 0.54 | 5.14 | Arrechea S, Aljarilla A, de la Cruz P, Palomares E, Sharma GD, Langa F. Efficiency improvement using bis(trifluoromethane) sulfonamide lithium salt as a chemical additive in porphyrin based organic solar cells. Nanoscale 8, 17953-17962 (2016).
450 | CCCCCCOC1=C(C2=C(C=C3)N4C3=C(C#CC5=C(CCCCCC)C(CCCCCC)=C(/C=C/C6=C(CCCCCC)C(CCCCCC)=C(/C=C(C#N)/C#N)S6)S5)C(C=C7)N8C7=C(C9=C(OCCCCCC)C=CC=C9OCCCCCC)C%10=CC=C%11N%10[Zn]48N%12C2C=CC%12=C%11C#CC%13=C(CCCCCC)C(CCCCCC)=C(/C=C/C%14=C(CCCCCC)C(CCCCCC)=C(/C=C(C#N)/C#N)S%14)S%13)C(OCCCCCC)=CC=C1 | 1b |  |  | 0.88 | 13.34 | 0.65 | 7.63 | Arrechea S, Aljarilla A, de la Cruz P, Palomares E, Sharma GD, Langa F. Efficiency improvement using bis(trifluoromethane) sulfonamide lithium salt as a chemical additive in porphyrin based organic solar cells. Nanoscale 8, 17953-17962 (2016).
451 | CCCCCCCC[Si]1(CCCCCCCC)C(C=C(C2=CC=C(C3=CC=C(C)C4=NSN=C34)S2)C=C5)=C5C6=C1C=C(C7=CC=C(C8=CC=C(C)C9=NSN=C89)S7)C=C6 | SiF-BT |  |  | 0.9 | 29.8 | 0.53 | 2.06 | Mamoshina P, Vieira A, Putin E, Zhavoronkov A. Applications of Deep Learning in Biomedicine. Mol Pharm 13, 1445-1454 (2016).
452 | FC(C(F)=C(C1=CC(CC(CCCCCCCCCC)CCCCCCCCCCCC)=C(C2=CC=C(C3=C(F)C(F)=C(C4=CC=C([H])S4)C=C3)S2)S1)C5=N6)=C(C7=CC(CC(CCCCCCCCCC)CCCCCCCCCCCC)=C([H])S7)C5=NN6CCC | PTFB-O |  |  | 0.92 | 17.1 | 0.67 | 10.5 | Li Z, et al. Donor polymer design enables efficient non-fullerene organic solar cells. Nature Communications 7, (2016).
453 | CCCCCCCCC(CCCCCC)CC1=CC=C(C2=C3C(SC([H])=C3)=C(C4=CC=C(CC(CCCCCC)CCCCCCCC)S4)C5=C2SC(C6=CC=C(C7=CC=C(C8=CC=C([H])S8)C9=NN(CCCCCCCC)N=C79)S6)=C5)S1 | J50 |  |  | 0.71 | 12.93 | 0.53 | 4.8 | Gao L, et al. High-Efficiency Nonfullerene Polymer Solar Cells with Medium Bandgap Polymer Donor and Narrow Bandgap Organic Semiconductor Acceptor. Advanced Materials 28, 8288-8295 (2016).
454 | CCCCCCCCC(CCCCCC)CC1=CC=C(C2=C3C(SC([H])=C3)=C(C4=CC=C(CC(CCCCCC)CCCCCCCC)S4)C5=C2SC(C6=CC=C(C7=C(F)C(F)=C(C8=CC=C([H])S8)C9=NN(CCCCCCCC)N=C79)S6)=C5)S1 | J51 |  |  | 0.82 | 16.47 | 0.69 | 9.26 | Gao L, et al. High-Efficiency Nonfullerene Polymer Solar Cells with Medium Bandgap Polymer Donor and Narrow Bandgap Organic Semiconductor Acceptor. Advanced Materials 28, 8288-8295 (2016).
455 | CCCCCCC1=C(C2=CC(C(OCCCCCC)=O)=C([H])S2)SC([H])=C1 | P3HT50-co-3HET50 |  |  | 0.736 | 9.11 | 0.535 | 3.59 | Gobalasingham NS, Noh S, Howard JB, Thompson BC. Influence of Surface Energy on Organic Alloy Formation in Ternary Blend Solar Cells Based on Two Donor Polymers. Acs Applied Materials & Interfaces 8, 27931-27941 (2016).
456 | CCCCCCC1=C(C2=CC(CC(CC)CCCC)=C([H])S2)SC([H])=C1 | P3HT75-co-EHT25 |  |  | 0.68 | 7.04 | 0.516 | 2.47 | Gobalasingham NS, Noh S, Howard JB, Thompson BC. Influence of Surface Energy on Organic Alloy Formation in Ternary Blend Solar Cells Based on Two Donor Polymers. Acs Applied Materials & Interfaces 8, 27931-27941 (2016).
457 | CCCCCC1=C(C2=CC=C(C3=CC=C(C4=C5C(C(N4CC(CC)CCCC)=O)=C(C6=CC=C([H])S6)N(CC(CC)CCCC)C5=O)S3)S2)SC([H])=C1 | P3HTT-DPP-10% |  |  | 0.608 | 12.86 | 0.631 | 4.93 | Gobalasingham NS, Noh S, Howard JB, Thompson BC. Influence of Surface Energy on Organic Alloy Formation in Ternary Blend Solar Cells Based on Two Donor Polymers. Acs Applied Materials & Interfaces 8, 27931-27941 (2016).
458 | CCCCCCCCCCC(S1)=C(CCCCCCCCCC)C=C1C2=C3C(SC(C4=CC=C(/C(C#N)=C/C5=CC=C([H])S5)S4)=C3)=C(C6=CC(CCCCCCCCCC)=C(CCCCCCCCCC)S6)C7=C2SC([H])=C7 | P(BDT‐TCNT) |  |  | 0.78 | 9.06 | 0.58 | 4.1 | Lee YS, et al. Dithieno 2,3-d:2',3'-d' benzo 1,2-b:4,5-b' dithiophene (DTBDAT)-based copolymers for high-performance organic solar cells. Journal of Polymer Science Part a-Polymer Chemistry 54, 3182-3192 (2016).
459 | CCCCCCCCCCC(S1)=C(CCCCCCCCCC)C=C1C2=C3C(SC4=C3SC([H])=C4)=C(C5=CC(CCCCCCCCCC)=C(CCCCCCCCCC)S5)C6=C2SC7=C6SC(C8=CC=C(/C(C#N)=C/C9=CC=C([H])S9)S8)=C7 | P(DTBDAT‐TCNT) |  |  | 0.77 | 12.2 | 0.62 | 5.83 | Lee YS, et al. Dithieno 2,3-d:2',3'-d' benzo 1,2-b:4,5-b' dithiophene (DTBDAT)-based copolymers for high-performance organic solar cells. Journal of Polymer Science Part a-Polymer Chemistry 54, 3182-3192 (2016).
460 | CCCCCCCCCC(CCCCCC)CSC1=CC=C(C2=C3C(SC(C4=C(CC(CC)CCCC)C=C(C5=CC=C(C6=CC(CC(CC)CCCC)=C([H])S6)C7=NSN=C57)S4)=C3)=C(C8=CC=C(SCC(CCCCCC)CCCCCCCCC)C=C8)C9=C2SC([H])=C9)C=C1 | P1 |  |  | 0.85 | 4.22 | 0.41 | 1.48 | Fan M, et al. Benzodithiophene-Based Polymers Containing Alkylthiophenyl Side Chains with Lowered HOMO Energy Levels for Organic Solar Cells. Asian Journal of Organic Chemistry 5, 1273-1279 (2016).
461 | CCCCCCCCCC(CCCCCC)CSC1=CC=C(C2=C3C(SC(C4=CC=C(C5=CC=C(C6=CC=C([H])S6)C7C5N=C(C8=CC=CC(OCCCCCCCC)=C8)C(C9=CC=CC=C9OCCCCCCCC)=N7)S4)=C3)=C(C%10=CC=C(SCC(CCCCCC)CCCCCCCCC)C=C%10)C%11=C2SC([H])=C%11)C=C1 | P2 |  |  | 0.81 | 7.72 | 0.688 | 4.28 | Fan M, et al. Benzodithiophene-Based Polymers Containing Alkylthiophenyl Side Chains with Lowered HOMO Energy Levels for Organic Solar Cells. Asian Journal of Organic Chemistry 5, 1273-1279 (2016).
462 | CCCCCCCCCC(CCCCCC)CSC1=CC=C(C2=C3C(SC(C4=CC=C(C(N(CC(CC)CCCC)C5=O)=C6C5=C(C7=CC=C([H])S7)N(CC(CC)CCCC)C6=O)S4)=C3)=C(C8=CC=C(SCC(CCCCCC)CCCCCCCCC)C=C8)C9=C2SC([H])=C9)C=C1 | P3 |  |  | 0.74 | 4.55 | 0.562 | 1.9 | Fan M, et al. Benzodithiophene-Based Polymers Containing Alkylthiophenyl Side Chains with Lowered HOMO Energy Levels for Organic Solar Cells. Asian Journal of Organic Chemistry 5, 1273-1279 (2016).
463 | CC(S1)=CC=C1C2=C(C=CC=C3)C3=C4N=C5N([B@]6(C7=CC=CC=C7C8=C6C=CC=C8)N42)C(C9=CC=C(C)S9)=C%10C=CC=CC5%10 | 2c |  |  | 0.61 | 8.5 | 0.51 | 2.6 | Lorenz-Rothe M, et al. From Fluorine to FluoreneA Route to Thermally Stable aza-BODIPYs for Organic Solar Cell Application. Advanced Electronic Materials 2, (2016).
464 | CCCCCCC(CCCC)COC1=C(SC(C2=CC=C(C3=CC=C(C4=CC=C([H])S4)C5=C3N=C(C6=CC=C(CCCCCCCC)S6)C(C7=CC=C(CCCCCCCC)S7)=N5)S2)=C8)C8=C(OCC(CCCC)CCCCCC)C9=C1C=C([H])S9 | PBDT-TDTQx |  |  | 0.8 | 5.67 | 0.5 | 2.26 | Kim M-J, Kim J-H, Ahn JJ, Hwang D-H. Photovoltaic properties of a new quinoxaline-based copolymer with Thieno 3,2-b thiophene side chain for organic photovoltaic cell applications. Dyes and Pigments 133, 324-332 (2016).
465 | CCCCCCC(CCCC)COC1=C(SC(C2=CC=C(C3=CC=C(C4=CC=C([H])S4)C5=C3N=C(C6=CC(SC(CCCCCCCC)=C7)=C7S6)C(C8=CC(SC(CCCCCCCC)=C9)=C9S8)=N5)S2)=C%10)C%10=C(OCC(CCCC)CCCCCC)C%11=C1C=C([H])S%11 | PBDT-TTDTQx |  |  | 0.78 | 8.5 | 0.51 | 3.42 | Kim M-J, Kim J-H, Ahn JJ, Hwang D-H. Photovoltaic properties of a new quinoxaline-based copolymer with Thieno 3,2-b thiophene side chain for organic photovoltaic cell applications. Dyes and Pigments 133, 324-332 (2016).
466 | [H]C1=CC=C(C2=C3C=C(C4=CC=C(C5=C(OCCCCCCCC)C(OCCCCCCCC)=C(C6=CC=C(C7=C(OCCCCCCCC)C(OCCCCCCCC)=C(C8=CC=C([H])S8)C9=NON=C79)S6)C%10=NON=C5%10)S4)C=C2)C(N3C(CCCCCCCC)CCCCCCCC)=C1 | P1 |  |  | 0.845 | 7.2 | 0.42 | 2.5 | Klimovich IV, et al. Solubilized 5,6-bis(octyloxy)benzoxadiazole as a versatile acceptor block for designing novel (-X-DADAD-)(n) and (-X-DADADAD-)(n) electron donor copolymers for bulk heterojunction organic solar cells. Solar Energy Materials and Solar Cells 155, 378-386 (2016).
467 | [H]C1=CC=C(C2=C3C=C(C4=CC=C(C5=C(OCCCCCCCC)C(OCCCCCCCC)=C(C6=CC=C(C7=C(OCCCCCCCC)C(OCCCCCCCC)=C(C8=CC=C(C9=C(OCCCCCCCC)C(OCCCCCCCC)=C(C%10=CC=C([H])S%10)C%11=NON=C9%11)S8)C%12=NON=C7%12)S6)C%13=NON=C5%13)S4)C=C2)C(N3C(CCCCCCCC)CCCCCCCC)=C1 | P2 |  |  | 0.902 | 5.6 | 0.49 | 2.5 | Klimovich IV, et al. Solubilized 5,6-bis(octyloxy)benzoxadiazole as a versatile acceptor block for designing novel (-X-DADAD-)(n) and (-X-DADADAD-)(n) electron donor copolymers for bulk heterojunction organic solar cells. Solar Energy Materials and Solar Cells 155, 378-386 (2016).
468 | CCCCCCCCOC1=C(C2=CC=C(C3=CC=C([H])S3)S2)C4=NON=C4C(C5=CC=C(C6=C(OCCCCCCCC)C(OCCCCCCCC)=C(C7=CC=C(C8=CC=C(C9=CC%10=C(C%11=CC=C([H])C=C%11N%10C(CCCCCCCC)CCCCCCCC)C=C9)S8)S7)C%12=NON=C6%12)S5)=C1OCCCCCCCC | P3 |  |  | 0.862 | 10.8 | 0.59 | 5.5 | Klimovich IV, et al. Solubilized 5,6-bis(octyloxy)benzoxadiazole as a versatile acceptor block for designing novel (-X-DADAD-)(n) and (-X-DADADAD-)(n) electron donor copolymers for bulk heterojunction organic solar cells. Solar Energy Materials and Solar Cells 155, 378-386 (2016).
469 | O=C1N(CC(CCCCCCCC)CCCCCC)C(C2=CC(CCCCCCCCCC)=C([H])S2)=C3C1=C(C4=CC(CCCCCCCCCC)=C(C5=CC=C([H])S5)S4)N(CC(CCCCCCCC)CCCCCC)C3=O | P(T-DPP) |  |  | 0.62 | 5.5 | 0.544 | 1.84 | Lo CK, Reynolds JR. Structural and morphological effects of alkyl side chains on flanking thiophenes of diketopyrrolopyrrole polymers for organic photovoltaic devices. Polymer 99, 741-747 (2016).
470 | O=C1N(CC(CCCCCCCC)CCCCCC)C(C2=CC(CCCCCCCCCC)=C([H])S2)=C3C1=C(C4=CC(CCCCCCCCCC)=C(C5=CC(SC([H])=C6)=C6S5)S4)N(CC(CCCCCCCC)CCCCCC)C3=O | P(TT-DPP) |  |  | 0.61 | 10.45 | 0.465 | 3 | Lo CK, Reynolds JR. Structural and morphological effects of alkyl side chains on flanking thiophenes of diketopyrrolopyrrole polymers for organic photovoltaic devices. Polymer 99, 741-747 (2016).
471 | CCCCC(CC)CSC1=CC=C(S1)C2=C3C(SC(C4=CC=C(C5=C(C(C6=C(CC(CC)CCCC)[Se]C(CC(CC)CCCC)=C6C7=O)=O)C7=C(C8=CC=C([H])S8)S5)S4)=C3)=C(C9=CC=C(SCC(CC)CCCC)S9)C%10=C2SC([H])=C%10 | PBDTS-Se |  |  | 0.909 | 12.8 | 0.688 | 8.01 | Liu T, et al. High-Performance Non-Fullerene Organic Solar Cells Based on a Selenium-Containing Polymer Donor and a Twisted Perylene Bisimide Acceptor. Advanced Science 3, (2016).
472 | CCCCC(CC)COC1=C(SC(C2=C3C(F)=C(C(OCCCCCCOCC4=CC(Cl)=C(Cl)C=C4)=O)SC3=C([H])S2)=C5)C5=C(OCC(CC)CCCC)C6=C1C=C([H])S6 | PTB7-DCB |  |  | 0.77 | 11.66 | 0.47 | 4.22 | Jo JW, Kim Y, Ko MJ, Son HJ. Development of intrinsically fullerene-compatible polymers: Strategy for developing high performance organic solar cells using a non-halogenated solvent. Dyes and Pigments 132, 103-109 (2016).
473 | FC1=C(C(OCCCCCCOCC2=CC(Cl)=C(Cl)C=C2)=O)SC3=C([H])SC(C(S4)=CC(C4=C5C6=CC=C(CC(CC)CCCC)S6)=C(C7=CC=C(CC(CC)CCCC)S7)C8=C5C=C([H])S8)=C13 | PTB7-Th-DCB |  |  | 0.82 | 15.11 | 0.49 | 6.07 | Jo JW, Kim Y, Ko MJ, Son HJ. Development of intrinsically fullerene-compatible polymers: Strategy for developing high performance organic solar cells using a non-halogenated solvent. Dyes and Pigments 132, 103-109 (2016).
474 | FC1=C(C2=CC([Si]3(CC(CC)CCCC)CC(CC)CCCC)=C(C4=C3C=C(C5=C(F)C=C(C6=CC=C(C7=CC=C(C(N(CCCCCC)C8=O)=O)C8=C7)S6)C9=NSN=C59)S4)S2)C%10=NSN=C%10C(C%11=CC=C(C%12=CC=C(C(N(CCCCCC)C%13=O)=O)C%13=C%12)S%11)=C1 | DTS(FBT-Th-Pht-Hex)2 |  |  | 0.734 | 1.12 | 0.29 | 0.24 | San Juan RR, Payne A-J, Welch GC, Eftaiha AaF. Development of low band gap molecular donors with phthalimide terminal groups for use in solution processed organic solar cells. Dyes and Pigments 132, 369-377 (2016).
475 | FC1=C(C2=CC([Si]3(CC(CC)CCCC)CC(CC)CCCC)=C(C4=C3C=C(C5=C(F)C=C(C6=CC=C(C7=CC=C(C(N(CCCCCCCC)C8=O)=O)C8=C7)S6)C9=NSN=C59)S4)S2)C%10=NSN=C%10C(C%11=CC=C(C%12=CC=C(C(N(CCCCCCCC)C%13=O)=O)C%13=C%12)S%11)=C1 | DTS(FBT-Th-Pht-Oct)2 |  |  | 0.867 | 1.7 | 0.47 | 0.7 | San Juan RR, Payne A-J, Welch GC, Eftaiha AaF. Development of low band gap molecular donors with phthalimide terminal groups for use in solution processed organic solar cells. Dyes and Pigments 132, 369-377 (2016).
476 | FC1=C(C2=CC=C(C3=CC=C(CCCCCC)S3)S2)C4=NN(CCCCCC)N=C4C(C5=CC([Si]6(CC(CC)CCCC)CC(CC)CCCC)=C(C7=C6C=C(C8=CC(F)=C(C9=CC=C(C%10=CC=C(CCCCCC)S%10)S9)C%11=NN(CCCCCC)N=C8%11)S7)S5)=C1.CC | K2 |  |  | 0.83 | 11.68 | 0.62 | 6.01 | Keshtov ML, et al. Design, synthesis and photophysical properties of D1-A-D2-A-D1-type small molecules based on fluorobenzotriazole acceptor and dithienosilole core donor for solution processed organic solar cells. Dyes and Pigments 132, 387-397 (2016).
477 | CCCCCCN1N=C2C(C3=CC=C(C4=CC=C(CCCCCC)S4)S3)=CC(F)=C(C5=CC([Si]6(CC(CC)CCCC)CC(CC)CCCC)=C(C7=C6C=C(C8=C(F)C=C(C9=CC=C(C%10=CC=C(CCCCCC)S%10)S9)C%11=NN(CCCCCC)N=C8%11)S7)S5)C2=N1.CC | K3 |  |  | 0.8 | 10.24 | 0.58 | 4.75 | Keshtov ML, et al. Design, synthesis and photophysical properties of D1-A-D2-A-D1-type small molecules based on fluorobenzotriazole acceptor and dithienosilole core donor for solution processed organic solar cells. Dyes and Pigments 132, 387-397 (2016).
478 | O=C1N(CC(CCCCCCCCCC)CCCCCCCC)C(C2=NC=C([H])C=C2)=C3C1=C(C4=NC=C(C5=CC=C(C6=CC=C([H])S6)S5)C=C4)N(CC(CCCCCCCC)CCCCCCCCCC)C3=O | PDPP2Py2T |  |  | 0.977 | 11.34 | 0.644 | 7.13 | Hendriks KH, Wijpkema ASG, van Franeker JJ, Wienk MM, Janssen RAJ. Dichotomous Role of Exciting the Donor or the Acceptor on Charge Generation in Organic Solar Cells. Journal of the American Chemical Society 138, 10026-10031 (2016).
479 | O=C1N(CC(CCCCCCCC)CCCCCC)C(C2=NC=C(C3=CC(CCCCCC)=C([H])S3)C=C2)=C4C1=C(C5=NC=C(C6=CC(CCCCCC)=C(C7=CC=C([H])S7)S6)C=C5)N(CC(CCCCCC)CCCCCCCC)C4=O | PDPP2Py3T |  |  | 0.855 | 11.1 | 0.629 | 5.97 | Hendriks KH, Wijpkema ASG, van Franeker JJ, Wienk MM, Janssen RAJ. Dichotomous Role of Exciting the Donor or the Acceptor on Charge Generation in Organic Solar Cells. Journal of the American Chemical Society 138, 10026-10031 (2016).
480 | O=C1N(CC(CCCCCCCC)CCCCCC)C(C2=NC=C([H])C=C2)=C3C1=C(C4=NC=C(C5=CC(N6CC(CC)CCCC)=C(C7=C6C=C([H])S7)S5)C=C4)N(CC(CCCCCC)CCCCCCCC)C3=O | PDPP2PyDTP |  |  | 0.711 | 12.61 | 0.56 | 5.02 | Hendriks KH, Wijpkema ASG, van Franeker JJ, Wienk MM, Janssen RAJ. Dichotomous Role of Exciting the Donor or the Acceptor on Charge Generation in Organic Solar Cells. Journal of the American Chemical Society 138, 10026-10031 (2016).
481 | O=C1N(CC(CCCCCCCC)CCCCCC)C(C2=NC=C([H])C=C2)=C3C1=C(C4=NC=C(C5=CC=C([H])S5)C=C4)N(CC(CCCCCC)CCCCCCCC)C3=O | PDPP2PyT |  |  | 1 | 7.48 | 0.616 | 4.61 | Hendriks KH, Wijpkema ASG, van Franeker JJ, Wienk MM, Janssen RAJ. Dichotomous Role of Exciting the Donor or the Acceptor on Charge Generation in Organic Solar Cells. Journal of the American Chemical Society 138, 10026-10031 (2016).
482 | FC1=C(C2=CC(CC(CCCCCCCC)CCCCCCCCCC)=C(S2)C(S3)=CC(C3=C4)=CC5=C4C=C([H])S5)C6=NSN=C6C(C7=CC(CC(CCCCCCCC)CCCCCCCCCC)=C([H])S7)=C1F | PBDT-DTFFBT |  |  | 0.85 | 14.38 | 0.742 | 9.13 | Chen W, et al. Unsubstituted Benzodithiophene-Based Conjugated Polymers for High-Performance Organic Field-Effect Transistors and Organic Solar Cells. Acs Applied Materials & Interfaces 8, 19665-19671 (2016).
483 | [H]C1=CC=C(S1)C2=CC=C(C3=CC=C(S3)C4=CC5=C(C6=C([Ge]5(CC(CCCCCCCC)CCCCCCCCCC)CC(CCCCCCCC)CCCCCCCCCC)C=C([H])S6)S4)C7=NSN=C27 | P(Ge-DTBT) |  |  | 0.66 | 7.95 | 0.68 | 3.51 | Casey A, et al. Effect of Systematically Tuning Conjugated Donor Polymer Lowest Unoccupied Molecular Orbital Levels via Cyano Substitution on Organic Photovoltaic Device Performance. Chemistry of Materials 28, 5110-5120 (2016).
484 | [H]C1=CC=C(S1)C2=C(C#N)C(C#N)=C(C3=CC=C(S3)C4=CC5=C(C6=C([Ge]5(CC(CCCCCCCC)CCCCCCCCCC)CC(CCCCCCCC)CCCCCCCCCC)C=C([H])S6)S4)C7=NSN=C27 | P(Ge-DTDCNBT) |  |  | 0.68 | 2.99 | 0.36 | 0.63 | Casey A, et al. Effect of Systematically Tuning Conjugated Donor Polymer Lowest Unoccupied Molecular Orbital Levels via Cyano Substitution on Organic Photovoltaic Device Performance. Chemistry of Materials 28, 5110-5120 (2016).
485 | CCCCCCCCOC1=CC=CC(C2=NC3=C(C4=CC=C(C5=CC=C(CCCCCC)S5)S4)C=CC(C6=CC7=C(C(SC(C8=C(N=C(C9=CC=CC(OCCCCCCCC)=C9)C(C%10=CC(OCCCCCCCC)=CC=C%10)=N%11)C%11=C(C%12=CC=C(C%13=CC=C(CCCCCC)S%13)S%12)C=C8)=C%14)C%14[Si]7(C(CC)CCCCC)C(CC)CCCCC)S6)=C3N=C2C%15=CC=CC(OCCCCCCCC)=C%15)=C1 | DTS(FCT2)2 |  |  | 0.76 | 2.69 | 0.29 | 0.59 | Keshtov ML, Kuklin SA, Buzin MI, Godowsky DY, Khokhlov AR. Synthesis and photophysical properties of semiconductor molecules of D-1-A-D-2-A-D-1 structure on the basis of quinoxaline and dithienosilole derivatives for organic solar cells. Doklady Physical Chemistry 469, 106-110 (2016).
486 | FC1=C(C2=CC(C(OCC(CCCCCCCCCC)CCCCCCCC)=O)=C(S2)C3=CC(CC(CCCCCCC)CCCCCC)=C([H])S3)C4=NSN=C4C(C5=CC(C(OCC(CCCCCCCCCC)CCCCCCCC)=O)=C(C6=C(CC(CCCCCCC)CCCCCC)C=C(C7=CC=C(C8=C(F)C(F)=C(C9=CC=C([H])S9)C%10=NSN=C8%10)S7)S6)S5)=C1F | P3TEA |  |  | 1.11 | 13.27 | 0.643 | 9.5 | Liu J, et al. Fast charge separation in a non-fullerene organic solar cell with a small driving force. Nature Energy 1, (2016).
487 | CCCCCCCCSC1=CC=C(S1)C2=C(SC(C3=C4SC(C(OCC(CC)CCCCC)=O)=C(F)C4=C([H])S3)=C5)C5=C(C6=CC=C(SCCCCCCCC)S6)C7=C2C=C([H])S7 | PBDT-TS1 |  |  | 0.714 | 14.82 | 0.5457 | 5.81 | Liang N, et al. Perylene Diimide Trimers Based Bulk Heterojunction Organic Solar Cells with Efficiency over 7%. Advanced Energy Materials 6, (2016).
488 | CCCCCCCCSC1=CC=C(S1)C2=C(SC([H])=C3)C3=C(C4=CC=C(SCCCCCCCC)S4)C5=C2C=C(C6=C(SCCCCCCCC)C=C(C7=CC(SCCCCCCCC)=C([H])S7)S6)S5 | P1 |  |  | 0.747 | 5.5 | 0.366 | 1.49 | Parenti F, et al. Polymers for Application in Organic Solar Cells: Bithiophene Can Work Better than Thienothiophene When Coupled to Benzodithiophene. Journal of Polymer Science Part a-Polymer Chemistry 54, 1603-1614 (2016).
489 | CCCCCCCCSC1=CC=C(S1)C2=C(SC(C3=C4SC(C(OCCCCCCCC)=O)=CC4=C([H])S3)=C5)C5=C(C6=CC=C(SCCCCCCCC)S6)C7=C2C=C([H])S7 | P2 |  |  | 0.642 | 3.2 | 0.289 | 0.59 | Parenti F, et al. Polymers for Application in Organic Solar Cells: Bithiophene Can Work Better than Thienothiophene When Coupled to Benzodithiophene. Journal of Polymer Science Part a-Polymer Chemistry 54, 1603-1614 (2016).
490 | O=C1N(CC(CCCCCCCC)CCCCCCCCCC)C(C2=CC=C(C3=CC(N=C(OCCCCCCCC)C4=C5C=CC([H])=C4)=C5C=C3)S2)=C6C1=C(C7=CC=C([H])S7)N(CC(CCCCCCCC)CCCCCCCCCC)C6=O | P1 |  |  | 0.82 | 8.16 | 0.57 | 3.8 | Guerette M, et al. New Processable Phenanthridinone-Based Polymers for Organic Solar Cell Applications. Advanced Energy Materials 6, (2016).
491 | O=C1N(CC(CCCCCCCC)CCCCCCCCCC)C(C2=CC=C(C3=CC(N(CCCCCCCC)C(C4=C5C=CC([H])=C4)=O)=C5C=C3)S2)=C6C1=C(C7=CC=C([H])S7)N(CC(CCCCCCCC)CCCCCCCCCC)C6=O | P2 |  |  | 0.86 | 8.22 | 0.51 | 3.6 | Guerette M, et al. New Processable Phenanthridinone-Based Polymers for Organic Solar Cell Applications. Advanced Energy Materials 6, (2016).
492 | O=C1N(CC(CCCCCCCC)CCCCCCCCCC)C(C2=CC=C(C3=CC(N=C(OCCCCCCCC)C4=C5C=CC(C6=CC=C(S6)C7=C8C(C(N7CC(CCCCCCCC)CCCCCCCCCC)=O)=C(C9=CC=C(C%10=CC(N(CCCCCCCC)C(C%11=C%12C=CC([H])=C%11)=O)=C%12C=C%10)S9)N(CC(CCCCCCCC)CCCCCCCCCC)C8=O)=C4)=C5C=C3)S2)=C%13C1=C(C%14=CC=C([H])S%14)N(CC(CCCCCCCC)CCCCCCCCCC)C%13=O | P3 |  |  | 0.85 | 11.06 | 0.65 | 6.3 | Guerette M, et al. New Processable Phenanthridinone-Based Polymers for Organic Solar Cell Applications. Advanced Energy Materials 6, (2016).
493 | O=C1N(CC(CCCCCCCCCCCC)CCCCCCCCCC)C(C2=CC=C([H])S2)=C3C1=C(C4=CC=C(C5=CC=C(C6=CC=C([H])S6)S5)S4)N(CC(CCCCCCCCCCCC)CCCCCCCCCC)C3=O | PTDPP2T |  |  | 0.63 | 14.89 | 0.7 | 6.58 | Lee JW, Choi YS, Ahn H, Jo WH. Ternary Blend Composed of Two Organic Donors and One Acceptor for Active Layer of High-Performance Organic Solar Cells. Acs Applied Materials & Interfaces 8, 10961-10967 (2016).
494 | CC1(C)C(C=C(C([O-])=C2C3=C(O)C=C(N4C(CCC5)C5C6=C4C=CC=C6)C=C3O)C2=O)=[N+](CCCC)C7=CC=CC=C71 | USQ-11 |  |  | 0.86 | 10.34 | 0.48 | 4.27 | Yang D, et al. Two different donor subunits substituted unsymmetrical squaraines for solution-processed small molecule organic solar cells. Organic Electronics 32, 179-186 (2016).
495 | O=C1C(C2=C(O)C=C(N3C(CCC4)C4C5=C3C=CC=C5)C=C2O)=C([O-])C1=CC6=[N+](CCCC)C7=CC=CC=C7S6 | USQ-12 |  |  | 0.72 | 9.34 | 0.45 | 3.03 | Yang D, et al. Two different donor subunits substituted unsymmetrical squaraines for solution-processed small molecule organic solar cells. Organic Electronics 32, 179-186 (2016).
496 | CCCCCCCCC(CCCCCCCC)N1C2=CC([H])=CC=C2C3=C1C=C(C4=CC(CC(CC)CCCC)=C(C5=CC=C(C6=CC=C(C7=CC=C(C8=C(CC(CC)CCCC)C=C([H])S8)C9=NSN=C79)S6)C%10=NSN=C5%10)S4)C=C3 | P3 |  |  | 0.8 | 3.3 | 0.33 | 0.9 | Akkuratov AV, Susarova DK, Mukhacheva OA, Troshin PA. Design of highly soluble PCDTBTBT-type conjugated polymers for organic solar cells. Mendeleev Communications 26, 248-250 (2016).
497 | CCCCCCCCC(CCCCCCCC)N1C2=CC([H])=CC=C2C3=C1C=C(C4=C(CC(CC)CCCC)C=C(C5=CC=C(C6=CC=C(C7=CC=C(C8=CC(CC(CC)CCCC)=C([H])S8)C9=NSN=C79)S6)C%10=NSN=C5%10)S4)C=C3 | P4 |  |  | 0.701 | 4.7 | 0.36 | 1.2 | Akkuratov AV, Susarova DK, Mukhacheva OA, Troshin PA. Design of highly soluble PCDTBTBT-type conjugated polymers for organic solar cells. Mendeleev Communications 26, 248-250 (2016).
498 | CCCCCCCCC(CCCCCCCC)N1C2=CC([H])=CC=C2C3=C1C=C(C4=CC=C(C5=CC=C(C6=CC=C(C7=CC=C(C8=CC=C([H])S8)C9=NSN=C79)S6)C%10=NSN=C5%10)S4)C=C3 | PCDTBTBT |  |  | 0.706 | 4.5 | 0.3 | 0.9 | Akkuratov AV, Susarova DK, Mukhacheva OA, Troshin PA. Design of highly soluble PCDTBTBT-type conjugated polymers for organic solar cells. Mendeleev Communications 26, 248-250 (2016).
499 | CCCCC(CC)C[Si]1(CC(CC)CCCC)C2=C(SC(C3=C(F)C=C(C4=CC=C(C5=CC=C(CCCCCC)S5)S4)C6=NSN=C36)=C2)C7=C1C=C(C8=C(F)C=C(C9=CC=C(C%10=CC=C(CCCCCC)S%10)S9)C%11=NSN=C8%11)S7 | p-DTS(FBTTh2)2 |  |  | 0.74 | 17.8 | 0.52 | 6.83 | Kim IK, Jo JH, Yun J-H. Morphology-Controlled High-Efficiency Small Molecule Organic Solar Cells without Additive Solvent Treatment. Nanomaterials (Basel, Switzerland) 6, (2016).
500 | FC1=C(C2=CC([Si](CC(CC)CCCC)(CC(CC)CCCC)C3=C4SC(C5=C6C(SC(C(C7=CC=C(OC)C=C7)=O)=C6)=C(C(S8)=CC([Si]9(CC(CC)CCCC)CC(CC)CCCC)=C8C%10=C9C=C(S%10)C%11=C(F)C=C(C%12=CC=C(C%13=CC=C(CCCCCC)S%13)S%12)C%14=NSN=C%11%14)S5)=C3)=C4S2)C%15=NSN=C%15C(C%16=CC=C(C%17=CC=C(CCCCCC)S%17)S%16)=C1 | oligo-1a |  |  | 0.56 | 7.16 | 0.47 | 1.88 | Wada Y, et al. Synthesis of Thieno 3,4-b thiophene-Based Donor Molecules with Phenyl Ester Pendants for Organic Solar Cells: Control of Photovoltaic Properties via Single Substituent Replacement. Chemistryselect 1, 703-709 (2016).
501 | FC1=C(C2=CC([Si](CC(CC)CCCC)(CC(CC)CCCC)C3=C4SC(C5=C6C(SC(C(C7=CC=CC=C7)=O)=C6)=C(C(S8)=CC([Si]9(CC(CC)CCCC)CC(CC)CCCC)=C8C%10=C9C=C(S%10)C%11=C(F)C=C(C%12=CC=C(C%13=CC=C(CCCCCC)S%13)S%12)C%14=NSN=C%11%14)S5)=C3)=C4S2)C%15=NSN=C%15C(C%16=CC=C(C%17=CC=C(CCCCCC)S%17)S%16)=C1 | oligo-1b |  |  | 0.56 | 7 | 0.56 | 2.19 | Wada Y, et al. Synthesis of Thieno 3,4-b thiophene-Based Donor Molecules with Phenyl Ester Pendants for Organic Solar Cells: Control of Photovoltaic Properties via Single Substituent Replacement. Chemistryselect 1, 703-709 (2016).
502 | FC1=C(C2=CC([Si](CC(CC)CCCC)(CC(CC)CCCC)C3=C4SC(C5=C6C(SC(C(C7=CC=C(F)C=C7)=O)=C6)=C(C(S8)=CC([Si]9(CC(CC)CCCC)CC(CC)CCCC)=C8C%10=C9C=C(S%10)C%11=C(F)C=C(C%12=CC=C(C%13=CC=C(CCCCCC)S%13)S%12)C%14=NSN=C%11%14)S5)=C3)=C4S2)C%15=NSN=C%15C(C%16=CC=C(C%17=CC=C(CCCCCC)S%17)S%16)=C1 | oligo-1c |  |  | 0.58 | 6.07 | 0.5 | 1.75 | Wada Y, et al. Synthesis of Thieno 3,4-b thiophene-Based Donor Molecules with Phenyl Ester Pendants for Organic Solar Cells: Control of Photovoltaic Properties via Single Substituent Replacement. Chemistryselect 1, 703-709 (2016).
503 | FC1=C(C2=CC([Si](CC(CC)CCCC)(CC(CC)CCCC)C3=C4SC(C5=C6C(SC(C(C7=CC=C(C(F)(F)F)C=C7)=O)=C6)=C(C(S8)=CC([Si]9(CC(CC)CCCC)CC(CC)CCCC)=C8C%10=C9C=C(S%10)C%11=C(F)C=C(C%12=CC=C(C%13=CC=C(CCCCCC)S%13)S%12)C%14=NSN=C%11%14)S5)=C3)=C4S2)C%15=NSN=C%15C(C%16=CC=C(C%17=CC=C(CCCCCC)S%17)S%16)=C1 | oligo-1d |  |  | 0.6 | 8.17 | 0.53 | 2.58 | Wada Y, et al. Synthesis of Thieno 3,4-b thiophene-Based Donor Molecules with Phenyl Ester Pendants for Organic Solar Cells: Control of Photovoltaic Properties via Single Substituent Replacement. Chemistryselect 1, 703-709 (2016).
504 | FC1=C(C2=CC=C(C3=CC(C(CC(CC)CCCC)(C4=C5C=C(C(CC(CC)CCCC)(CC(CC)CCCC)C6=C7SC(C8=CC=C(C9=C(F)C(F)=C(C%10=CC=C(C%11=CC=C(CCCCCC)S%11)S%10)C%12=NSN=C9%12)[Se]8)=C6)C7=C4)CC(CC)CCCC)=C5S3)[Se]2)C%13=NSN=C%13C(C%14=CC=C(C%15=CC=C(CCCCCC)S%15)S%14)=C1F | BIT4FSe |  |  | 0.87 | 13.4 | 0.72 | 8.41 | Wang J-L, et al. Difluorobenzothiadiazole-Based Small-Molecule Organic Solar Cells with 8.7% Efficiency by Tuning of pi-Conjugated Spacers and Solvent Vapor Annealing. Advanced Functional Materials 26, 1803-1812 (2016).
505 | CCCCCCC(CCCC)COC1=C(SC(C(S2)=C(CCCCCCCCCC)C3=C2C=C(C4=C5C(C(N(CC(CCCCCC)CCCCCCCC)C5=O)=O)=C(C6=CC(SC([H])=C7CCCCCCCCCC)=C7S6)S4)S3)=C8)C8=C(OCC(CCCC)CCCCCC)C9=C1C=C([H])S9 | PBDT‐10ttTPD |  |  | 0.84 | 11.45 | 0.73 | 7.14 | Kim J-H, et al. Optimization and Analysis of Conjugated Polymer Side Chains for High-Performance Organic Photovoltaic Cells. Advanced Functional Materials 26, 1517-1525 (2016).
506 | CCCCCCC(CCCC)COC1=C(SC(C(S2)=C(CCCCCC)C3=C2C=C(C4=C5C(C(N(CC(CCCCCC)CCCCCCCC)C5=O)=O)=C(C6=CC(SC([H])=C7CCCCCC)=C7S6)S4)S3)=C8)C8=C(OCC(CCCC)CCCCCC)C9=C1C=C([H])S9 | PBDT‐6ttTPD |  |  | 0.79 | 10.07 | 0.55 | 4.39 | Kim J-H, et al. Optimization and Analysis of Conjugated Polymer Side Chains for High-Performance Organic Photovoltaic Cells. Advanced Functional Materials 26, 1517-1525 (2016).
507 | CCCCCCC(CCCC)COC1=C(SC(C(S2)=C(CCCCCCCC)C3=C2C=C(C4=C5C(C(N(CC(CCCCCC)CCCCCCCC)C5=O)=O)=C(C6=CC(SC([H])=C7CCCCCCCC)=C7S6)S4)S3)=C8)C8=C(OCC(CCCC)CCCCCC)C9=C1C=C([H])S9 | PBDT‐8ttTPD |  |  | 0.83 | 15.04 | 0.61 | 7.57 | Kim J-H, et al. Optimization and Analysis of Conjugated Polymer Side Chains for High-Performance Organic Photovoltaic Cells. Advanced Functional Materials 26, 1517-1525 (2016).
508 | [H]C(S1)=CC2=C1C(C3=CC=C(CC(CCCC)CCCCCC)S3)=C4C(SC(C(S5)=C(CCCCCCCCCC)C6=C5C=C(C7=C8C(C(N(CC(CCCCCC)CCCCCCCC)C8=O)=O)=C(C9=CC(SC([H])=C%10CCCCCCCCCC)=C%10S9)S7)S6)=C4)=C2C%11=CC=C(CC(CCCC)CCCCCC)S%11 | PBDTT‐10ttTPD |  |  | 0.81 | 12.53 | 0.71 | 7 | Kim J-H, et al. Optimization and Analysis of Conjugated Polymer Side Chains for High-Performance Organic Photovoltaic Cells. Advanced Functional Materials 26, 1517-1525 (2016).
509 | [H]C(S1)=CC2=C1C(C3=CC=C(CC(CCCC)CCCCCC)S3)=C4C(SC(C(S5)=C(CCCCCC)C6=C5C=C(C7=C8C(C(N(CC(CCCCCC)CCCCCCCC)C8=O)=O)=C(C9=CC(SC([H])=C%10CCCCCC)=C%10S9)S7)S6)=C4)=C2C%11=CC=C(CC(CCCC)CCCCCC)S%11 | PBDTT‐6ttTPD |  |  | 0.83 | 15.76 | 0.63 | 8.23 | Kim J-H, et al. Optimization and Analysis of Conjugated Polymer Side Chains for High-Performance Organic Photovoltaic Cells. Advanced Functional Materials 26, 1517-1525 (2016).
510 | [H]C(S1)=CC2=C1C(C3=CC=C(CC(CCCC)CCCCCC)S3)=C4C(SC(C(S5)=C(CCCCCCCC)C6=C5C=C(C7=C8C(C(N(CC(CCCCCC)CCCCCCCC)C8=O)=O)=C(C9=CC(SC([H])=C%10CCCCCCCC)=C%10S9)S7)S6)=C4)=C2C%11=CC=C(CC(CCCC)CCCCCC)S%11 | PBDTT‐8ttTPD |  |  | 0.83 | 16.29 | 0.64 | 8.67 | Kim J-H, et al. Optimization and Analysis of Conjugated Polymer Side Chains for High-Performance Organic Photovoltaic Cells. Advanced Functional Materials 26, 1517-1525 (2016).
511 | CCCCCCCCOC(C=C1)=CC=C1/C(C2=CC=C(/C(C#CC3=CC=C(C4=C5C(C(N4CC(CC)CCCC)=O)=C(C6=CC=CO6)N(CC(CC)CCCC)C5=O)O3)=C7N=C8C=C\7)N2[Zn]N9/C(C=C/C9=C8\C%10=CC=C(OCCCCCCCC)C=C%10)=C%11/C#CC%12=CC=C(C%13=C%14C(C(N%13CC(CC)CCCC)=O)=C(C%15=CC=CO%15)N(CC(CC)CCCC)C%14=O)O%12)=C%16C=CC%11=N\%16 | PorODPP |  |  | 0.81 | 10.52 | 0.5001 | 4.26 | Liang T, et al. Porphyrin small molecules containing furan- and selenophene-substituted diketopyrrolopyrrole for bulk heterojunction organic solar cells. Organic Electronics 29, 127-134 (2016).
512 | CCCCCCCCOC(C=C1)=CC=C1/C(C2=CC=C(/C(C#CC3=CC=C(C4=C5C(C(N4CC(CC)CCCC)=O)=C(C6=CC=C[Se]6)N(CC(CC)CCCC)C5=O)[Se]3)=C7N=C8C=C\7)N2[Zn]N9/C(C=C/C9=C8\C%10=CC=C(OCCCCCCCC)C=C%10)=C%11/C#CC%12=CC=C(C%13=C%14C(C(N%13CC(CC)CCCC)=O)=C(C%15=CC=C[Se]%15)N(CC(CC)CCCC)C%14=O)[Se]%12)=C%16C=CC%11=N\%16 | PorSeDPP |  |  | 0.71 | 14.93 | 0.5471 | 5.81 | Liang T, et al. Porphyrin small molecules containing furan- and selenophene-substituted diketopyrrolopyrrole for bulk heterojunction organic solar cells. Organic Electronics 29, 127-134 (2016).
513 | CCCCCCCCC1=CC=C(S1)C2=NC3=C(N=C2C4=CC=C(CCCCCCCC)S4)C(C5=CC=C([H])S5)=C(F)C=C3[H] | FTTQ |  |  | 0.74 | 6.31 | 0.569 | 2.59 | Gao B, Meng J, Yin X, He Y, Que W. Fluorine substituted thienyl-quinoxaline copolymer to reduce the highest occupied molecular orbit level and increase open-circuit voltage for organic solar cells. Materials Express 6, 19-27 (2016).
514 | FC1=C(C2=CC(CC(CCCCCCCCCC)CCCCCCCCCCCC)=C(C3=CC=C(C4=CC=C([H])S4)S3)S2)C5=NSN=C5C(C6=CC(CC(CCCCCCCCCC)CCCCCCCCCCCC)=C([H])S6)=C1F | P4T2FBT |  |  | 0.93 | 11.03 | 0.511 | 5.11 | Lee J, Singh R, Sin DH, Kim HG, Song KC, Cho K. A Nonfullerene Small Molecule Acceptor with 3D Interlocking Geometry Enabling Efficient Organic Solar Cells. Advanced Materials 28, 69-+ (2016).
515 | FC1=C(C2=CC(CC(CCCCCCCCCC)CCCCCCCCCCCC)=C(C3=CC=C(/C=C/C4=CC=C([H])S4)S3)S2)C5=NSN=C5C(C6=CC(CC(CCCCCCCCCC)CCCCCCCCCCCC)=C([H])S6)=C1F | PV4T2FBT |  |  | 0.9 | 12.02 | 0.542 | 5.82 | Lee J, Singh R, Sin DH, Kim HG, Song KC, Cho K. A Nonfullerene Small Molecule Acceptor with 3D Interlocking Geometry Enabling Efficient Organic Solar Cells. Advanced Materials 28, 69-+ (2016).
516 | CCCCC(CC)C[Si]1(CC(CC)CCCC)C2=C(SC(C3=CC=C(C4=CC=C(C5=CC=C(CCCCCC)S5)S4)C6=NSN=C36)=C2)C7=C1C=C(C8=CC=C(C9=CC=C(C%10=CC=C(CCCCCC)S%10)S9)C%11=NSN=C8%11)S7 | 0F |  |  | 0.76 | 4.55 | 0.34 | 1.16 | Yun JH, et al. Enhancement of charge transport properties of small molecule semiconductors by controlling fluorine substitution and effects on photovoltaic properties of organic solar cells and perovskite solar cells. Chemical Science 7, 6649-6661 (2016).
517 | CCCCC(CC)C[Si]1(CC(CC)CCCC)C2=C(SC(C3=C(F)C=C(C4=CC=C(C5=CC=C(CCCCCC)S5)S4)C6=NSN=C36)=C2)C7=C1C=C(C8=CC=C(C9=CC=C(C%10=CC=C(CCCCCC)S%10)S9)C%11=NSN=C8%11)S7 | 1F |  |  | 0.7 | 8.23 | 0.53 | 3.02 | Yun JH, et al. Enhancement of charge transport properties of small molecule semiconductors by controlling fluorine substitution and effects on photovoltaic properties of organic solar cells and perovskite solar cells. Chemical Science 7, 6649-6661 (2016).
518 | CCCCC(CC)C[Si]1(CC(CC)CCCC)C2=C(SC(C3=C(F)C=C(C4=CC=C(C5=CC=C(CCCCCC)S5)S4)C6=NSN=C36)=C2)C7=C1C=C(C8=C(F)C=C(C9=CC=C(C%10=CC=C(CCCCCC)S%10)S9)C%11=NSN=C8%11)S7 | 2F |  |  | 0.81 | 14.96 | 0.66 | 7.98 | Yun JH, et al. Enhancement of charge transport properties of small molecule semiconductors by controlling fluorine substitution and effects on photovoltaic properties of organic solar cells and perovskite solar cells. Chemical Science 7, 6649-6661 (2016).
519 | CCCCC(CC)C[Si]1(CC(CC)CCCC)C2=C(SC(C3=C(F)C=C(C4=CC=C(C5=CC=C(CCCCCC)S5)S4)C6=NSN=C36)=C2)C7=C1C=C(C8=C(F)C(F)=C(C9=CC=C(C%10=CC=C(CCCCCC)S%10)S9)C%11=NSN=C8%11)S7 | 3F |  |  | 0.78 | 13.42 | 0.62 | 6.59 | Yun JH, et al. Enhancement of charge transport properties of small molecule semiconductors by controlling fluorine substitution and effects on photovoltaic properties of organic solar cells and perovskite solar cells. Chemical Science 7, 6649-6661 (2016).
520 | CCCCC(CC)C[Si]1(CC(CC)CCCC)C2=C(SC(C3=C(F)C(F)=C(C4=CC=C(C5=CC=C(CCCCCC)S5)S4)C6=NSN=C36)=C2)C7=C1C=C(C8=C(F)C(F)=C(C9=CC=C(C%10=CC=C(CCCCCC)S%10)S9)C%11=NSN=C8%11)S7 | 4F |  |  | 0.86 | 11.56 | 0.69 | 6.86 | Yun JH, et al. Enhancement of charge transport properties of small molecule semiconductors by controlling fluorine substitution and effects on photovoltaic properties of organic solar cells and perovskite solar cells. Chemical Science 7, 6649-6661 (2016).
521 | CCCCCCC1=CC=C(S1)/C(C2=N/C(C=C2)=C3/C#CC4=C(CCCCCC)C(CCCCCC)=C(/C=C5C(N(CC)C(S/5)=S)=O)S4)=C(C=C/6)/N7C6=C(C#CC8=C(CCCCCC)C(CCCCCC)=C(/C=C9C(N(CC)C(S/9)=S)=O)S8)/C(C=C/%10)=NC%10=C(C%11=CC=C(CCCCCC)S%11)/C%12=CC=C3N%12[Zn]7 | 1a |  |  | 0.99 | 10.74 | 0.62 | 6.59 | Moran G, et al. CuSCN as selective contact in solution-processed small-molecule organic solar cells leads to over 7% efficient porphyrin-based device. Journal of Materials Chemistry A 4, 11009-11022 (2016).
522 | CCCCCCC1=CC=C(S1)/C(C2=N/C(C=C2)=C3/C#CC4=C(CCCCCC)C(CCCCCC)=C(/C=C/C5=C(CCCCCC)C(CCCCCC)=C(/C=C6C(N(CC)C(S/6)=S)=O)S5)S4)=C(C=C/7)/N8C7=C(C#CC9=C(CCCCCC)C(CCCCCC)=C(/C=C/C%10=C(CCCCCC)C(CCCCCC)=C(/C=C%11C(N(CC)C(S/%11)=S)=O)S%10)S9)/C(C=C/%12)=NC%12=C(C%13=CC=C(CCCCCC)S%13)/C%14=CC=C3N%14[Zn]8 | 1b |  |  | 0.94 | 11.67 | 0.66 | 7.24 | Moran G, et al. CuSCN as selective contact in solution-processed small-molecule organic solar cells leads to over 7% efficient porphyrin-based device. Journal of Materials Chemistry A 4, 11009-11022 (2016).
523 | CC1(C)C(C=C2C([O-])=C(C3=C(O)C=C(N4C(CCC5)C5C6=C4C=CC=C6)C=C3O)C2=O)=[N+](CCCC)C7=CC=C(C8=CC(C(S8)=C9C%10=CC=C(CC(CC)CCCC)S%10)=C(C%11=CC=C(CC(CC)CCCC)S%11)C%12=C9C=C(C%13=CC=CC=C%13)S%12)C=C71 | BDT-SQ |  |  | 0.86 | 12.87 | 0.52 | 5.75 | Yang D, et al. An effective pi-extended squaraine for solution-processed organic solar cells with high efficiency. Journal of Materials Chemistry A 4, 18931-18941 (2016).
524 | CC1(C)C(C=C2C([O-])=C(C3=C(O)C=C(N4C(CCC5)C5C6=C4C=CC=C6)C=C3O)C2=O)=[N+](CCCC)C7=CC=C(C8=CC(C(S8)=C9C%10=CC=C(CC(CC)CCCC)S%10)=C(C%11=CC=C(CC(CC)CCCC)S%11)C%12=C9C=C(C%13=CC=C([N+](CCCC)=C(C=C%14C([O-])=C(C%15=C(O)C=C(N%16C(CCC%17)C%17C%18=C%16C=CC=C%18)C=C%15O)C%14=O)C%19(C)C)C%19=C%13)S%12)C=C71 | D-BDT-SQ |  |  | 0.83 | 14.89 | 0.6 | 7.41 | Yang D, et al. An effective pi-extended squaraine for solution-processed organic solar cells with high efficiency. Journal of Materials Chemistry A 4, 18931-18941 (2016).
525 | CC1(C)C(C=C2C([O-])=C(C3=C(O)C=C(N4C(CCC5)C5C6=C4C=CC=C6)C=C3O)C2=O)=[N+](CCCC)C7=CC=CC=C71 | S-SQ |  |  | 0.79 | 13.45 | 0.52 | 5.52 | Yang D, et al. An effective pi-extended squaraine for solution-processed organic solar cells with high efficiency. Journal of Materials Chemistry A 4, 18931-18941 (2016).
526 | CCCCCCCCC1(CCCCCCCC)C2=CC(C3=CC=C(S3)C4=C(SC(C5=CC=C(C6=C7C(C(N6CC(CC)CCCC)=O)=C(C8=CC=C([H])S8)N(CC(CC)CCCC)C7=O)S5)=C9)C9=C(C%10=CC=C(C%11=CC%12=C(C%13=CC=CC=C%13C%12(CCCCCCCC)CCCCCCCC)C=C%11)S%10)C%14=C4C=C([H])S%14)=CC=C2C%15=C1C=CC=C%15 | P1 |  |  | 0.77 | 5.39 | 0.4311 | 1.78 | Kim T, Chakravarthi N, Kumarasamy G, Jin S-H. Synthesis, characterization and photovoltaic properties of low band gap donor-acceptor polymers containing benzodithiophene donor unit with fluorenylthiophene as 2D-conjugated side for organic solar cell application. Molecular Crystals and Liquid Crystals 635, 45-56 (2016).
527 | [H]C(S1)=CC2=C1C(C3=CC=C(C4=CC5=C(C6=CC=CC=C6C5(CC(CC)CCCC)CC(CC)CCCC)C=C4)S3)=C7C(SC(C8=CC=C(C9=C%10C(C(N9CC(CC)CCCC)=O)=C(C%11=CC=C([H])S%11)N(CC(CC)CCCC)C%10=O)S8)=C7)=C2C%12=CC=C(C%13=CC=C(C%14=C%15C=CC=C%14)C(C%15(CC(CC)CCCC)CC(CC)CCCC)=C%13)S%12 | P2 |  |  | 0.73 | 4.96 | 0.329 | 1.2 | Kim T, Chakravarthi N, Kumarasamy G, Jin S-H. Synthesis, characterization and photovoltaic properties of low band gap donor-acceptor polymers containing benzodithiophene donor unit with fluorenylthiophene as 2D-conjugated side for organic solar cell application. Molecular Crystals and Liquid Crystals 635, 45-56 (2016).
528 | CCCCC(CC)CC1=CC=C(S1)C2=C(SC(C3=C4C(C(N(CCCCCCCCC)C4=O)=O)=C(C5=C(CCCCCC)C(CCCCCC)=C(C6=C7C(C(N(CCCCCCCCC)C7=O)=O)=C([H])S6)S5)S3)=C8)C8=C(C9=CC=C(CC(CC)CCCC)S9)C%10=C2C=C([H])S%10 | PH |  |  | 1 | 14.32 | 0.52 | 7.59 | Xia B, et al. A conformational locking strategy in linked-acceptor type polymers for organic solar cells. Polymer Chemistry 7, 1323-1329 (2016).
529 | CCCCC(CC)CC1=CC=C(S1)C2=C(SC(C3=C4C(C(N(CCCCCCCCC)C4=O)=O)=C(C5=C(OC)C(OC)=C(C6=C7C(C(N(CCCCCCCCC)C7=O)=O)=C([H])S6)S5)S3)=C8)C8=C(C9=CC=C(CC(CC)CCCC)S9)C%10=C2C=C([H])S%10 | POM |  |  | 0.97 | 7.55 | 0.438 | 3.3 | Xia B, et al. A conformational locking strategy in linked-acceptor type polymers for organic solar cells. Polymer Chemistry 7, 1323-1329 (2016).
530 | CCCCC(CC)CC1=CC=C(S1)C2=C(SC(C3=C4C(C(N(CCCCCCCCC)C4=O)=O)=C(C5=C(OCCCCC)C(OCCCCC)=C(C6=C7C(C(N(CCCCCCCCC)C7=O)=O)=C([H])S6)S5)S3)=C8)C8=C(C9=CC=C(CC(CC)CCCC)S9)C%10=C2C=C([H])S%10 | POP |  |  | 0.97 | 14.48 | 0.567 | 8.18 | Xia B, et al. A conformational locking strategy in linked-acceptor type polymers for organic solar cells. Polymer Chemistry 7, 1323-1329 (2016).
531 | O=C(C1=C(SC([H])=C12)C3=CC=C(S3)C4=CC(CC(CC)CCCC)=C(S4)C(S5)=NC6=C5N=C(S6)C7=C(CC(CC)CCCC)C=C(S7)C8=CC=C([H])S8)C9=C(CC(CC)CCCC)SC(CC(CC)CCCC)=C9C2=O | PtDAA |  |  | 0.859 | 12.87 | 0.73 | 8.1 | Fan B, et al. High-performance conjugated terpolymer-based organic bulk heterojunction solar cells. Journal of Materials Chemistry A 4, 13930-13937 (2016).
532 | O=C(C1=C(SC([H])=C12)C3=CC=C(S3)C4=CC(CC(CC)CCCC)=C(S4)C(S5)=CC6=C5C=C(S6)C7=C(CC(CC)CCCC)C=C(S7)C8=CC=C([H])S8)C9=C(CC(CC)CCCC)SC(CC(CC)CCCC)=C9C2=O | PtDDA |  |  | 0.7 | 8.69 | 0.55 | 3.4 | Fan B, et al. High-performance conjugated terpolymer-based organic bulk heterojunction solar cells. Journal of Materials Chemistry A 4, 13930-13937 (2016).
533 | CC(S1)=CC=C1C(N2CC(CCCCCCCCCC)CCCCCCCCCCCC)=C3C(C2=O)=C(C4=CC=C(C5=CC=C(C(S6)=CC=C6C(N(CC(CCCCCCCCCC)CCCCCCCCCCCC)C7=O)=C(C7=C(C8=CC=C(C9=CC([H])=CC(C)=C9)S8)N%10CC(CCCCCCCCCC)CCCCCCCCCCCC)C%10=O)C=C5)S4)N(CC(CCCCCCCCCC)CCCCCCCCCCCC)C3=O | DT-PDPPTPT |  |  | 0.79 | 12.5 | 0.64 | 6.3 | Heintges GHL, van Franeker JJ, Wienk MM, Janssen RAJ. The effect of branching in a semiconducting polymer on the efficiency of organic photovoltaic cells. Chem. Commun. 52, 92-95 (2016).
534 | O=C(OCC(CC)CCCC)C1=CC2=C([H])SC(C3=CC=C(C4=C(SC(C(OCC(CC)CCCC)=O)=C5)C5=C(C6=CC(C(OCC(CC)CCCC)=C(SC([H])=C7)C7=C8OCC(CC)CCCC)=C8S6)S4)C9=NSN=C93)=C2S1 | PBTTBT |  |  | 1.85 | 7.4 | 0.54 | 0.46 | Kim H, et al. Donor acceptor polymers with a regioregularly incorporated thieno 3,4-b thiophene segment as a pi-bridge for organic photovoltaic devices. Synth. Met. 211, 75-83 (2016).
535 | [H]C(C=C1)=CC2=C1C(C=C3)=C(C2(CCCCCC)CCCCCC)C=C3C4=CC=C(C5=CC=C(C6=CC=C([H])S6)C7=NSN=C57)S4 | PFDTBT |  |  | 0.92 | 6.55 | 0.37 | 2.23 | Kim H, et al. Donor acceptor polymers with a regioregularly incorporated thieno 3,4-b thiophene segment as a pi-bridge for organic photovoltaic devices. Synth. Met. 211, 75-83 (2016).
536 | O=C(OCC(CC)CCCC)C1=CC2=C([H])SC(C3=CC=C(C4=C(SC(C(OCC(CC)CCCC)=O)=C5)C5=C(C6=CC(C7(CCCCCC)CCCCCC)=C(C8=C7C=C([H])C=C8)C=C6)S4)C9=NSN=C93)=C2S1 | PFTTBT |  |  | 0.78 | 7.06 | 0.44 | 2.46 | Kim H, et al. Donor acceptor polymers with a regioregularly incorporated thieno 3,4-b thiophene segment as a pi-bridge for organic photovoltaic devices. Synth. Met. 211, 75-83 (2016).
537 | CCN1C(/C(SC1=S)=C/C2=CC(OCCCCCC)=C(C3=C(C=C4)N(C4C(C5CC(OCCCCCCCCCCCC)CC(OCCCCCCCCCCCC)C5)=C(C=C6)N7C6=C(C8=C(OCCCCCC)C=C(C(OCCCCCC)=C8)/C=C(S9)/C(N(CC)C9=S)=O)C%10C=C%11)[Zn]7(N%10C%11=C%12C%13CC(OCCCCCCCCCCCC)CC(OCCCCCCCCCCCC)C%13)N%14C%12=CC=C%143)C=C2OCCCCCC)=O | 4a |  |  | 3.21 | 7.2 | 0.9 | 0.48 | Wang HD, et al. Structural engineering of porphyrin-based small molecules as donors for efficient organic solar cells. Chem. Sci. 7, 4301-4307 (2016).
538 | CCN1C(/C(SC1=S)=C/C2=CC(OCCCCCC)=C(C3=C(C=C4)N(C4C(C5CCC(OCCCCCCCCCCCC)CC5)=C(C=C6)N7C6=C(C8=C(OCCCCCC)C=C(C(OCCCCCC)=C8)/C=C(S9)/C(N(CC)C9=S)=O)C%10C=C%11)[Zn]7(N%10C%11=C%12C%13CCC(OCCCCCCCCCCC)CC%13)N%14C%12=CC=C%143)C=C2OCCCCCC)=O | 4b |  |  | 5.07 | 10.14 | 0.9 | 0.56 | Wang HD, et al. Structural engineering of porphyrin-based small molecules as donors for efficient organic solar cells. Chem. Sci. 7, 4301-4307 (2016).
539 | CC1N(C=C2C(CCCCCCCC)CCCCCC)[Zn]34N5C2=CC=C5C(C6=C(OCCCCCC)C=C(C(OCCCCCC)=C6)/C=C(S7)/C(N(CC)C7=S)=O)=C(C=C8)N3C8C(C(CCCCCC)CCCCCCCC)=C(C=C9)N4C9=C1C%10=C(OCCCCCC)C=C(C(OCCCCCC)=C%10)/C=C(S%11)/C(N(CC)C%11=S)=O | 4c |  |  | 7.7 | 13.32 | 0.91 | 0.64 | Wang HD, et al. Structural engineering of porphyrin-based small molecules as donors for efficient organic solar cells. Chem. Sci. 7, 4301-4307 (2016).
540 | CCCCC(CC)C[Si]1(CC(CC)CCCC)C2=C(SC(C3=CC=C([H])C4=NSN=C43)=C2)C5=C1C=C([H])S5 | Si-PCPDTBT |  |  | 0.6 | 18.76 | 0.55 | 6.18 | Wang J, et al. Efficient ternary organic photovoltaic cells with better trade-off photon harvesting and phase separation by doping DIB-SQ. J. Mater. Chem. C 4, 7809-7816 (2016).
541 | [H]C(S1)=CC=C1C2=C(OCCCCCCCCCCCC)C(OCCCCCCCCCCCC)=C(C3=CC=C(C4=CC5=C(C6=CC=C([H])C=C6N5CCCCCCCC)C=C4)S3)C7=NSN=C27 | P1 |  |  | 1.87 | 4.1 | 1.06 | 0.43 | Zhang JC, et al. A nonfullerene acceptor for wide band gap polymer based organic solar cells. Chem. Commun. 52, 469-472 (2016).
542 | [H]C(S1)=CC=C1C2=C(OCC(CCCCCC)CCCCCCCC)C(F)=C(C3=CC=C(C4=CC5=C(C6=CC=C([H])C=C6N5CC(CC)CCCC)C=C4)S3)C7=NSN=C27 | P2 |  |  | 1.07 | 6.29 | 0.55 | 3.71 | Zhang JC, et al. A nonfullerene acceptor for wide band gap polymer based organic solar cells. Chem. Commun. 52, 469-472 (2016).
543 | [H]C1=CC(CC(CCCC)CC)=C(S1)C(S2)=CC=C2C3=CC=C(C4=NON=C43)C5=CC=C(S5)C6=CC=C(C7=CC=C(C8=C(CC(CC)CCCC)C=C(C9=CC=C%10C(N(C(CCCCCCCCCCC)CCCCCCCCCCC)C%11=C%10C=CC([H])=C%11)=C9)S8)S7)C%12=NON=C%126 | P1 |  |  | 0.77 | 10.6 | 0.57 | 4.6 | Akkuratov AV, Prudnov FA, Inasaridze LN, Troshin PA. Synthesis of the (X-DADAD)(n)-type conjugated polymers with 2,1,3-benzoxadiazole acceptor blocks and their application in organic solar cells. Tetrahedron Lett. 58, 97-100 (2017).
544 | [H]C1=CC(CC(CCCCCCCC)CCCCCC)=C(S1)C(S2)=CC=C2C3=CC=C(C4=NON=C43)C5=CC=C(S5)C6=CC=C(C7=CC=C(C8=C(CC(CCCCCC)CCCCCCCC)C=C(C9=CC=C%10C(N(C(CCCCCCCCCCC)CCCCCCCCCCC)C%11=C%10C=CC([H])=C%11)=C9)S8)S7)C%12=NON=C%126 | P2 |  |  | 1.8 | 4.2 | 0.8 | 0.54 | Akkuratov AV, Prudnov FA, Inasaridze LN, Troshin PA. Synthesis of the (X-DADAD)(n)-type conjugated polymers with 2,1,3-benzoxadiazole acceptor blocks and their application in organic solar cells. Tetrahedron Lett. 58, 97-100 (2017).
545 | CC1=CC(C)=CC(C)=C1/C(C2=CC=C3N2[Zn]N4/C(C=C/C4=C(C5=C(C)C=C(C)C=C5C)/C6=N/C(C=C6)=C3/C#CC7=CC(C(CCCCCC)(CCCCCC)C8=C9SC(/C=C%10C(N(CC)C(S/%10)=S)=O)=C8)=C9S7)=C%11/C#CC%12=CC%13=C(C(SC(/C=C%14SC(N(CC)C\%14=O)=S)=C%15)=C%15C%13(CCCCCC)CCCCCC)S%12)=C%16C=CC%11=N\%16 | SA1 |  |  | 0.85 | 13.38 | 59 | 6.71 | Arrechea S, Aljarilla A, de la Cruz P, Singh MK, Sharma GD, Langa F. New cyclopentadithiophene (CDT) linked porphyrin donors with different end-capping acceptors for efficient small molecule organic solar cells. J. Mater. Chem. C 5, 4742-4751 (2017).
546 | CC1=CC(C)=CC(C)=C1/C(C2=CC=C3N2[Zn]N4/C(C=C/C4=C(C5=C(C)C=C(C)C=C5C)/C6=N/C(C=C6)=C3/C#CC7=CC(C(CCCCCC)(CCCCCC)C8=C9SC(/C=C(C#N)/C#N)=C8)=C9S7)=C%10/C#CC%11=CC%12=C(C(SC(/C=C(C#N)\C#N)=C%13)=C%13C%12(CCCCCC)CCCCCC)S%11)=C%14C=CC%10=N\%14 | SA2 |  |  | 0.91 | 13.84 | 63 | 7.93 | Arrechea S, Aljarilla A, de la Cruz P, Singh MK, Sharma GD, Langa F. New cyclopentadithiophene (CDT) linked porphyrin donors with different end-capping acceptors for efficient small molecule organic solar cells. J. Mater. Chem. C 5, 4742-4751 (2017).
547 | CCCCCCCCCCOC1=C(C2=CC=C(/C=C/C3=CC=C([H])S3)S2)C=CC4=C1C=CC([H])=C4OCCCCCCCCCC | PBTDN |  |  | 0.74 | 18.1 | 0.41 | 5.4 | Cha H, Park CE, Kwon SK, An TK. Ternary blends to achieve well-developed nanoscale morphology in organic bulk heterojunction solar cells. Org. Electron. 45, 263-272 (2017).
548 | [H]C1=CC=C(C2=CC=C(C3=CC=C([H])S3)S2)C4=C1N=C(C5=CC(OCC(CCCCCC)CCCCCCCC)=CC=C5)C(C6=CC=CC(OCC(CCCCCC)CCCCCCCC)=C6)=N4 | PQxBT |  |  | 2.38 | 8.83 | 0.6 | 0.45 | Choi S, Park GE, Lee DH, Godumala M, Cho MJ, Choi DH. Quinoxaline-Based D-A Conjugated Polymers for Organic Solar Cells: Probing the Effect of Quinoxaline Side Chains and Fluorine Substitution on the Power Conversion Efficiency. J. Polym. Sci. Pol. Chem. 55, 1209-1218 (2017).
549 | [H]C1=CC=C(C2=CC(F)=C(C3=C(F)C=C([H])S3)S2)C4=C1N=C(C5=CC(OCC(CCCCCC)CCCCCCCC)=CC=C5)C(C6=CC=CC(OCC(CCCCCC)CCCCCCCC)=C6)=N4 | PQxFBT |  |  | 2.93 | 9.45 | 0.62 | 0.5 | Choi S, Park GE, Lee DH, Godumala M, Cho MJ, Choi DH. Quinoxaline-Based D-A Conjugated Polymers for Organic Solar Cells: Probing the Effect of Quinoxaline Side Chains and Fluorine Substitution on the Power Conversion Efficiency. J. Polym. Sci. Pol. Chem. 55, 1209-1218 (2017).
550 | [H]C1=CC=C(C2=CC=C(C3=CC=C([H])S3)S2)C4=C1N=C(C5=CC=C(CC(CCCCCC)CCCCCCCC)S5)C(C6=CC=C(CC(CCCCCC)CCCCCCCC)S6)=N4 | TQxBT |  |  | 0.6 | 10.15 | 0.61 | 3.71 | Choi S, Park GE, Lee DH, Godumala M, Cho MJ, Choi DH. Quinoxaline-Based D-A Conjugated Polymers for Organic Solar Cells: Probing the Effect of Quinoxaline Side Chains and Fluorine Substitution on the Power Conversion Efficiency. J. Polym. Sci. Pol. Chem. 55, 1209-1218 (2017).
551 | [H]C1=CC=C(C2=CC(F)=C(C3=C(F)C=C([H])S3)S2)C4=C1N=C(C5=CC=C(CC(CCCCCC)CCCCCCCC)S5)C(C6=CC=C(CC(CCCCCC)CCCCCCCC)S6)=N4 | TQxFBT |  |  | 0.62 | 11.02 | 0.61 | 4.18 | Choi S, Park GE, Lee DH, Godumala M, Cho MJ, Choi DH. Quinoxaline-Based D-A Conjugated Polymers for Organic Solar Cells: Probing the Effect of Quinoxaline Side Chains and Fluorine Substitution on the Power Conversion Efficiency. J. Polym. Sci. Pol. Chem. 55, 1209-1218 (2017).
552 | [H]C(S1)=CC=C1C2=C(F)C(F)=C(C3=CC=C(C4=CC5=C(C6=CC(SCCCCCCCC)=C(SCCCC)S6)C7=C(C=C([H])S7)C(C8=CC(SCCCCCCCC)=C(SCCCC)S8)=C5S4)S3)C9=NSN=C92 | PBDTT-DS1-BTff |  |  | 2.38 | 7.46 | 0.93 | 0.34 | Deng P, et al. Effect of bisalkylthio side chains onbenzo 1,2-b:4,5-b ' dithiophene-based polymers for organic solar cells. Dyes Pigment. 138, 47-55 (2017).
553 | [H]C(S1)=CC=C1C2=C(F)C(F)=C(C3=CC=C(C4=CC5=C(C6=CC(SCCCCCCCC)=C(SCCCCCC)S6)C7=C(C=C([H])S7)C(C8=CC(SCCCCCCCC)=C(SCCCCCC)S8)=C5S4)S3)C9=NSN=C92 | PBDTT-DS2-BTff |  |  | 5.82 | 11.06 | 0.92 | 0.57 | Deng P, et al. Effect of bisalkylthio side chains onbenzo 1,2-b:4,5-b ' dithiophene-based polymers for organic solar cells. Dyes Pigment. 138, 47-55 (2017).
554 | [H]C(S1)=CC=C1C2=C(F)C(F)=C(C3=CC=C(C4=CC5=C(C6=CC(SCCCCCC)=C(SCCCCCC)S6)C7=C(C=C([H])S7)C(C8=CC(SCCCCCC)=C(SCCCCCC)S8)=C5S4)S3)C9=NSN=C92 | PBDTT-DS3-BTff |  |  | 4.15 | 9.95 | 0.91 | 0.46 | Deng P, et al. Effect of bisalkylthio side chains onbenzo 1,2-b:4,5-b ' dithiophene-based polymers for organic solar cells. Dyes Pigment. 138, 47-55 (2017).
555 | [H]C(S1)=CC=C1C2=C(F)C(F)=C(C3=CC=C(C4=CC5=C(C6=CC(SCCCCCCCC)=C(SCCCCCCCC)S6)C7=C(C=C([H])S7)C(C8=CC(SCCCCCCCC)=C(SCCCCCCCC)S8)=C5S4)S3)C9=NSN=C92 | PBDTT-DS4-BTff |  |  | 5 | 10.15 | 0.93 | 0.52 | Deng P, et al. Effect of bisalkylthio side chains onbenzo 1,2-b:4,5-b ' dithiophene-based polymers for organic solar cells. Dyes Pigment. 138, 47-55 (2017).
556 | [H]C1=NC=C(C2=NSN=C21)C3=CC([Si](CCCCCCCCCCCC)(CCCCCCCCCCCC)C4=C5SC([H])=C4)=C5S3 | ODTSDTPT |  |  | 0.79 | 3.62 | 0.67 | 0.33 | El-Moussawi Z, et al. Development of Dithienosilole-Pyridalthiadiazole-Based Copolymer as an Electron Donor in Organic Photovoltaic Cells. IEEE Transactions on Nanotechnology 16, 574-581 (2017).
557 | [H]C(S1)=CC2=C1C(S3)=C([Si]2(CCCCCCCCCCCC)CCCCCCCCCCCC)C=C3C4=C(CCCCCC)C=C(C5=CN=C(C6=CC(CCCCCC)=C([H])S6)C7=NSN=C57)S4 | PDTSDTPT |  |  | 0.69 | 4.56 | 38 | 1.18 | El-Moussawi Z, et al. Development of Dithienosilole-Pyridalthiadiazole-Based Copolymer as an Electron Donor in Organic Photovoltaic Cells. IEEE Transactions on Nanotechnology 16, 574-581 (2017).
558 | [H]C1=CC=C(S1)C2=C(N=C(C3=CC=CC=C3)C(C4=CC=CC=C4)=N5)C5=C(C6=CC=C(C7=CC8=C(OCC(CCCC)CC)C9=C(C=C([H])S9)C(OCC(CCCC)CC)=C8S7)S6)C%10=NN(CCCCCCCCCCCC)N=C%102 | PTQBDT |  |  | 2 | 8.07 | 0.45 | 0.55 | Hacioglu SO, et al. A triazoloquinoxaline and benzodithiophene bearing low band gap copolymer for electrochromic and organic photovoltaic applications. Synth. Met. 228, 111-119 (2017).
559 | [H]C1=CC=C(S1)C2=C(OCCCCCCCC)C(OCCCCCCCC)=C(C3=CC=C(C4=CC5=C(C(C6=CC=C(SCC(CCCC)CC)C=C6)=C(C=C([H])S7)C7=C5C8=CC=C(SCC(CCCC)CC)C=C8)O4)S3)C9=NSN=C29 | TBFPS-BT |  |  | 0.69 | 11.93 | 0.8 | 6.55 | He DJ, Qiu LX, Yuan J, Zhang ZG, Li YF, Zou YP. An asymmetrical thieno 2,3-f benzofuran (TBF)-based conjugated polymer for organic solar cells with high fill factor. Polymer 114, 348-354 (2017).
560 | [H]C(S1)=C(CC(CC)CCCC)C=C1C(N(CCCCCCCCCCCC)C2=O)=C3C2=C(C4=CC(CC(CCCC)CC)=C(C5=CC=C([H])S5)S4)N(CCCCCCCCCCCC)C3=O | D-PDPP3T-EH |  |  | 0.57 | 15.2 | 0.63 | 5.4 | Heintges GHL, Leenaers PJ, Janssen RAJ. The effect of side-chain substitution and hot processing on diketopyrrolopyrrole-based polymers for organic solar cells. J. Mater. Chem. A 5, 13748-13756 (2017).
561 | [H]C(S1)=C(CC(CC)CCCC)C=C1C(N(CCCCCCCCCCCC)C2=O)=C3C2=C(C4=CC(CC(CCCC)CC)=C(C5=CC=C(C6=CC=C([H])S6)S5)S4)N(CCCCCCCCCCCC)C3=O | D-PDPP4T-EH |  |  | 0.59 | 10.1 | 0.57 | 3.4 | Heintges GHL, Leenaers PJ, Janssen RAJ. The effect of side-chain substitution and hot processing on diketopyrrolopyrrole-based polymers for organic solar cells. J. Mater. Chem. A 5, 13748-13756 (2017).
562 | [H]C(S1)=C(CC(CCCCCC)CCCCCCCC)C=C1C(N(CCCCCCCCCCCC)C2=O)=C3C2=C(C4=CC(CC(CCCCCCCC)CCCCCC)=C(C5=CC=C(C6=CC=C([H])S6)S5)S4)N(CCCCCCCCCCCC)C3=O | D-PDPP4T-HD |  |  | 0.6 | 15.8 | 0.67 | 6.3 | Heintges GHL, Leenaers PJ, Janssen RAJ. The effect of side-chain substitution and hot processing on diketopyrrolopyrrole-based polymers for organic solar cells. J. Mater. Chem. A 5, 13748-13756 (2017).
563 | [H]C(S1)=C(CC(CC)CCCC)C=C1C(N(CC(CCCC)CC)C2=O)=C3C2=C(C4=CC(CC(CCCC)CC)=C(C5=CC=C(C6=CC=C([H])S6)S5)S4)N(CC(CC)CCCC)C3=O | EH-PDPP4T-EH |  |  | 0.71 | 14.9 | 0.58 | 6.1 | Heintges GHL, Leenaers PJ, Janssen RAJ. The effect of side-chain substitution and hot processing on diketopyrrolopyrrole-based polymers for organic solar cells. J. Mater. Chem. A 5, 13748-13756 (2017).
564 | O=C1C2=C(C3=CC=C(C4=CC=C([H])S4)S3)N(CC(CCCCCCCC)CCCCCC)C(C2=C(C5=CC=C(C6=CC=C(C7=CC=C([H])S7)S6)S5)N1CC(CCCCCCCC)CCCCCC)=O | PDPP4T |  |  | 3.9 | 8 | 0.78 | 0.63 | Jiang XD, et al. Non-fullerene organic solar cells based on diketopyrrolopyrrole polymers as electron donors and ITIC as an electron acceptor. Phys. Chem. Chem. Phys. 19, 8069-8075 (2017).
565 | O=C1C2=C(C3=CC=C(C4=CC=C([H])S4)S3)N(CC(CCCCCCCC)CCCCCC)C(C2=C(C5=CC=C(C6=CC(CCCCCC)=C(C7=CC=C(C8=CC=C(C9=C(CCCCCC)C=C([H])S9)S8)S7)S6)S5)N1CC(CCCCCCCC)CCCCCC)=O | PDPP6T |  |  | 3.8 | 9.3 | 0.68 | 0.6 | Jiang XD, et al. Non-fullerene organic solar cells based on diketopyrrolopyrrole polymers as electron donors and ITIC as an electron acceptor. Phys. Chem. Chem. Phys. 19, 8069-8075 (2017).
566 | FC(C(F)=C(CC(CC)CCCC)S1)=C1C2=C3C(SC(C4=C(CCCCCCCC)C(SC(C5=C(C(N(CC(CCCCCC)CCCCCCCC)C6=O)=O)C6=C(C7=CC8=C(C(CCCCCCCC)=C([H])S8)S7)S5)=C9)=C9S4)=C3)=C(C%10=C(F)C(F)=C(CC(CC)CCCC)S%10)C%11=C2SC([H])=C%11 | PBDTT(FF)‐ttTPD |  |  | 7.45 | 12.49 | 0.98 | 0.61 | Kim J, Park JB, Lee WH, Kim JH, Hwang DH, Kang IN. High-performance fluorine-containing BDT-based copolymer for organic solar cells with a high open circuit voltage. J. Polym. Sci. Pol. Chem. 55, 2506-2512 (2017).
567 | CCCCCCCCCCC(CCCCCCCCCCCC)CC1=C(C2=CC(F)=C(C3=C(F)C=C([H])S3)S2)SC(C4=CC(C5=NSN=C5C(C6=CC(CC(CCCCCCCCCC)CCCCCCCCCCCC)=C([H])S6)=C7)=C7C8=NSN=C84)=C1 | P4TNTz-2F |  |  | 10.6 | 19.4 | 0.81 | 0.65 | Lee J, et al. Highly crystalline low-bandgap polymer nanowires towards high-performance thick-film organic solar cells exceeding 10% power conversion efficiency. Energy Environ. Sci. 10, 247-257 (2017).
568 | [H]C1=CC2=C(S1)C(C3=CC=C(CC(CC)CCCC)S3)=C4C(SC(C5=CC=C(C6=C7C(C(C8=C(CC(CC)CCCC)SC(CC(CC)CCCC)=C8C7=O)=O)=C(C9=CC=C([H])S9)S6)S5)=C4)=C2C%10=CC=C(CC(CC)CCCC)S%10 | PBDB-T |  |  | 0.9 | 16.81 | 0.74 | 11.21 | Li S, Zhang Z, Shi M, Li C-Z, Chen H. Molecular electron acceptors for efficient fullerene-free organic solar cells. Physical Chemistry Chemical Physics 19, 3440-3458 (2017).
569 | [H]C(S1)=C(CC(CCCCCCCC)CCCCCCCCCC)C=C1C2=CC(CC(CCCCCCCC)CCCCCCCCCC)=C(C3=CC=C(C4=CC=C(C5=CC=C([H])S5)C6=NSN=C64)S3)S2 | POD2T-DTBT |  |  | 5.83 | 11.56 | 0.724 | 0.689 | Lim S-L, et al. Efficient, large area organic photovoltaic modules with active layers processed with non-halogenated solvents in air. Organic Electronics 43, 55-63 (2017).
570 | [H]C1=C(OCC(CCCCCC)CCCC)C(OCC(CCCCCC)CCCC)=C(C2=CC(SC3=C4SC([H])=C3)=C4S2)C5=NSN=C51 | PDTT-BOBT |  |  | 0.99 | 8.61 | 0.44 | 3.76 | McAfee SM, et al. A non-fullerene acceptor with a diagnostic morphological handle for streamlined screening of donor materials in organic solar cells. J. Mater. Chem. A 5, 16907-16913 (2017).
571 | [H]C1=C(CC(CC)CCCC)CC(S1)C2=C(C(C(C3=C(CC(CC)CCCC)SC(CC(CC)CCCC)=C34)=O)=C(C5=CC(CC(CC)CCCC)=C(C6=CC(F)=C(C7=C(F)C=C([H])S7)S6)S5)S2)C4=O | PBDD4T-2F |  |  | 0.9 | 13.67 | 0.75 | 9.23 | Qin Y, et al. Achieving 12.8% Efficiency by Simultaneously Improving Open‐Circuit Voltage and Short‐Circuit Current Density in Tandem Organic Solar Cells. Adv. Mater. 29, 1606340 (2017).
572 | [H]C(S1)=CC2=C1C(C3=CC=C(CC(CC)CCCC)S3)=C(C=C(C4=C5C(C=C(C(OCC(CC)CCCC)=O)S5)=C([H])S4)S6)C6=C2C7=CC=C(CC(CC)CCCC)S7 | PBDTTT-E-T |  |  | 8.98 | 17.37 | 0.81 | 0.64 | Qin Y, et al. Achieving 12.8% Efficiency by Simultaneously Improving Open‐Circuit Voltage and Short‐Circuit Current Density in Tandem Organic Solar Cells. Adv. Mater. 29, 1606340 (2017).
573 | CCC(CCCC)COC1=C(C=C(C2=CC=C(C3=C4C(C(C5=C(CC(CC)CCCC)SC(CC(CC)CCCC)=C5C4=O)=O)=C(C6=CC=C([H])S6)S3)S2)S7)C7=C(OCC(CCCC)CC)C8=C1OC([H])=C8 | TBFO-BDD |  |  | 3.21 | 8.52 | 0.81 | 0.46 | Qiu LX, Yuan J, He DJ, Zhang ZG, Li YF, Zou YP. Two new medium bandgap asymmetric copolymers based on thieno 2,3-f benzofuran for efficient organic solar cells. Dyes Pigment. 140, 337-345 (2017).
574 | CCC(CCCC)COC(C=C1)=CC=C1C2=C(C=C(C3=CC=C(C4=C5C(C(C6=C(CC(CC)CCCC)SC(CC(CC)CCCC)=C6C5=O)=O)=C(C7=CC=C([H])S7)S4)S3)S8)C8=C(C9=CC=C(OCC(CCCC)CC)C=C9)C%10=C2OC([H])=C%10 | TBFPO-BDD |  |  | 0.62 | 12.81 | 0.82 | 6.58 | Qiu LX, Yuan J, He DJ, Zhang ZG, Li YF, Zou YP. Two new medium bandgap asymmetric copolymers based on thieno 2,3-f benzofuran for efficient organic solar cells. Dyes Pigment. 140, 337-345 (2017).
575 | CCCCC(CCCCCC)CC1=C(C2=NC(SC(C3=C(CC(CCCC)CCCCCC)C=C([H])S3)=N4)=C4S2)SC(C5=NC(OCC(CCCCCC)CCCCCCCC)=C(C6=NC(SC(C7=C(OCC(CCCCCC)CCCCCCCC)N=C([H])S7)=N8)=C8S6)S5)=C1 | PTzTTz-BOoHD |  |  | 0.84 | 11.2 | 0.84 | 6.2 | Saitoa M, Osaka I. Synthesis and Characterization of an Alkoxythiazole-thiazolothiazole Semiconducting Polymer for Organic Solar Cells. Electrochemistry 85, 266-271 (2017).
576 | [H]C1=CC=C(S1)C(C2=NSN=C23)=C(F)C(F)=C3C4=CC=C(C5=CC6=C(C(C(OCC(CCCCCCCC)CCCCCCCC)=CC([H])=C7)=C7N6C(CCCCCCCC)CCCCCCCC)C=C5)S4 | P1 |  |  | 0.92 | 10.9 | 0.47 | 4.7 | Shibasaki K, Yasuda T, Yamamoto Y, Kijima M. Dual substitution at 4, 9-positions of carbazole in donor-π-acceptor copolymer enhances performance of bulk-heterojunction organic solar cells. Polymer 108, 305-312 (2017).
577 | [H]C1=CC=C(S1)C(C2=NSN=C23)=C(F)C(F)=C3C4=CC=C(C5=CC6=C(C(C(OCC(CCCCCC)CCCCCCCC)=CC([H])=C7)=C7N6C(CCCCCCCCCC)CCCCCCCCCC)C=C5)S4 | P2 |  |  | 5.2 | 12.33 | 0.75 | 0.57 | Shibasaki K, Yasuda T, Yamamoto Y, Kijima M. Dual substitution at 4, 9-positions of carbazole in donor-π-acceptor copolymer enhances performance of bulk-heterojunction organic solar cells. Polymer 108, 305-312 (2017).
578 | [H]C1=CC=C(S1)C(C2=NSN=C23)=C(F)C(F)=C3C4=CC=C(C5=CC6=C(C(C(OCCCCCCCCC)=CC([H])=C7)=C7N6C(CCCCCCCCCCCC)CCCCCCCCCCCC)C=C5)S4 | P3 |  |  | 2.1 | 7.16 | 0.55 | 0.55 | Shibasaki K, Yasuda T, Yamamoto Y, Kijima M. Dual substitution at 4, 9-positions of carbazole in donor-π-acceptor copolymer enhances performance of bulk-heterojunction organic solar cells. Polymer 108, 305-312 (2017).
579 | O=C1C(C(C(N2CC(CC)CCCC)=O)=C(C3=CC=CS3)N1CC(CC)CCCC)=C2C(S4)=CC=C4C5=CC6=C(C7=CC=C(/C=C/C8=CC=C(CC(CC)CCCC)[Se]8)[Se]7)C(SC(C9=CC=C(C%10=C%11C(C(N%10CC(CC)CCCC)=O)=C(C%12=CC=CS%12)N(CC(CC)CCCC)C%11=O)S9)=C%13)=C%13C(C%14=CC=C(/C=C/C%15=CC=C(CC(CC)CCCC)[Se]%15)[Se]%14)=C6S5 | SeBDT‐DPP |  |  | 0.79 | 10.98 | 0.58 | 5.04 | Shin Y, Song CE, Lee W-H, Lee SK, Shin WS, Kang I-N. Synthesis and Characterization of a Soluble A-D-A Molecule Containing a 2D Conjugated Selenophene-Based Side Group for Organic Solar Cells. Macromol. Rapid Commun. 38, (2017).
580 | CCCCC(CC)CC1(CC(CC)CCCC)C2=CC(C3=C4C=C(S3)C(S5)=CC=C5C6=C(F)C(F)=C(C7=CC=C(C8=CC9=C(C%10=C(C9(CC(CC)CCCC)CC(CC)CCCC)C=C(C%11=C%12C=C(C%13=CC=C(C%14=C(F)C(F)=C(C%15=CC=C(C%16=CC=C(CCCCCC)S%16)S%15)C%17=NSN=C%14%17)[Se]%13)S%11)C(C%12(CC(CC)CCCC)CC(CC)CCCC)=C%10)S8)S7)C%18=NSN=C6%18)=C(C4(CC(CC)CCCC)CC(CC)CCCC)C=C2C%19=C1C=C(C%20=CC=C(C%21=C(F)C(F)=C(C%22=CC=C(C%23=CC=C(CCCCCC)S%23)S%22)C%24=NSN=C%21%24)[Se]%20)S%19 | Se6FTh |  |  | 0.87 | 14.3 | 0.72 | 8.95 | Wang JL, et al. Donor End-Capped Hexafluorinated Oligomers for Organic Solar Cells with 9.3% Efficiency by Engineering the Position of pi-Bridge and Sequence of Two-Step Annealing. Chem. Mat. 29, 1036-1046 (2017).
581 | CCCCC(CC)CC1(CC(CC)CCCC)C2=CC(C3=C4C=C(S3)C([Se]5)=CC=C5C6=C(F)C(F)=C(C7=CC=C(C8=CC9=C(C%10=C(C9(CC(CC)CCCC)CC(CC)CCCC)C=C(C%11=C%12C=C(C%13=CC=C(C%14=C(F)C(F)=C(C%15=CC=C(C%16=CC=C(CCCCCC)S%16)S%15)C%17=NSN=C%14%17)S%13)S%11)C(C%12(CC(CC)CCCC)CC(CC)CCCC)=C%10)S8)[Se]7)C%18=NSN=C6%18)=C(C4(CC(CC)CCCC)CC(CC)CCCC)C=C2C%19=C1C=C(C%20=CC=C(C%21=C(F)C(F)=C(C%22=CC=C(C%23=CC=C(CCCCCC)S%23)S%22)C%24=NSN=C%21%24)S%20)S%19 | Th6FSe |  |  | 0.87 | 11.78 | 0.67 | 6.84 | Wang JL, et al. Donor End-Capped Hexafluorinated Oligomers for Organic Solar Cells with 9.3% Efficiency by Engineering the Position of pi-Bridge and Sequence of Two-Step Annealing. Chem. Mat. 29, 1036-1046 (2017).
582 | [H]C1=CC2=C(S1)C(C3=CC=C(C#C[Si](C(C)C)(C(C)C)C(C)C)S3)=C4C(SC(C5=CC=C(C6=CC=C(C7=CC=C([H])S7)C8=C6N=C(C9=CC(OCCCCCCCC)=CC=C9)C(C%10=CC=CC(OCCCCCCCC)=C%10)=N8)S5)=C4)=C2C%11=CC=C(C#C[Si](C(C)C)(C(C)C)C(C)C)S%11 | PBDTSi-Qx |  |  | 4.38 | 9.47 | 0.91 | 0.51 | Wang L, Liu H, Huai Z, Yang S. Wide Bandgap and Highly Conjugated Copolymers Incorporating 2-(Triisopropylsilylethynyl)thiophene Substituted Benzodithiophene for Efficient Nonfullerene Organic Solar Cells. ACS applied materials & interfaces, (2017).
583 | [H]C1=CC2=C(S1)C(C3=CC=C(C#C[Si](C(C)C)(C(C)C)C(C)C)S3)=C4C(SC(C5=CC=C(C6=C(F)C(F)=C(C7=CC=C([H])S7)C8=NN(CC(CCCCCCCC)CCCCCC)N=C68)S5)=C4)=C2C9=CC=C(C#C[Si](C(C)C)(C(C)C)C(C)C)S9 | PBDTSi-TA |  |  | 7.51 | 14.09 | 0.96 | 0.55 | Wang L, Liu H, Huai Z, Yang S. Wide Bandgap and Highly Conjugated Copolymers Incorporating 2-(Triisopropylsilylethynyl)thiophene Substituted Benzodithiophene for Efficient Nonfullerene Organic Solar Cells. ACS applied materials & interfaces, (2017).
584 | [H]C1=CC=C(C2=C(C3=O)C(C(C4=C(CC(CC)CCCC)SC(CC(CC)CCCC)=C43)=O)=C(C5=CC=C(C6=CC=C(C7=C8C(C(N7CC(CCCCCC)CCCCCCCC)=O)=C(C9=CC=C([H])S9)N(CC(CCCCCC)CCCCCCCC)C8=O)S6)S5)S2)S1 | P266 |  |  | 9.18 | 18.11 | 0.72 | 0.704 | Zhang H, et al. Low band-gap conjugated polymer based on diketopyrrolopyrrole units and its application in organic photovoltaic cells. J. Mater. Chem. A 5, 10416-10423 (2017).
585 | FC1=C(C(S2)=CC3=C2C4=C(C=C(C5=C(F)C=C(C6=CC=C(C7=CC=C(CCCCCC)S7)S6)C8=NSN=C85)S4)[Si]3(CC(CCCC)CC)CC(CC)CCCC)C9=NSN=C9C(C%10=CC=C(C%11=CC=C(CCCCCC)S%11)S%10)=C1 | p‐DTS(FBTTH2)2 |  |  | 0.74 | 21.67 | 0.67 | 10.78 | Zhang JQ, et al. Enhancing Performance of Large-Area Organic Solar Cells with Thick Film via Ternary Strategy. Small 13, 8 (2017).
586 | FC1=CC(C2=C3C(C=C(S3)C4=CC=C(S4)C5=C(C(OCCCCCCCCCCCC)=C(C6=NSN=C56)C7=CC=C(S7)[H])OCCCCCCCCCCCC)=C(C8=C2C=C(S8)[H])C9=CC(F)=C(C(F)=C9)CC(CCCC)CC)=CC(F)=C1CC(CCCC)CC | PTFBDT‐BZS |  |  | 0.905 | 17.3 | 70.8 | 11.03 | Lin Y, et al. Mapping Polymer Donors toward High-Efficiency Fullerene Free Organic Solar Cells. Advanced Materials 29, (2017).
587 | [H]C1=C(CCOCCOC)C=C([H])S1 | PDHT |  |  | 0.56 | 5 | 32 | 0.9 | Bricaud Q, Cravino A, Leriche P, Roncali J. Poly(thiophenes) derivatized with oligo(oxyethylene) chains as donor materials for organic solar cells. Solar Energy Materials and Solar Cells 93, 1624-1629 (2009).
588 | [H]C#CC1=C2C(OCCO2)=C(C3=CC=C(C4=C5C(OCCO5)=C(C#C[Pt]([P-](CCCC)(CCCC)CCCC)([P-](CCCC)(CCCC)CCCC)[H])S4)C6=NSN=C63)S1 | p-PtBTD-EDOT |  |  | 0.5 | 4.56 | 35 | 0.78 | Mei J, et al. Low-Band-Gap Platinum Acetylide Polymers as Active Materials for Organic Solar Cells. Acs Applied Materials & Interfaces 1, 150-161 (2009).
589 | [H]C#CC1=CC=C(C2=CC=C(C3=CC=C(C#C[Pt]([P-](CCCC)(CCCC)CCCC)([P-](CCCC)(CCCC)CCCC)[H])S3)C4=NSN=C42)S1 | p-PtBTD-Th |  |  | 0.54 | 7.17 | 36 | 1.39 | Mei J, et al. Low-Band-Gap Platinum Acetylide Polymers as Active Materials for Organic Solar Cells. Acs Applied Materials & Interfaces 1, 150-161 (2009).
590 | [H][Pt]([P-](CCCC)(CCCC)CCCC)([P-](CCCC)(CCCC)CCCC)C#CC1=CC=C(C#C[H])C1 | p-PtTh |  |  | 0.64 | 0.99 | 43 | 0.27 | Mei J, et al. Low-Band-Gap Platinum Acetylide Polymers as Active Materials for Organic Solar Cells. Acs Applied Materials & Interfaces 1, 150-161 (2009).
591 | [H]C1=CC(CCCCCCCC)=C(C2=CC(CCCCCCCC)=C(C3=CC=C(C4=CC=C(C5=C(CCCCCCCC)C=C(C6=C(CCCCCCCC)C=C(C7=CC=C([H])C8=NSN=C78)S6)S5)S4)S3)S2)S1 | PTh6BTD |  |  | 0.51 | 5.34 | 51 | 1.39 | Liang F, Lu J, Ding J, Movileanu R, Tao Y. Design and Synthesis of Alternating Regioregular Oligothiophenes/Benzothiadiazole Copolymers for Organic Solar Cells. Macromolecules 42, 6107-6114 (2009).
592 | [H]C1=CC=C(C2=NSN=C21)C(S3)=CC(CCCCCCCC)=C3C4=CC(CCCCCCCC)=C(S4)C(S5)=CC(CCCCCCCC)=C5C6=CC=C(S6)C(S7)=CC=C7C8=C(CCCCCCCC)C=C(S8)C9=C(CCCCCCCC)C=C(C%10=C(CCCCCCCC)C=C([H])S%10)S9 | PTh8BTD |  |  | 0.68 | 5.2 | 59 | 1.73 | Liang F, Lu J, Ding J, Movileanu R, Tao Y. Design and Synthesis of Alternating Regioregular Oligothiophenes/Benzothiadiazole Copolymers for Organic Solar Cells. Macromolecules 42, 6107-6114 (2009).
593 | CCCCC(CC)CC1(CC(CC)CCCC)C2=C(SC(C3=C(CCCCCC)N=C(C4=NC(CCCCCC)=C([H])S4)S3)=C2)C5=C1C=C([H])S5 | P1 |  |  | 0.73 | 6.34 | 53 | 2.45 | Li K-C, et al. Tunable Novel Cyclopentadithiophene-Based Copolymers Containing Various Numbers of Bithiazole and Thienyl Units for Organic Photovoltaic Cell Applications. Macromolecules 42, 3681-3693 (2009).
594 | CCCCC(CC)CC1(CC(CC)CCCC)C2=C(SC(C3=C(CCCCCC)N=C(C4=NC(CCCCCC)=C(C5=C(CCCCCC)N=C(C6=NC(CCCCCC)=C([H])S6)S5)S4)S3)=C2)C7=C1C=C([H])S7 | P2 |  |  | 0.777 | 5.26 | 51.9 | 2.12 | Li K-C, et al. Tunable Novel Cyclopentadithiophene-Based Copolymers Containing Various Numbers of Bithiazole and Thienyl Units for Organic Photovoltaic Cell Applications. Macromolecules 42, 3681-3693 (2009).
595 | CCCCC(CC)CC1(CC(CC)CCCC)C2=C(SC(C3=C(CCCCCC)N=C(C4=NC(CCCCCC)=C(C5=C(CCCCCC)N=C(C6=NC(CCCCCC)=C(C7=C(CCCCCC)N=C(C8=NC(CCCCCC)=C([H])S8)S7)S6)S5)S4)S3)=C2)C9=C1C=C([H])S9 | P3 |  |  | 0.822 | 4.43 | 49.3 | 1.78 | Li K-C, et al. Tunable Novel Cyclopentadithiophene-Based Copolymers Containing Various Numbers of Bithiazole and Thienyl Units for Organic Photovoltaic Cell Applications. Macromolecules 42, 3681-3693 (2009).
596 | CCCCC(CC)CC1(CC(CC)CCCC)C2=C(SC(C3=CC=C(C4=C(CCCCCC)N=C(C(S5)=NC(CCCCCC)=C5C(S6)=CC=C6[H])S4)S3)=C2)C7=C1C=C([H])S7 | P4 |  |  | 0.683 | 7.7 | 53 | 2.79 | Li K-C, et al. Tunable Novel Cyclopentadithiophene-Based Copolymers Containing Various Numbers of Bithiazole and Thienyl Units for Organic Photovoltaic Cell Applications. Macromolecules 42, 3681-3693 (2009).
597 | CCCCC(CC)CC1(CC(CC)CCCC)C2=C(SC(C3=CC=C(S3)C4=CC=C(C5=C(CCCCCC)N=C(C(S6)=NC(CCCCCC)=C6C(S7)=CC=C7C8=CC=C([H])S8)S5)S4)=C2)C9=C1C=C([H])S9 | P5 |  |  | 0.729 | 3.03 | 36.1 | 0.8 | Li K-C, et al. Tunable Novel Cyclopentadithiophene-Based Copolymers Containing Various Numbers of Bithiazole and Thienyl Units for Organic Photovoltaic Cell Applications. Macromolecules 42, 3681-3693 (2009).
598 | CCCCC(CC)CC1(CC(CC)CCCC)C2=C(SC(C3=CC=C(/C(C#N)=C/C4=C(CCCCCC)N=C(C5=NC(CCCCCC)=C(/C=C(C#N)/C6=CC=C([H])C=C6)S5)S4)C=C3)=C2)C7=C1C=C([H])S7 | P6 |  |  | 0.63 | 2.68 | 32 | 0.54 | Li K-C, et al. Tunable Novel Cyclopentadithiophene-Based Copolymers Containing Various Numbers of Bithiazole and Thienyl Units for Organic Photovoltaic Cell Applications. Macromolecules 42, 3681-3693 (2009).
599 | CCCCCCC1=CC2=C(C3=CC(CCCCCC)=C(C4=CC(CCCCCC)=C(C5=CC(CCCCCC)=C(C6=CC(CCCCCC)=C(C7=CC(CCCCCC)=C(C8=CC(CCCCCC)=C(C9=CC(CCCCCC)=C(C%10=CC(CCCCCC)=C([H])S%10)S9)S8)S7)S6)S5)S4)S3)SC(C%11=CC(CCCCCC)=C(C%12=CC(CCCCCC)=C(C%13=CC(CCCCC)=C(C%14=CC(CCCCCC)=C(C%15=CC(CCCCCC)=C(C%16=CC(CCCCCC)=C(C%17=CC(CCCCCC)=C(C%18=CC(CCCCCC)=C([H])S%18)S%17)S%16)S%15)S%14)S%13)S%12)S%11)=C2S1 | MF |  |  | 0.54 | 7.42 | 36 | 1.46 | Liang Y, et al. Regioregular Oligomer and Polymer Containing Thieno 3,4-b thiophene Moiety for Efficient Organic Solar Cells. Macromolecules 42, 1091-1098 (2009).
600 | CCCCCCC1=CC2=C(C3=CC(CCCCCC)=C(C4=CC(CCCCCC)=C(C5=CC(CCCCCC)=C(C6=CC(CCCCCC)=C(C7=CC(CCCCCC)=C(C8=CC(CCCCCC)=C(C9=CC(CCCCCC)=C(C%10=CC(CCCCCC)=C([H])S%10)S9)S8)S7)S6)S5)S4)S3)SC(C%11=CC(CCCCCC)=C(C%12=CC(CCCCCC)=C(C%13=CC(CCCCC)=C(C%14=CC(CCCCCC)=C(C%15=CC(CCCCCC)=C(C%16=CC(CCCCCC)=C(C%17=CC(CCCCCC)=C(C%18=CC(CCCCCC)=C(C%19=CC=C([H])S%19)S%18)S%17)S%16)S%15)S%14)S%13)S%12)S%11)=C2S1 | PF |  |  | 0.59 | 10.22 | 40 | 2.38 | Liang Y, et al. Regioregular Oligomer and Polymer Containing Thieno 3,4-b thiophene Moiety for Efficient Organic Solar Cells. Macromolecules 42, 1091-1098 (2009).
601 | FC1=C(F)C(F)=C(F)C2=C3N([Cu]N4/C5=N\C6=N/C(C7=C6C(F)=C(F)C(F)=C7F)=N\3)C(/N=C8N=C(/N=C4/C9=C5C(F)=C(F)C(F)=C9F)C%10=C\8C(F)=C(F)C(F)=C%10F)=C21 | F16CuPc |  |  | 0.78 | 2.89 | 37 | 0.83 | Yu B, Zhu F, Wang H, Li G, Yan D. All-organic tunnel junctions as connecting units in tandem organic solar cell. Journal of Applied Physics 104, (2008).
602 | Cl[Sn]1(Cl)N2C(/N=C3N=C4C5=C\3C=CC=C5)=C(C=CC=C6)C6=C2/N=C7C(C=CC=C8)=C8C(/N=C(C9=C/%10C=CC=C9)\N1C%10=N/4)=N/7 | SnCl2Pc |  |  | 0.88 | 2.85 | 55 | 1.38 | Yu B, Zhu F, Wang H, Li G, Yan D. All-organic tunnel junctions as connecting units in tandem organic solar cell. Journal of Applied Physics 104, (2008).
603 | CC(C)[Si](C(C)C)(C(C)C)C#CC1=C2C(C=C(C=C(OC(CC)(CC)O3)C3=C4)C4=C2)=C(C#C[Si](C(C)C)(C(C)C)C(C)C)C5=CC6=CC7=C(OC(CC)(CC)O7)C=C6C=C51 | EtTP-5 |  |  | 0.69 | 1.68 | 29 | 0.34 | Palilis LC, Lane PA, Kushto GP, Purushothaman B, Anthony JE, Kafafi ZH. Organic photovoltaic cells with high open circuit voltages based on pentacene derivatives. Organic Electronics 9, 747-752 (2008).
604 | CC(C)[Si](C(C)C)(C(C)C)C#CC1=C2C(C=C(C=CC=C3)C3=C2)=C(C#C[Si](C(C)C)(C(C)C)C(C)C)C4=CC5=CC=CC=C5C=C41 | TIPS |  |  | 0.9 | 1.42 | 33 | 0.42 | Palilis LC, Lane PA, Kushto GP, Purushothaman B, Anthony JE, Kafafi ZH. Organic photovoltaic cells with high open circuit voltages based on pentacene derivatives. Organic Electronics 9, 747-752 (2008).
605 | CC(C)[Si](C(C)C)(C(C)C)C#CC1=C2C(C=C(C=C(OCO3)C3=C4)C4=C2)=C(C#C[Si](C(C)C)(C(C)C)C(C)C)C5=CC6=CC7=C(OCO7)C=C6C=C51 | TP-5 |  |  | 0.57 | 2.32 | 37 | 0.5 | Palilis LC, Lane PA, Kushto GP, Purushothaman B, Anthony JE, Kafafi ZH. Organic photovoltaic cells with high open circuit voltages based on pentacene derivatives. Organic Electronics 9, 747-752 (2008).
606 | [H]C1=C(CCCCCC)C(CCCCCC)=C(/C=C/[H])S1 | Dihexyl-PTV |  |  | 0.58 | 1.93 | 54 | 0.61 | Girotto C, et al. Bulk heterojunction organic solar cells based on soluble poly(thienylene vinylene) derivatives. Organic Electronics 9, 740-746 (2008).
607 | [H]C1=CC(CCCCCCCCCCCC)=C(/C=C/[H])S1 | Dodecyl-PTV |  |  | 0.35 | 1.03 | 31 | 0.17 | Girotto C, et al. Bulk heterojunction organic solar cells based on soluble poly(thienylene vinylene) derivatives. Organic Electronics 9, 740-746 (2008).
608 | [H]C1=CC(CCCCCC)=C(/C=C/[H])S1 | Hexyl-PTV |  |  | 0.52 | 0.98 | 30 | 0.15 | Girotto C, et al. Bulk heterojunction organic solar cells based on soluble poly(thienylene vinylene) derivatives. Organic Electronics 9, 740-746 (2008).
609 | CCCCCCCCC1=C(C2=CC(CCCCCCCC)=C([H])S2)SC(C3=CC=C(C4=CC(CCCCCCCC)=C(C5=CC(CCCCCCCC)=C(S5)C6=CC7=C(C(C=C(N(CC(CCCCCCCC)CCCCCC)C8=C9C=CC([H])=C8)C9=C%10)=C%10N7CC(CCCCCCCC)CCCCCC)C=C6)S4)C%11=NSN=C%113)=C1 | L(TPA-BT) |  |  | 0.69 | 9.17 | 57 | 3.6 | Lu J, Liang F, Drolet N, Ding J, Tao Y, Movileanu R. Crystalline low band-gap alternating indolocarbazole and benzothiadiazole-cored oligothiophene copolymer for organic solar cell applications. Chemical Communications, 5315-5317 (2008).
610 | CCCCCCC1(CCCCCC)C2=C(C=CC([H])=C2)C3=C1C=C(C4=CC=C(/C(C#N)=C/C5=CC=C(N(CCCCCC)C(C=CC(C6=CC=C([H])S6)=C7)=C7S8)C8=C5)S4)C=C3 | P10 |  |  | 0.27 | 2.21 | 27 | 0.16 | Li K-C, Hsu Y-C, Lin J-TS, Yang C-C, Wei K-H, Lin H-C. Novel narrow-band-gap conjugated copolymers containing phenothiazine-arylcyanovinyl units for organic photovoltaic cell applications. Journal of Polymer Science Part a-Polymer Chemistry 46, 4285-4304 (2008).
611 | CCCCCCC1(CCCCCC)C2=C(C=CC([H])=C2)C3=C1C=C(C4=CC=C(/C(C#N)=C/C5=CC=C(N(CCCCCC)C(C=CC(C6=CC=C(/C=C(C7=CC=C([H])C=C7)\C#N)S6)=C8)=C8S9)C9=C5)C=C4)C=C3 | P12 |  |  | 0.53 | 1.3 | 26 | 0.18 | Li K-C, Hsu Y-C, Lin J-TS, Yang C-C, Wei K-H, Lin H-C. Novel narrow-band-gap conjugated copolymers containing phenothiazine-arylcyanovinyl units for organic photovoltaic cell applications. Journal of Polymer Science Part a-Polymer Chemistry 46, 4285-4304 (2008).
612 | CCCCCCC1(CCCCCC)C2=C(C=CC([H])=C2)C3=C1C=C(C4=CC=C(/C(C#N)=C/C5=CC=C(N(CCCCCC)C(C=CC(C6=CC=C([H])S6)=C7)=C7S8)C8=C5)C=C4)C=C3 | P2 |  |  | 0.52 | 1.46 | 22 | 0.17 | Li K-C, Hsu Y-C, Lin J-TS, Yang C-C, Wei K-H, Lin H-C. Novel narrow-band-gap conjugated copolymers containing phenothiazine-arylcyanovinyl units for organic photovoltaic cell applications. Journal of Polymer Science Part a-Polymer Chemistry 46, 4285-4304 (2008).
613 | CCCCCCC1(CCCCCC)C2=C(C=CC([H])=C2)C3=C1C=C(C4=CC=C(/C(C#N)=C/C5=CC=C(N(CCCCCC)C(C=CC(/C=C(C6=CC=C([H])C=C6)\C#N)=C7)=C7S8)C8=C5)C=C4)C=C3 | P8 |  |  | 0.43 | 1.86 | 27 | 0.22 | Li K-C, Hsu Y-C, Lin J-TS, Yang C-C, Wei K-H, Lin H-C. Novel narrow-band-gap conjugated copolymers containing phenothiazine-arylcyanovinyl units for organic photovoltaic cell applications. Journal of Polymer Science Part a-Polymer Chemistry 46, 4285-4304 (2008).
614 | CCCCCCC1(CCCCCC)C2=C(C=CC([H])=C2)C3=C1C=C(C4=CC=C(/C(C#N)=C/C5=CC=C(N(CCCCCC)C(C=CC(C6=CC=C(/C=C(C7=CC=C([H])S7)\C#N)S6)=C8)=C8S9)C9=C5)S4)C=C3 | TPBi |  |  | 0.64 | 2.7 | 29 | 0.51 | Li K-C, Hsu Y-C, Lin J-TS, Yang C-C, Wei K-H, Lin H-C. Novel narrow-band-gap conjugated copolymers containing phenothiazine-arylcyanovinyl units for organic photovoltaic cell applications. Journal of Polymer Science Part a-Polymer Chemistry 46, 4285-4304 (2008).
615 | [H]C(S1)=C(CCCCCC)C=C1C2=CC(CCCCCC)=C(C3=CC=C([H])S3)S2 | 1 |  |  | 0.53 | 0.43 | 24 | 0.11 | Zhao C, Chen X, Zhang Y, Ng M-K. 4,9-dihydro-s-indaceno 1,2-b : 5,6-b' dithiophene-4,9-dione functionalized copolymers for organic photovoltaic devices. Journal of Polymer Science Part a-Polymer Chemistry 46, 2680-2688 (2008).
616 | [H]C1=CC2=C(OCC(CCCC)CC)C3=C(C=C(C4=CC=C(C5=CC=C(C6=CC=C([H])O6)C7=NN(CC(CCCCCCCCCC)CCCCCCCC)N=C57)O4)S3)C(OCC(CCCC)CC)=C2S1 | P2 |  |  | 0.74 | 6.31 | 64 | 2.98 | Unlu NA, Hacioglu SO, Hizalan G, Yildiz DE, Toppare L, Cirpan A. Benzodithiophene and Benzotriazole Bearing Conjugated Polymers for Electrochromic and Organic Solar Cell Applications. Journal of The Electrochemical Society 164, G71-G76 (2017).
617 | O=C(N(CC(CCCCCCCCCC)CCCCCCCC)C(C1=CC(SC(C2=C(CCCCCCCCCCCC)C=C([H])S2)=C3)=C3S1)=C45)C4=C(C6=CC(SC(C7=C(CCCCCCCCCCCC)C=C([H])S7)=C8)=C8S6)N(CC(CCCCCCCCCC)CCCCCCCC)C5=O | DPP2TT2Ta |  |  | 0.54 | 7.2 | 64.7 | 2.5 | Chochos CL, et al. Effects of alkyl side chains positioning and presence of fused aromatic units in the backbone of low-bandgap diketopyrrolopyrrole copolymers on the optoelectronic properties of organic solar cells. Journal of Polymer Science Part A: Polymer Chemistry 56, 138-146 (2018).
618 | O=C(N(CC(CCCCCCCCCC)CCCCCCCC)C(C1=CC(SC(C2=CC(CCCCCCCCCCCC)=C([H])S2)=C3)=C3S1)=C45)C4=C(C6=CC(SC(C7=CC(CCCCCCCCCCCC)=C([H])S7)=C8)=C8S6)N(CC(CCCCCCCCCC)CCCCCCCC)C5=O | DPP2TT2Tb |  |  | 0.61 | 5.3 | 42.4 | 1.4 | Chochos CL, et al. Effects of alkyl side chains positioning and presence of fused aromatic units in the backbone of low-bandgap diketopyrrolopyrrole copolymers on the optoelectronic properties of organic solar cells. Journal of Polymer Science Part A: Polymer Chemistry 56, 138-146 (2018).
619 | [H]C1=CC=C(S1)C(S2)=CC=C2C3=C4C(C(N3CC(CCCCCCCCCC)CCCCCCCC)=O)=C(C5=CC=C(C6=CC=C([H])S6)S5)N(CC(CCCCCCCCCC)CCCCCCCC)C4=O | DPP4T |  |  | 0.66 | 9.2 | 65.5 | 4 | Chochos CL, et al. Effects of alkyl side chains positioning and presence of fused aromatic units in the backbone of low-bandgap diketopyrrolopyrrole copolymers on the optoelectronic properties of organic solar cells. Journal of Polymer Science Part A: Polymer Chemistry 56, 138-146 (2018).
620 | [H]C1=CC(CCCCCCCCCCCC)=C(S1)C(S2)=CC=C2C3=C4C(C(N3CC(CCCCCCCCCC)CCCCCCCC)=O)=C(C5=CC=C(C6=C(CCCCCCCCCCCC)C=C([H])S6)S5)N(CC(CCCCCCCCCC)CCCCCCCC)C4=O | DPP4Ta |  |  | 0.61 | 3.1 | 52.8 | 1 | Chochos CL, et al. Effects of alkyl side chains positioning and presence of fused aromatic units in the backbone of low-bandgap diketopyrrolopyrrole copolymers on the optoelectronic properties of organic solar cells. Journal of Polymer Science Part A: Polymer Chemistry 56, 138-146 (2018).
621 | [H]C1=C(CCCCCCCCCCCC)C=C(S1)C(S2)=CC=C2C3=C4C(C(N3CC(CCCCCCCCCC)CCCCCCCC)=O)=C(C5=CC=C(C6=CC(CCCCCCCCCCCC)=C([H])S6)S5)N(CC(CCCCCCCCCC)CCCCCCCC)C4=O | DPP4Tb |  |  | 0.74 | 2.5 | 56.7 | 1.1 | Chochos CL, et al. Effects of alkyl side chains positioning and presence of fused aromatic units in the backbone of low-bandgap diketopyrrolopyrrole copolymers on the optoelectronic properties of organic solar cells. Journal of Polymer Science Part A: Polymer Chemistry 56, 138-146 (2018).
622 | [H]C(S1)=CC2=C1C(C3=CC=C(CC(CC)CCCC)S3)=C(C=C(C(S4)=CC5=C4C(C6=CC=C(CC(CC)CCCC)S6)=C(C=C(C(S7)=CC8=C7C(C9=CC=C(CC(CC)CCCC)S9)=C(C=C(C(S%10)=CC%11=C%10C(C%12=CC=C(CC(CC)CCCC)S%12)=C(C=C(C%13=CC=C(C(N(CC(CCCCCC)CCCC)C%14=O)=C%15C%14=C(C%16=CC=C([H])S%16)N(CC(CCCCCC)CCCC)C%15=O)S%13)S%17)C%17=C%11C%18=CC=C(CC(CC)CCCC)S%18)S%19)C%19=C8C%20=CC=C(CC(CC)CCCC)S%20)S%21)C%21=C5C%22=CC=C(CC(CC)CCCC)S%22)S%23)C%23=C2C%24=CC=C(CC(CC)CCCC)S%24 | PR1 |  |  | 0.75 | 15.06 | 44 | 5.04 | Howard JB, Thompson BC. Design of Random and Semi-Random Conjugated Polymers for Organic Solar Cells. Macromolecular Chemistry and Physics 218, 1700255 (2017).
623 | [H]C(S1)=CC2=C1C(C3=CC=C(CC(CC)CCCC)S3)=C(C=C(C(S4)=CC5=C4C(C6=CC=C(CC(CC)CCCC)S6)=C(C=C(C7=CC=C(C(N(CC(CCCCCC)CCCC)C8=O)=C9C8=C(C%10=CC=C([H])S%10)N(CC(CCCCCC)CCCC)C9=O)S7)S%11)C%11=C5C%12=CC=C(CC(CC)CCCC)S%12)S%13)C%13=C2C%14=CC=C(CC(CC)CCCC)S%14 | PR2 |  |  | 0.74 | 14.84 | 51 | 5.63 | Howard JB, Thompson BC. Design of Random and Semi-Random Conjugated Polymers for Organic Solar Cells. Macromolecular Chemistry and Physics 218, 1700255 (2017).
624 | [H]C(S1)=CC2=C1C(C3=CC=C(CC(CC)CCCC)S3)=C(C=C(C4=CC=C(C(N(CC(CCCCCC)CCCC)C5=O)=C6C5=C(C7=CC=C([H])S7)N(CC(CCCCCC)CCCC)C6=O)S4)S8)C8=C2C9=CC=C(CC(CC)CCCC)S9 | PR3 |  |  | 0.71 | 6.41 | 53 | 2.42 | Howard JB, Thompson BC. Design of Random and Semi-Random Conjugated Polymers for Organic Solar Cells. Macromolecular Chemistry and Physics 218, 1700255 (2017).
625 | [H]C(S1)=CC2=C1C(C3=CC=C(CC(CC)CCCC)S3)=C(C=C(C4=CC=C(C(N(CC(CCCCCC)CCCC)C5=O)=C6C5=C(C7=CC=C(C8=CC=C(C(N(CC(CCCCCC)CCCC)C9=O)=C%10C9=C(C%11=CC=C([H])S%11)N(CC(CCCCCC)CCCC)C%10=O)S8)S7)N(CC(CCCCCC)CCCC)C6=O)S4)S%12)C%12=C2C%13=CC=C(CC(CC)CCCC)S%13 | PR4 |  |  | 0.7 | 5.1 | 0.46 | 1.64 | Howard JB, Thompson BC. Design of Random and Semi-Random Conjugated Polymers for Organic Solar Cells. Macromolecular Chemistry and Physics 218, 1700255 (2017).
626 | [H]C(S1)=CC2=C1C(C3=CC=C(CC(CC)CCCC)S3)=C(C=C(C4=CC=C(C(N(CC(CCCCCC)CCCC)C5=O)=C6C5=C(C7=CC=C(C8=CC=C(C(N(CC(CCCCCC)CCCC)C9=O)=C%10C9=C(C%11=CC=C(C%12=CC=C(C(N(CC(CCCCCC)CCCC)C%13=O)=C%14C%13=C(C%15=CC=C(C%16=CC=C(C(N(CC(CCCCCC)CCCC)C%17=O)=C%18C%17=C(C%19=CC=C([H])S%19)N(CC(CCCCCC)CCCC)C%18=O)S%16)S%15)N(CC(CCCCCC)CCCC)C%14=O)S%12)S%11)N(CC(CCCCCC)CCCC)C%10=O)S8)S7)N(CC(CCCCCC)CCCC)C6=O)S4)S%20)C%20=C2C%21=CC=C(CC(CC)CCCC)S%21 | PR5 |  |  | 0.68 | 2.98 | 40 | 0.79 | Howard JB, Thompson BC. Design of Random and Semi-Random Conjugated Polymers for Organic Solar Cells. Macromolecular Chemistry and Physics 218, 1700255 (2017).
627 | [H]C1=CC([Si](CC(CC)CCCC)(CC(CC)CCCC)C2=C3SC(C4=C5C(C(C(C=C(CCCC)C(CCCC)=C6)=C6C5=O)=O)=C([H])S4)=C2)=C3S1 | DTS-C4 |  |  | 0.91 | 10.1 | 47 | 4.28 | Ie Y, Aso Y. Development of donor–acceptor copolymers based on dioxocycloalkene-annelated thiophenes as acceptor units for organic photovoltaic materials. Polymer Journal 49, 13-22 (2016).
628 | [H]C1=CC([Si](CC(CC)CCCC)(CC(CC)CCCC)C2=C3SC(C4=C5C(C(C(C=C(CCCCCC)C(CCCCCC)=C6)=C6C5=O)=O)=C([H])S4)=C2)=C3S1 | DTS-C6 |  |  | 0.86 | 14.39 | 64 | 7.85 | Ie Y, Aso Y. Development of donor–acceptor copolymers based on dioxocycloalkene-annelated thiophenes as acceptor units for organic photovoltaic materials. Polymer Journal 49, 13-22 (2016).
629 | [H]C1=CC([Si](CC(CC)CCCC)(CC(CC)CCCC)C2=C3SC(C4=C5C(C(C(C=C(CCCCCCCC)C(CCCCCCCC)=C6)=C6C5=O)=O)=C([H])S4)=C2)=C3S1 | DTS-C8 |  |  | 0.88 | 5 | 53 | 2.35 | Ie Y, Aso Y. Development of donor–acceptor copolymers based on dioxocycloalkene-annelated thiophenes as acceptor units for organic photovoltaic materials. Polymer Journal 49, 13-22 (2016).
630 | [H]C1=CC([Si](CC(CC)CCCC)(CC(CC)CCCC)C2=C3SC(C4=C5C(C(C(C=C(CC(CC)CCCC)C(CC(CC)CCCC)=C6)=C6C5=O)=O)=C([H])S4)=C2)=C3S1 | DTS-CEH |  |  | 0.94 | 9.46 | 58 | 5.15 | Ie Y, Aso Y. Development of donor–acceptor copolymers based on dioxocycloalkene-annelated thiophenes as acceptor units for organic photovoltaic materials. Polymer Journal 49, 13-22 (2016).
631 | [H]C1=CC2=C(C(SC(C3=C4C(C(C(CCCCCC)(CCCCCC)C4=O)=O)=C([H])S3)=C5)=C5[Si]2(CC(CC)CCCC)CC(CC)CCCC)S1 | DTS-Ch |  |  | 0.95 | 5.83 | 26 | 1.44 | Ie Y, Aso Y. Development of donor–acceptor copolymers based on dioxocycloalkene-annelated thiophenes as acceptor units for organic photovoltaic materials. Polymer Journal 49, 13-22 (2016).
632 | [H]C1=CC2=C(C(SC(C3=C4C(C(/C(C4=O)=C(CCCCCC)\CCCCCC)=O)=C([H])S3)=C5)=C5[Si]2(CC(CC)CCCC)CC(CC)CCCC)S1 | DTS-Chy |  |  | 0.85 | 3.91 | 41 | 1.36 | Ie Y, Aso Y. Development of donor–acceptor copolymers based on dioxocycloalkene-annelated thiophenes as acceptor units for organic photovoltaic materials. Polymer Journal 49, 13-22 (2016).
633 | [H]C1=CC2=C(C(SC(C3=C(CCCCCCCCCCCC)C=C(C4=C5C(C(C(F)(F)C5=O)=O)=C(C6=CC(CCCCCCCCCCCC)=C([H])S6)S4)S3)=C7)=C7[Si]2(CC(CC)CCCC)CC(CC)CCCC)S1 | DTS-D-C |  |  | 0.88 | 1.9 | 46 | 0.77 | Ie Y, Aso Y. Development of donor–acceptor copolymers based on dioxocycloalkene-annelated thiophenes as acceptor units for organic photovoltaic materials. Polymer Journal 49, 13-22 (2016).
634 | [H]C1=CC([Si](CC(CC)CCCC)(CC(CC)CCCC)C2=C3SC(C4=C5C(C(C6=C(CCCCCC)SC(CCCCCC)=C6C5=O)=O)=C([H])S4)=C2)=C3S1 | DTS-T6 |  |  | 0.98 | 6.01 | 46 | 2.7 | Ie Y, Aso Y. Development of donor–acceptor copolymers based on dioxocycloalkene-annelated thiophenes as acceptor units for organic photovoltaic materials. Polymer Journal 49, 13-22 (2016).
635 | O=C1C(CCCCCC)(CCCCCC)C(C2=C([H])SC(C(S3)=CC=C3C4=CC([Si]5(CC(CC)CCCC)CC(CC)CCCC)=C(S4)C6=C5C=C(C7=CC=C([H])S7)S6)=C21)=O | DTS-T-Ch |  |  | 0.8 | 10.1 | 64 | 5.17 | Ie Y, Aso Y. Development of donor–acceptor copolymers based on dioxocycloalkene-annelated thiophenes as acceptor units for organic photovoltaic materials. Polymer Journal 49, 13-22 (2016).
636 | O=C(C1=C(SC([H])=C1C/2=O)C(S3)=CC=C3C4=CC([Si]5(CC(CC)CCCC)CC(CC)CCCC)=C(S4)C6=C5C=C(C7=CC=C([H])S7)S6)C2=C(CCCCCC)\CCCCCC | DTS-T-Chy |  |  | 0.68 | 9.1 | 61 | 3.79 | Ie Y, Aso Y. Development of donor–acceptor copolymers based on dioxocycloalkene-annelated thiophenes as acceptor units for organic photovoltaic materials. Polymer Journal 49, 13-22 (2016).
637 | [H]C1=CC=C(S1)C(N(CC(CC)CCCC)C2=O)=C3C2=C(C4=CC=C(C5=CC=C(C(C=CC([H])=C6)=C6C78C(C=CC=C9)=C9C%10=C8C=CC=C%10)C7=C5)S4)N(CC(CC)CCCC)C3=O | PDPPSBF |  |  | 0.87 | 11.51 | 41 | 4.13 | Josse P, et al. Direct (Hetero)Arylation Polymerization of a Spirobifluorene and a Dithienyl-Diketopyrrolopyrrole Derivative: New Donor Polymers for Organic Solar Cells. Molecules 23, (2018).
638 | [H]C(S1)=CC2=C1C(OCC(CC)CCCC)=C(C=C(C3=CC=C(C4=C5C(C(N(CC(CCCCCCCC)CCCCCCCCCC)C5=O)=O)=C(C6=CC=C([H])S6)S4)S3)S7)C7=C2OCC(CCCC)CC | PBDT-OR |  |  | 0.84 | 6.35 | 60 | 3.21 | Kim J, et al. Synthesis and characterization of highly conjugated side-group-substituted benzo[1,2-b
639 | [H]C(S1)=CC2=C1C(C3=CC=C(/C=C/C4=CC=C(/C=C/C5=CC=C(CC(CCCCCC)CCCCCCCC)S5)S4)S3)=C(C=C(C6=CC=C(C7=C8C(C(N(CC(CCCCCCCC)CCCCCCCCCC)C8=O)=O)=C(C9=CC=C([H])S9)S7)S6)S%10)C%10=C2C%11=CC=C(/C=C/C%12=CC=C(/C=C/C%13=CC=C(CC(CCCCCC)CCCCCCCC)S%13)S%12)S%11 | PBDT-TTV |  |  | 0.85 | 10 | 56 | 4.76 | Kim J, et al. Synthesis and characterization of highly conjugated side-group-substituted benzo[1,2-b
640 | [H]C1=CC=C(S1)C(S2)=CC3=C2C(SC(C4=CC(C(N(CC(CCCCCCCC)CCCCCCCCCC)C5=C6SC([H])=C5)=O)=C6S4)=C7)=C7C(N3CC(CCCCCCCC)CCCCCCCCCC)=O | PThBDT |  |  | 0.99 | 14.24 | 73.1 | 10.31 | Li H, et al. Temperature-dependent Schottky barrier in high-performance organic solar cells. Sci Rep 7, 40134 (2017).
641 | [H]C(S1)=CC=C1C2=C(OCCCCCCCC)C(OCCCCCCCC)=C(C3=CC=C(C4=CC(C(OCC(CC)CCCC)=C(OCC(CC)CCCC)C5=C6SC([H])=C5)=C6S4)S3)C7=NSN=C27 | PBDP-BT |  |  | 0.88 | 8.5 | 57.7 | 4.3 | Nam SJ, Jeon SJ, Han YW, Moon DK. Effect of non-covalent interactions on molecular stacking and photovoltaic properties in organic photovoltaics. Journal of Industrial and Engineering Chemistry 63, 191-200 (2018).
642 | [H]C(S1)=CC=C1C2=C(OCCCCCCCC)C(OCCCCCCCC)=C(C3=CC=C(C4=CC(C(OCC(CC)CCCC)=C(OCC(CC)CCCC)C5=C6SC([H])=C5)=C6S4)S3)C7=C2N=C(C(SC=C8)=C8C9=C%10SC=C9)C%10=N7 | PBDP-DTPhz,Dn |  |  | 0.86 | 9.7 | 56.4 | 4.7 | Nam SJ, Jeon SJ, Han YW, Moon DK. Effect of non-covalent interactions on molecular stacking and photovoltaic properties in organic photovoltaics. Journal of Industrial and Engineering Chemistry 63, 191-200 (2018).
643 | [H]C(S1)=CC=C1C2=C(OCCCCCCCC)C(OCCCCCCCC)=C(C3=CC=C(C4=CC(C(OCC(CC)CCCC)=C(OCC(CC)CCCC)C5=C6SC([H])=C5)=C6S4)S3)C7=C2N=C(C(C=CS8)=C8C9=C%10C=CS9)C%10=N7 | PBDP-DTPhz,Up |  |  | 0.9 | 9.7 | 54.7 | 4.8 | Nam SJ, Jeon SJ, Han YW, Moon DK. Effect of non-covalent interactions on molecular stacking and photovoltaic properties in organic photovoltaics. Journal of Industrial and Engineering Chemistry 63, 191-200 (2018).
644 | CCCC(CC)CN1C2=C(C=C(/C=C(C#N)/C3=CC=C([N+]([O-])=O)C=C3)C=C2)C4=C1C=CC(/C=C(C#N)/C5=CC=C([N+]([O-])=O)C=C5)=C4 | NBCS |  |  | 0.75 | 4.35 | 30.07 | 0.98 | Sathiyan G, Siva G, Prakash J, Swart HC, Sakthivel P. Design and chemical engineering of carbazole-based donor small molecules for organic solar cell applications. Journal of Materials Science: Materials in Electronics 29, 14842-14851 (2018).
645 | CCCCCN1C2=C(C=C(/C=C(C#N)/C3=CC=C([N+]([O-])=O)C=C3)C=C2)C4=C1C=CC(/C=C(C#N)/C5=CC=C([N+]([O-])=O)C=C5)=C4 | NHCS |  |  | 0.77 | 3.9 | 29.76 | 0.9 | Sathiyan G, Siva G, Prakash J, Swart HC, Sakthivel P. Design and chemical engineering of carbazole-based donor small molecules for organic solar cell applications. Journal of Materials Science: Materials in Electronics 29, 14842-14851 (2018).
646 | [H]C(S1)=C(CC(CCCCCCCC)CCCCCCCCCC)C=C1C2=C(F)C(F)=C(C3=CC(CC(CCCCCCCC)CCCCCCCCCC)=C(C4=CC=C(C5=CC=C([H])S5)S4)S3)C6=NSN=C62 | PffBT4T-2OD |  |  | 0.784 | 20.12 | 61.2 | 11.33 | Xu C, et al. Realizing 11.3% efficiency in PffBT4T-2OD fullerene organic solar cells via superior charge extraction at interfaces. Applied Physics A 124, (2018).
647 | CC1=CC=C([Se]1)/C=C/C([Se]2)=CC=C2C3=C4C(C=C(C5=CC=C(C(N(C)C6=O)=C7C6=C(C8=CC=CS8)N(C)C7=O)S5)S4)=C(C9=CC=C(/C=C/C%10=CC=C(C)[Se]%10)[Se]9)C%11=C3C=C(C%12=CC=C(C(N(C)C%13=O)=C%14C%13=C(C%15=CC=CS%15)N(C)C%14=O)S%12)S%11 | SeBDT-DPP |  |  | 0.79 | 10.98 | 58 | 5.04 | Shin Y, Song CE, Lee WH, Lee SK, Shin WS, Kang IN. Synthesis and Characterization of a Soluble A-D-A Molecule Containing a 2D Conjugated Selenophene-Based Side Group for Organic Solar Cells. Macromol Rapid Commun 38, (2017).
648 | [H]C(S1)=CC=C1C2=C(C(N(CC(CCCCCCCC)CCCCCCCCCC)C3=O)=O)C3=C(N2CCCCCCCC)C4=CC=C(C5=CC=C([H])S5)S4 | P(T-TPPDT) |  |  | 0.907 | 11.13 | 52.7 | 5.32 | Tamilavan V, et al. Thiophene and thieno[3,2-b]thiophene π-bridged pyrrolo[3,4-c]pyrrole-1,3-dione-based wide band-gap polymers for fullerene and non-fullerene organic solar cells. Organic Electronics 63, 78-85 (2018).
649 | [H]C(S1)=CC=C1C2=C(C(N(CC(CCCCCCCC)CCCCCCCCCC)C3=O)=O)C3=C(N2CCCCCCCC)C4=CC=C(C5=CC6=C(C=C([H])S6)S5)S4 | P(Tt-TPPDT) |  |  | 0.874 | 13.4 | 54.2 | 6.35 | Tamilavan V, et al. Thiophene and thieno[3,2-b]thiophene π-bridged pyrrolo[3,4-c]pyrrole-1,3-dione-based wide band-gap polymers for fullerene and non-fullerene organic solar cells. Organic Electronics 63, 78-85 (2018).
650 | [H]C(S1)=CC2=C1C(C3=CC=C(CC(CCCC)CC)S3)=C(C=C(C4=CC=C(C5=C(C(CCCCCCCCC)=O)C(C(CCCCCCCCC)=O)=C(C6=CC=C([H])S6)N5CCCCCCCCCCCC)S4)S7)C7=C2C8=CC=C(CC(CC)CCCC)S8 | P(BDTT-TPTK) |  |  | 0.72 | 1.87 | 32 | 0.43 | Tamilavan V, et al. Effects of inserting keto-functionalized side-chains instead of imide-functionalized side-chain on the pyrrole backbone of 2,5-bis(2-thienyl)pyrrole-based polymers for organic solar cells. Journal of Photochemistry and Photobiology A: Chemistry 371, 387-394 (2019).
651 | [H]C(S1)=CC=C1C2=C(C(CCCCCCCCC)=O)C(C(CCCCCCCCC)=O)=C(N2CCCCCCCCCCCC)C(S3)=CC=C3C4=CC=C(C(N(CCCCCCCC)C5=O)=C6C5=C(C7=CC=C([H])S7)N(CCCCCCCC)C6=O)S4 | P(DKPP-TPTK) |  |  | 0.73 | 2.73 | 32 | 0.63 | Tamilavan V, et al. Effects of inserting keto-functionalized side-chains instead of imide-functionalized side-chain on the pyrrole backbone of 2,5-bis(2-thienyl)pyrrole-based polymers for organic solar cells. Journal of Photochemistry and Photobiology A: Chemistry 371, 387-394 (2019).
652 | [H]C(S1)=CC=C1C2=C(C(CCCCCCCCC)=O)C(C(CCCCCCCCC)=O)=C(N2CCCCCCCCCCCC)C(S3)=CC=C3C4=CC=C(C5=CC=C(C6=CC=C([H])S6)C7=NSN=C57)S4 | P(DTBT-TPTK) |  |  | 0.74 | 3.29 | 32 | 0.79 | Tamilavan V, et al. Effects of inserting keto-functionalized side-chains instead of imide-functionalized side-chain on the pyrrole backbone of 2,5-bis(2-thienyl)pyrrole-based polymers for organic solar cells. Journal of Photochemistry and Photobiology A: Chemistry 371, 387-394 (2019).
653 | O=C(N1CC(CC)CCCC)C(C2=C1C3=CC=C(S3)C#C/C(C4=CC=C5N4[Zn]N6/C(C=C/C6=C7\C8=CC=C(CC(CC)CCCC)S8)=C(C#CC9=CC=C(C%10=C%11C(C(N%10CC(CC)CCCC)=O)=C(C%12=CC=CS%12)N(CC(CC)CCCC)C%11=O)S9)\C(C=C/%13)=NC%13=C5\C%14=CC=C(CC(CC)CCCC)S%14)=C%15N=C7C=C/%15)=C(C%16=CC=CS%16)N(CC(CC)CCCC)C2=O | DPPEZnP-TEH |  |  | 0.8 | 12.4 | 57.26 | 5.68 | Tan W-Y, et al. Enhancing Performances of Solution-Processed Inverted Ternary Small-Molecule Organic Solar Cells: Manipulating the Host-Guest Donors and Acceptor Interaction. Solar RRL 1, 1600003 (2017).
654 | [H]C(S1)=C(CC(CCCC)CCCCCC)C=C1C2=CC3=C(C4=NN(CCCCCCCC)N=C42)C=C(C5=CC(CC(CCCC)CCCCCC)=C(C6=CC(F)=C(C7=C(F)C=C([H])S7)S6)S5)C8=NN(CCCCCCCC)N=C83 | PDTF-TZNT |  |  | 0.8 | 17.33 | 72.5 | 10.05 | Tang D, et al. Naphthobistriazole-based wide bandgap donor polymers for efficient non-fullerene organic solar cells: Significant fine-tuning absorption and energy level by backbone fluorination. Nano Energy 53, 258-269 (2018).
655 | [H]C(S1)=C(CC(CCCC)CCCCCC)C=C1C2=CC3=C(C4=NN(CCCCCCCC)N=C42)C=C(C5=CC(CC(CCCC)CCCCCC)=C(C6=CC=C(C7=CC=C([H])S7)S6)S5)C8=NN(CCCCCCCC)N=C83 | PDTH-TZNT |  |  | 0.75 | 10.15 | 58.1 | 4.42 | Tang D, et al. Naphthobistriazole-based wide bandgap donor polymers for efficient non-fullerene organic solar cells: Significant fine-tuning absorption and energy level by backbone fluorination. Nano Energy 53, 258-269 (2018).
656 | [O-]C1=C(/C(/C1=C/C2=[N+](CCCC)C(C=CC=C3)=C3S2)=C(C#N)/C#N)C4=CC=C(N(CCCC)CCCC)C=C4 | diCN-USQ-1 |  |  | 0.61 | 6.51 | 37 | 1.49 | Wu J, et al. Central dicyanomethylene-substituted unsymmetrical squaraines and their application in organic solar cells. J. Mater. Chem. A 6, 5797-5806 (2018).
657 | [O-]C1=C(/C(/C1=C/C2=[N+](CCCC)C(C=CC=C3)=C3S2)=C(C#N)/C#N)C4=C(O)C=C(N(CCCC)CCCC)C=C4 | diCN-USQ-2 |  |  | 0.65 | 7.75 | 38 | 1.91 | Wu J, et al. Central dicyanomethylene-substituted unsymmetrical squaraines and their application in organic solar cells. J. Mater. Chem. A 6, 5797-5806 (2018).
658 | [O-]C1=C(/C(/C1=C/C2=[N+](CCCC)C(C(C=CC=C3)=C3C=C4)=C4C2(C)C)=C(C#N)/C#N)C5=C(O)C=C(N6C(CCC7)C7C8=C6C=CC=C8)C=C5 | diCN-USQ-3 |  |  | 0.87 | 10.89 | 49 | 4.58 | Wu J, et al. Central dicyanomethylene-substituted unsymmetrical squaraines and their application in organic solar cells. J. Mater. Chem. A 6, 5797-5806 (2018).
659 | FC1=C(C2=CC(CCCCCCCC)=C(C3=CC4=C(C(C#C[Si](C)(C)C)=C(C=C(C5=C(CCCCCCCC)C=C(C6=C(F)C=C(C7=CC=C(C8=CC=C(CC(CCCCCCCC)CCCCCCCCCC)S8)S7)C9=NSN=C96)S5)S%10)C%10=C4C#C[Si](C(C)C)(C(C)C)C(C)C)S3)S2)C%11=NSN=C%11C(C%12=CC=C(C%13=CC=C(CC(CCCCCCCCCC)CCCCCCCC)S%13)S%12)=C1 | BDTTIPS |  |  | 0.88 | 7.68 | 59.06 | 3.99 | Xie R, et al. Diethynylbenzo[1,2-b
660 | FC1=C(C2=CC(CCCCCCCC)=C(C3=CC4=C(C(C#C[H])=C(C=C(C5=C(CCCCCCCC)C=C(C6=C(F)C=C(C7=CC=C(C8=CC=C(CC(CCCCCCCC)CCCCCCCCCC)S8)S7)C9=NSN=C96)S5)S%10)C%10=C4C#CC%11=CC=C(C%12=C%13C(C(N%12CC(CCCCCCCC)CCCCCCCCCC)=O)=C(C%14=CC=C([H])S%14)N(CC(CCCCCCCC)CCCCCCCCCC)C%13=O)S%11)S3)S2)C%15=NSN=C%15C(C%16=CC=C(C%17=CC=C(CC(CCCCCCCCCC)CCCCCCCC)S%17)S%16)=C1 | PBDTE-DPP |  |  | 0.754 | 2.14 | 50.27 | 0.81 | Xie R, et al. Diethynylbenzo[1,2-b
661 | FC1=C(C2=CC(CCCCCCCC)=C(C3=CC4=C(C(C#C[H])=C(C=C(C5=C(CCCCCCCC)C=C(C6=C(F)C=C(C7=CC=C(C8=CC=C(CC(CCCCCCCC)CCCCCCCCCC)S8)S7)C9=NSN=C96)S5)S%10)C%10=C4C#CC%11=C(F)C(F)=C([H])C%12=NSN=C%12%11)S3)S2)C%13=NSN=C%13C(C%14=CC=C(C%15=CC=C(CC(CCCCCCCCCC)CCCCCCCC)S%15)S%14)=C1 | PBDTE-FBT |  |  | 0.85 | 3.1 | 62.26 | 1.64 | Xie R, et al. Diethynylbenzo[1,2-b
662 | FC1=C(C2=CC(CCCCCCCC)=C(C3=CC4=C(C(C#C[H])=C(C=C(C5=C(CCCCCCCC)C=C(C6=C(F)C=C(C7=CC=C(C8=CC=C(CC(CCCCCCCC)CCCCCCCCCC)S8)S7)C9=NSN=C96)S5)S%10)C%10=C4C#CC%11=CC=C([H])C%11)S3)S2)C%12=NSN=C%12C(C%13=CC=C(C%14=CC=C(CC(CCCCCCCCCC)CCCCCCCC)S%14)S%13)=C1 | PBDTE-Th |  |  | 0.809 | 3.67 | 47.41 | 1.41 | Xie R, et al. Diethynylbenzo[1,2-b
663 | [H]C(S1)=CC2=C1C(C3=CC(F)=C(CC(CC)CCCC)S3)=C(C=C(C4=CC=C(C5=C6C(C(C7=C(CC(CC)CCCC)SC(CC(CC)CCCC)=C7C6=O)=O)=C(C8=CC=C([H])S8)S5)S4)S9)C9=C2C%10=CC(F)=C(CC(CC)CCCC)S%10 | PBDB-TF |  |  | 0.87 | 20.73 | 80.79 | 14.57 | Zheng Z, et al. A Highly Efficient Non-Fullerene Organic Solar Cell with a Fill Factor over 0.80 Enabled by a Fine-Tuned Hole-Transporting Layer. Adv. Mater., e1801801 (2018).
664 | [H]C(S1)=CC2=C1C(C3=CC(Cl)=C(CC(CC)CCCC)S3)=C(C=C(C4=CC=C(C5=C6C(C(C7=C(CC(CC)CCCC)SC(CC(CC)CCCC)=C7C6=O)=O)=C(C8=CC=C([H])S8)S5)S4)S9)C9=C2C%10=CC(Cl)=C(CC(CC)CCCC)S%10 | PBDB-TCI |  |  | 0.86 | 21.1 | 75 | 13.7 | Yu R, et al. Design and application of volatilizable solid additives in non-fullerene organic solar cells. Nat. Commun. 9, 4645 (2018).
665 | [H]C(S1)=CC2=C1C(C3=CC(F)=C(CC(CC)CCCC)S3)=C(C=C(C4=CC=C(C5=C(F)C(F)=C(C6=CC=C([H])S6)C7=NN(CC(CCCCCC)CCCCCCCC)N=C75)S4)S8)C8=C2C9=CC(F)=C(CC(CC)CCCC)S9 | PBTA-TF |  |  | 0.94 | 19 | 77 | 12.4 | Yu R, et al. Design and application of volatilizable solid additives in non-fullerene organic solar cells. Nat. Commun. 9, 4645 (2018).
666 | [H]C(S1)=CC=C1C2=C(OCCCCCCCC)C(OCCCCCCCC)=C(C3=CC=C([H])S3)C4=NSN=C42 | P11 |  |  | 0.72 | 12.98 | 50.18 | 4.71 | Zhang G, et al. An Open-Circuit Voltage and Power Conversion Efficiency Study of Fullerene Ternary Organic Solar Cells Based on Oligomer/Oligomer and Oligomer/Polymer. Macromol Rapid Commun 38, (2017).
667 | [H]C1=CC2=C(S1)C(C3=CC(F)=C(CC(CC)CCCC)S3)=C4C(SC(C5=CC=C(S5)C6=C7C(C(C8=C(CC(CC)CCCC)SC(CC(CC)CCCC)=C8C7=O)=O)=C(C9=CC=C([H])S9)S6)=C4)=C2C%10=CC(F)=C(CC(CC)CCCC)S%10 | PBDB-T-2F |  |  | 0.842 | 22.03 | 76.4 | 14.18 | Zhang H, et al. Over 14% Efficiency in Organic Solar Cells Enabled by Chlorinated Nonfullerene Small-Molecule Acceptors. Adv. Mater. 30, e1800613 (2018).
668 | [H]C1=CC(SC(C2=C3C(C(N2CC(CCCCCCCC)CCCCCCCC)=O)=C(C4=CC(SC(C5=CC=C([H])S5)=C6)=C6S4)N(CC(CCCCCCCC)CCCCCCCC)C3=O)=C7)=C7S1 | PDPPTT-T-TT |  |  | 0.53 | 17.9 | 49 | 4.7 | Cao B, et al. Understanding the Effects of a High Surface Area Nanostructured Indium Tin Oxide Electrode on Organic Solar Cell Performance. ACS Appl Mater Interfaces 9, 38706-38715 (2017).
669 | FC1=C(CC(CCCC)CC)SC(C2=C(C=C([H])S3)C3=C(C4=CC(F)=C(CC(CC)CCCC)S4)C5=C2SC(C6=CC(C(OCC(CCCCCC)CCCC)=O)=C(C7=CC8=C(C=C(C9=C(C(OCC(CCCCCC)CCCC)=O)C=C([H])S9)S8)S7)S6)=C5)=C1 | 2TC-TT -BDTFT |  |  | 1.06 | 15.25 | 59.31 | 9.65 | Chen J, et al. Backbone Conformation Tuning of Carboxylate-Functionalized Wide Band Gap Polymers for Efficient Non-Fullerene Organic Solar Cells. Macromolecules 52, 341-353 (2018).
670 | FC1=C(CC(CCCC)CC)SC(C2=C(C=C([H])S3)C3=C(C4=CC(F)=C(CC(CC)CCCC)S4)C5=C2SC(C6=CC=C(C7=C(C(OCC(CCCCCC)CCCC)=O)C8=C(C(C(OCC(CCCC)CCCCCC)=O)=C(C9=CC=C([H])S9)S8)S7)S6)=C5)=C1 | 2T-TTC -BDTFT |  |  | 0.97 | 16.57 | 69.37 | 11.15 | Chen J, et al. Backbone Conformation Tuning of Carboxylate-Functionalized Wide Band Gap Polymers for Efficient Non-Fullerene Organic Solar Cells. Macromolecules 52, 341-353 (2018).
671 | [H]C1=CC2=C(S1)C(C3=CC=C(CCCCCCCC)S3)=C4C(SC(C5=CC=C(C6=C(OCCCCCCCC)C(OCCCCCCCC)=C(C7=CC=C([H])S7)C8=NON=C68)S5)=C4)=C2C9=CC=C(CCCCCCCC)S9 | PBDTTBO-C8 |  |  | 0.71 | 13.33 | 59.3 | 6.2 | Chiou GC, et al. Fluorene Conjugated Polymer/Nickel Oxide Nanocomposite Hole Transport Layer Enhances the Efficiency of Organic Photovoltaic Devices. ACS Appl Mater Interfaces 9, 2232-2239 (2017).
672 | [H]C1=CC2=C(S1)C(C3=CC=C(SCC(CCCC)CCCCCC)S3)=C4C(SC(C5=CC=C(C6=C7C(C(C8=C(CC(CC)CCCC)SC(CC(CC)CCCC)=C8C7=O)=O)=C(C9=CC=C(C%10=CC%11=C(S%10)C(C%12=CC=C(SCC(CC)CCCC)S%12)=C%13C(SC(C%14=CC=C(C%15=C%16C(C(C%17=C(CC(CC)CCCC)SC(CC(CC)CCCC)=C%17C%16=O)=O)=C(C%18=CC=C([H])S%18)S%15)S%14)=C%13)=C%11C%19=CC=C(SCC(CC)CCCC)S%19)S9)S6)S5)=C4)=C2C%20=CC=C(SCC(CCCC)CCCCCC)S%20 | PB55 |  |  | 0.93 | 17 | 74.8 | 12.1 | Huo L, et al. Subtle Side-Chain Engineering of Random Terpolymers for High-Performance Organic Solar Cells. Chem. Mater. 30, 3294-3300 (2018).
673 | [H]C1=CC=C(S1)C(C2=NSN=C23)=C(F)C(F)=C3C4=CC=C(C5=CC(N(CC(CCCCCCCCCC)CCCCCCCCCCCC)C6=C7N(CC(CCCCCCCCCC)CCCCCCCCCCCC)C8=C6C=CC([H])=C8)=C7C=C5)S4 | PDHIT2FT |  |  | 0.89 | 17.6 | 52.9 | 8.28 | Hwang J, et al. Indolo[3,2-b]indole-Containing Donor–Acceptor Copolymers for High-Efficiency Organic Solar Cells. Chem. Mater. 29, 2135-2140 (2017).
674 | [H]C1=CC=C(S1)C(C2=NSN=C23)=C(F)C=C3C4=CC=C(C5=CC(N(CC(CCCCCCCCCC)CCCCCCCCCCCC)C6=C7N(CC(CCCCCCCCCC)CCCCCCCCCCCC)C8=C6C=CC([H])=C8)=C7C=C5)S4 | PDHITFT |  |  | 0.89 | 18.4 | 53.4 | 8.84 | Hwang J, et al. Indolo[3,2-b]indole-Containing Donor–Acceptor Copolymers for High-Efficiency Organic Solar Cells. Chem. Mater. 29, 2135-2140 (2017).
675 | [H]C1=CC=C(S1)C(C2=NSN=C23)=CC=C3C4=CC=C(C5=CC(N(CC(CCCCCCCCCC)CCCCCCCCCCCC)C6=C7N(CC(CCCCCCCCCC)CCCCCCCCCCCC)C8=C6C=CC([H])=C8)=C7C=C5)S4 | PDHITHT |  |  | 0.89 | 16.1 | 52.3 | 7.49 | Hwang J, et al. Indolo[3,2-b]indole-Containing Donor–Acceptor Copolymers for High-Efficiency Organic Solar Cells. Chem. Mater. 29, 2135-2140 (2017).
676 | FC(C(F)=C(C1=CC(CC(CCCCCC)CCCCCCCC)=C(C2=CC(C(OCC(CCCCCC)CCCCCCCC)=O)=C(C3=CC=C(C4=C(F)C(F)=C(C5=CC=C([H])S5)C6=NSN=C64)S3)S2)S1)C7=NSN=C78)=C8C9=CC(CC(CCCCCC)CCCCCCCC)=C(C%10=CC(C(OCC(CCCCCC)CCCCCCCC)=O)=C([H])S%10)S9 | P3TAE |  |  | 1.2 | 10.47 | 65 | 8.1 | Liu J, et al. Carboxylate substitution position influencing polymer properties and enabling non-fullerene organic solar cells with high open circuit voltage and low voltage loss. J. Mater. Chem. A 6, 16874-16881 (2018).
677 | [H]C(S1)=CC2=C1C(C3=CC=C(CC(CC)CCCC)S3)=C(C=C(C4=C(C(OCC)=O)C=C([H])S4)S5)C5=C2C6=CC=C(CC(CC)CCCC)S6 | ran-PThE |  |  | 0.891 | 15.96 | 58.9 | 8.38 | Liu Y, et al. Enhancing the Performance of Non-Fullerene Organic Solar Cells Using Regioregular Wide-Bandgap Polymers. Macromolecules 51, 8646-8651 (2018).
678 | CCCCC(CC)CC(S1)=CC=C1C2=C3C(C=C(C4=C(C(OCC)=O)C=C(C5=CC6=C(C(C7=CC=C(CC(CCCC)CC)S7)=C(C=C([H])S8)C8=C6C9=CC=C(CC(CC)CCCC)S9)S5)S4)S3)=C(C%10=CC=C(CC(CC)CCCC)S%10)C%11=C2C=C(C%12=C(C(OCC)=O)C=C([H])S%12)S%11 | reg-PThE |  |  | 0.917 | 18.04 | 67.7 | 11.21 | Liu Y, et al. Enhancing the Performance of Non-Fullerene Organic Solar Cells Using Regioregular Wide-Bandgap Polymers. Macromolecules 51, 8646-8651 (2018).
679 | [H]/C(C(S1)=CC=C1C(S2)=CC3=C2C(OCC(CC)CCCC)=C(C=C(C4=CC=C(/C([H])=C5C(C6=CC=CC=C6)=NOC/5=O)S4)S7)C7=C3OCC(CCCC)CC)=C8C(C9=CC=CC=C9)=NOC\8=O | BDT-HTOX |  |  | 0.88 | 3.26 | 27.9 | 0.8 | Sylvianti N, et al. New A-D-A type small molecules based on benzodithiophene derivative for organic solar cells. Molecular Crystals and Liquid Crystals 660, 66-71 (2018).
680 | [H]C(S1)=CC2=C1C(OCC(CC)CCCC)=C(C=C(C3=C(CCCCCCCCCCCC)C=C(C4=CC(CCCCCCCCCCCC)=C([H])S4)S3)S5)C5=C2OCC(CC)CCCC | PBDTDT-O |  |  | 0.85 | 1.86 | 34.01 | 0.54 | Zhang K, Qin Y, Li F, Yu L, Sun M. Two-Dimensional BDT-Based Wide Band Gap Polymer Donor for Efficient Non-Fullerene Organic Solar Cells. The Journal of Physical Chemistry C 121, 19634-19641 (2017).
681 | [H]C(S1)=CC2=C1C(C3=CC(SC(CC(CC)CCCC)=C4)=C4S3)=C(C=C(C5=C(CCCCCCCCCCCC)C=C(C6=CC(CCCCCCCCCCCC)=C([H])S6)S5)S7)C7=C2C8=CC(SC(CC(CC)CCCC)=C9)=C9S8 | PBDTDT-TT |  |  | 0.82 | 16.17 | 63.4 | 8.43 | Zhang K, Qin Y, Li F, Yu L, Sun M. Two-Dimensional BDT-Based Wide Band Gap Polymer Donor for Efficient Non-Fullerene Organic Solar Cells. The Journal of Physical Chemistry C 121, 19634-19641 (2017).
682 | CCCCCCC(S1)=CC=C1C2=CC=C(S2)C3=CN=C(C4=NSN=C43)C5=CC([Si]6(CC(CC)CCCC)CC(CC)CCCC)=C(S5)C7=C6C=C(S7)C8=NC9=C(S8)C(C%10=CC=C(CC(CC)CCCC)S%10)=C%11C(SC(C%12=CC([Si](CC(CC)CCCC)(CC(CC)CCCC)C%13=C%14SC(C%15=NC=C(C%16=CC=C(C%17=CC=C(CCCCCC)S%17)S%16)C%18=NSN=C%18%15)=C%13)=C%14S%12)=N%11)=C9C%19=CC=C(CC(CC)CCCCC)S%19 | BBTz-X |  |  | 0.84 | 12.27 | 69.5 | 7.2 | Zhang S, et al. Intermediate-Sized Conjugated Donor Molecules for Organic Solar Cells: Comparison of Benzodithiophene and Benzobisthiazole-Based Cores. Chem. Mater. 29, 7880-7887 (2017).
683 | CCCCCCC(S1)=CC=C1C2=CC=C(S2)C3=CN=C(C4=NSN=C43)C5=CC([Si]6(CC(CC)CCCC)CC(CC)CCCC)=C(S5)C7=C6C=C(S7)C8=CC9=C(S8)C(C%10=CC=C(CC(CC)CCCC)S%10)=C%11C(SC(C%12=CC([Si](CC(CC)CCCC)(CC(CC)CCCC)C%13=C%14SC(C%15=NC=C(C%16=CC=C(C%17=CC=C(CCCCCC)S%17)S%16)C%18=NSN=C%18%15)=C%13)=C%14S%12)=C%11)=C9C%19=CC=C(CC(CC)CCCCC)S%19 | BDT-X |  |  | 0.78 | 13.71 | 73.04 | 7.74 | Zhang S, et al. Intermediate-Sized Conjugated Donor Molecules for Organic Solar Cells: Comparison of Benzodithiophene and Benzobisthiazole-Based Cores. Chem. Mater. 29, 7880-7887 (2017).
684 | CCCCCCC(S1)=CC=C1C2=CC=C(S2)C3=CN=C(C4=NSN=C43)C5=CC([Si]6(CC(CC)CCCC)CC(CC)CCCC)=C(S5)C7=C6C=C(S7)C8=CC=C(C9=CC([Si](CC(CC)CCCC)(CC(CC)CCCC)C%10=C%11SC(C%12=CC=C(C%13=CC([Si](CC(CC)CCCC)(CC(CC)CCCC)C%14=C%15SC(C%16=NC=C(C%17=CC=C(C%18=CC=C(CCCCCC)S%18)S%17)C%19=NSN=C%19%16)=C%14)=C%15S%13)C%20=NSN=C%20%12)=C%10)=C%11S9)C%21=NSN=C%218 | X2 |  |  | 0.66 | 15.41 | 69 | 7.01 | Zhang S, et al. Intermediate-Sized Conjugated Donor Molecules for Organic Solar Cells: Comparison of Benzodithiophene and Benzobisthiazole-Based Cores. Chem. Mater. 29, 7880-7887 (2017).
685 | [H]C1=CC2=C(OCCCCCCCC)C3=C(C=C(C4=C(C)N(B(F)F)C(/C(C5=CC=C(OCCCCCCCC)C=C5)=C6N=C(C)C([H])=C\6C)=C4C)S3)C(OCCCCCCCC)=C2S1 | BDH1 |  |  | 0.63 | 9.92 | 59.1 | 3.69 | He A, Qin Y, Dai W, Luo X. Novel D-A type dyes based on BODIPY for solution processed organic polymer solar cells. Dyes and Pigments 162, 671-679 (2019).
686 | [H]C(C=C1)=CC2=C1C(C=CC(C3=CC=C(C4=C5C(C(N4CC(CCCCCCCCCC)CCCCCCCC)=O)=C(C6=CC=C(C(C=C7)=CC8=C7C(C=CC(C9=CC=C(C%10=C%11C(C(N%10CC(CCCCCCCCCC)CCCCCCCC)=O)=C(C%12=CC=C([H])S%12)N(CC(CCCCCCCCCC)CCCCCCCC)C%11=O)S9)=C%13)=C%13N=C8OCCCCCCCC)S6)N(CC(CCCCCCCCCC)CCCCCCCC)C5=O)S3)=C%14)=C%14N(CCCCCCCC)C2=O | PDPPPTD |  |  | 0.87 | 12.55 | 67.83 | 7.41 | Li P, et al. Air-Processed, Stable Organic Solar Cells with High Power Conversion Efficiency of 7.41. Small 15, e1804671 (2019).
687 | [H]C1=CC2=C(S1)C(C3=CC(SCCCCCC)=CC(F)=C3)=C4C(SC(C5=CC=C(C6=C(F)C(OCC(CCCC)CC)=C(C7=CC=C([H])S7)C8=NSN=C86)S5)=C4)=C2C9=CC(SCCCCCC)=CC(F)=C9 | POF |  |  | 0.86 | 14.9 | 57 | 7.28 | Gong X, et al. Influence of polymer side chains on the photovoltaic performance of non-fullerene organic solar cells. Journal of Materials Chemistry C 5, 937-942 (2017).
688 | [H]C1=CC2=C(S1)C(C3=CC(SCCCCCC)=CC(F)=C3)=C4C(SC(C5=CC=C(C6=C(F)C(SCC(CCCC)CC)=C(C7=CC=C([H])S7)C8=NSN=C86)S5)=C4)=C2C9=CC(SCCCCCC)=CC(F)=C9 | PSF |  |  | 0.96 | 5.6 | 29 | 1.55 | Gong X, et al. Influence of polymer side chains on the photovoltaic performance of non-fullerene organic solar cells. Journal of Materials Chemistry C 5, 937-942 (2017).
689 | FC1=C(C2=NSN=C2C(C3=CC=C(C4=CC=C(CCCCCC)S4)S3)=C1)C(S5)=CC6=C5C(SC(C7=C(F)C=C(C8=CC=C(C9=CC=C(CCCCCC)S9)S8)C%10=NSN=C%107)=C%11)=C%11[Si]6(CC(CC)CCCC)CC(CC)CCCC | p-DTS-(FBTTH2)2 |  |  | 0.79 | 11.86 | 69 | 6.5 | Xu G, et al. n-Type conjugated electrolytes cathode interlayer with thickness-insensitivity for highly efficient organic solar cells. Journal of Materials Chemistry A 5, 13807-13816 (2017).
690 | FC1=C([H])C2=NN(CCCCCC)N=C2C(C3=CC4=C(C(SC(C5=CC(F)=C(C6=CC7=C(C(SC([H])=C8)=C8[Si]7(CCCCCCCC)CCCCCCCC)S6)C9=NN(CCCCCC)N=C59)=C%10)=C%10[Si]4(CCCCCCCC)CCCCCCCC)S3)=C1 | P |  |  | 0.9 | 13.78 | 58 | 7.19 | Patil Y, Misra R, Keshtov ML, Sharma GD. Small molecule carbazole-based diketopyrrolopyrroles with tetracyanobutadiene acceptor unit as a non-fullerene acceptor for bulk heterojunction organic solar cells. Journal of Materials Chemistry A 5, 3311-3319 (2017).
691 | [H]C1=C(C(N(CC(CCCCCCCCCCCC)CCCCCCCCCC)C2=O)=O)C2=C(C3=C4C(C(N(CC(CCCCCCCCCCCC)CCCCCCCCCC)C4=O)=O)=C(C5=CC=C(C6=CC=C(C7=CC=C([H])S7)C8=NSN=C68)S5)S3)S1 | P1 |  |  | 1.02 | 9.48 | 66.83 | 6.46 | Qiao X, Wu Q, Wu H, Zhang J, Li H. Bithienopyrroledione-Based Copolymers, Versatile Semiconductors for Balanced Ambipolar Thin-Film Transistors and Organic Solar Cells withVoc> 1 V. Advanced Functional Materials 27, 1604286 (2017).
692 | [H]C1=C(C(N(CC(CCCCCCCCCCCC)CCCCCCCCCC)C2=O)=O)C2=C(C3=C4C(C(N(CC(CCCCCCCCCCCC)CCCCCCCCCC)C4=O)=O)=C(C5=CC=C(C6=C(F)C(F)=C(C7=CC=C([H])S7)C8=NSN=C68)S5)S3)S1 | P2 |  |  | 0.96 | 2.55 | 63.6 | 1.56 | Qiao X, Wu Q, Wu H, Zhang J, Li H. Bithienopyrroledione-Based Copolymers, Versatile Semiconductors for Balanced Ambipolar Thin-Film Transistors and Organic Solar Cells withVoc> 1 V. Advanced Functional Materials 27, 1604286 (2017).
693 | CC(C(C1=CC=C(/C=C2SC(SCCCCCC)=C(SCCCCCC)S/2)O1)=C3C)=C4N3[B-](F)(F)[N+]5=C(C)C(C6=CC=C(/C=C7SC(SCCCCCC)=C(SCCCCCC)S\7)O6)=C(C)C5=C4C8=CC=C(OC)C=C8 | BODIPY-DTF |  |  | 0.768 | 13.79 | 66.5 | 7.2 | Srinivasa Rao R, Bagui A, Hanumantha Rao G, Gupta V, Singh SP. Achieving the highest efficiency using a BODIPY core decorated with dithiafulvalene wings for small molecule based solution-processed organic solar cells. Chem Commun (Camb) 53, 6953-6956 (2017).
694 | OC1=C(C2=C([O-])/C(C2=O)=C\C3=[N+](CCCCCC)C(C=CC(C4=CC(SC5=C6C(C7=CC=C(CCCCCC)C=C7)(C8=CC=C(CCCCCC)C=C8)C9=C5C=C(C(C%10=CC=C(CCCCCC)C=C%10)(C%11=CC=C(CCCCCC)C=C%11)C%12=C%13SC%14=C%12SC(C%15=CC=C([N+](CCCCCC)=C(/C=C%16C([O-])=C(C%17=C(O)C=C(N%18C(CCC%19)C%19C%20=C%18C=CC(C#N)=C%20)C=C%17O)C\%16=O)C%21(C)C)C%21=C%15)=C%14)C%13=C9)=C6S4)=C%22)=C%22C3(C)C)C(O)=CC(N%23C%24C(CCC%24)C%25=C%23C=CC([N+]#[C-])=C%25)=C1 | D-IDTT-SQ |  |  | 0.93 | 14.03 | 54 | 7.05 | Yang D, Sasabe H, Sano T, Kido J. Low-Band-Gap Small Molecule for Efficient Organic Solar Cells with a Low Energy Loss below 0.6 eV and a High Open-Circuit Voltage of over 0.9 V. ACS Energy Letters 2, 2021-2025 (2017).
695 | O=C1N(CC(CC)CCCC)C(C2=C(C3=CC(OCCCCCCC)=C(C4=C(CCCCCCCC)C=C([H])S4)S3)C5=NSN=C5C([H])=C21)=O | P1 |  |  | 0.69 | 11.11 | 54.15 | 4.15 | Yu J, et al. 2,1,3-Benzothiadiazole-5,6-dicarboxylicimide-Based Polymer Semiconductors for Organic Thin-Film Transistors and Polymer Solar Cells. ACS Appl Mater Interfaces 9, 42167-42178 (2017).
696 | O=C1N(CC(CC)CCCC)C(C2=C(C3=CC(OCCCCCCCC)=C(C4=C(OCCCCCCCC)C=C([H])S4)S3)C5=NSN=C5C([H])=C21)=O | P2 |  |  | 0.5 | 7.69 | 55.17 | 2.1 | Yu J, et al. 2,1,3-Benzothiadiazole-5,6-dicarboxylicimide-Based Polymer Semiconductors for Organic Thin-Film Transistors and Polymer Solar Cells. ACS Appl Mater Interfaces 9, 42167-42178 (2017).
697 | O=C1N(CC(CC)CCCC)C(C2=C(C3=NC(OCCCCCCCC)=C(C4=C(OCCCCCCCC)N=C([H])S4)S3)C5=NSN=C5C([H])=C21)=O | P3 |  |  | 0.52 | 0.5 | 44.48 | 0.12 | Yu J, et al. 2,1,3-Benzothiadiazole-5,6-dicarboxylicimide-Based Polymer Semiconductors for Organic Thin-Film Transistors and Polymer Solar Cells. ACS Appl Mater Interfaces 9, 42167-42178 (2017).
698 | FC(C(F)=C(C1=CC=C([H])S1)C2=NN(CC(CCCCCC)CCCCCCCC)N=C23)=C3C4=CC=C(S4)C5=CC6=C(C7=CC=C(CC(CC)CCCC)S7)C8=C(C=C([H])S8)C(C9=CC=C(CC(CC)CCCC)S9)=C6S5 | J52 |  |  | 0.847 | 19.7 | 66.8 | 11.1 | Yu R, et al. Two Well-Miscible Acceptors Work as One for Efficient Fullerene-Free Organic Solar Cells. Adv Mater 29, (2017).
699 | [H]C1=CC=C(S1)C(C2=C3N=C(C4=CC=CC(CCCCCCCCC)=C4)C(C5=CC(CCCCCCCCC)=CC=C5)=N2)=CC=C3C6=CC=C(S6)C7=CC8=C(C9=CC=C(CC(CCCC)CC)S9)C%10=C(C=C([H])S%10)C(C%11=CC=C(CC(CC)CCCC)S%11)=C8S7 | PBQ-0F |  |  | 0.69 | 16.16 | 59.91 | 6.68 | Zheng Z, et al. Efficient Charge Transfer and Fine-Tuned Energy Level Alignment in a THF-Processed Fullerene-Free Organic Solar Cell with 11.3% Efficiency. Adv Mater 29, (2017).
700 | [H]C1=CC=C(S1)C(C2=C3N=C(C4=CC=CC(CCCCCCCCC)=C4)C(C5=CC(CCCCCCCCC)=CC=C5)=N2)=C(F)C(F)=C3C6=CC=C(S6)C7=CC8=C(C9=CC(F)=C(CC(CCCC)CC)S9)C%10=C(C=C([H])S%10)C(C%11=CC(F)=C(CC(CC)CCCC)S%11)=C8S7 | PBQ-4F |  |  | 0.95 | 17.87 | 66.8 | 11.34 | Zheng Z, et al. Efficient Charge Transfer and Fine-Tuned Energy Level Alignment in a THF-Processed Fullerene-Free Organic Solar Cell with 11.3% Efficiency. Adv Mater 29, (2017).
701 | [H]C1=CC=C(S1)C(C2=C3N=C(C4=CC=CC(CCCCCCCCC)=C4)C(C5=CC(CCCCCCCCC)=CC=C5)=N2)=C(F)C(F)=C3C6=CC=C(S6)C7=CC8=C(C9=CC=C(CC(CCCC)CC)S9)C%10=C(C=C([H])S%10)C(C%11=CC=C(CC(CC)CCCC)S%11)=C8S7 | PBQ-OF |  |  | 0.83 | 17.16 | 8.9 | 8.9 | Zheng Z, et al. Efficient Charge Transfer and Fine-Tuned Energy Level Alignment in a THF-Processed Fullerene-Free Organic Solar Cell with 11.3% Efficiency. Adv Mater 29, (2017).
702 | [H]/C=C/C(C(OCCCCCCCC)=C1)=CC(OCCCCCCCC)=C1/C=C/C(C(OCCCCCCCC)=C2)=CC(OCCCCCCCC)=C2C(C3=C4C=CC=C3)=C5C(C=CC=C5)=C4C6=CC(OCCCCCCCC)=C([H])C=C6OCCCCCCCC | AnE-PVstat |  |  | 0.83 | 7.951 | 53 | 3.48 | Alam S, et al. Organic solar cells based on anthracene-containing PPE–PPVs and non-fullerene acceptors. Chemical Papers 72, 1769-1778 (2018).
703 | [H]C(S1)=CC2=C1C(C3=CC=C(CC(CCCC)CC)S3)=C(C=C(C4=CC(C(OCC(CCCC)CCCCCC)=O)=C(C5=CC=C([H])S5)S4)S6)C6=C2C7=CC=C(CC(CCCC)CC)S7 | PBDT-2TC |  |  | 0.903 | 16.87 | 61.46 | 9.36 | An Y, et al. Nonhalogen Solvent-Processed Asymmetric Wide-Bandgap Polymers for Nonfullerene Organic Solar Cells with Over 10% Efficiency. Advanced Functional Materials 28, 1706517 (2018).
704 | [H]C(S1)=CC2=C1C(C3=CC=C(SC(CCCC)CC)S3)=C(C=C(C4=CC(C(OCC(CCCC)CCCCCC)=O)=C(C5=CC=C([H])S5)S4)S6)C6=C2C7=CC=C(SC(CCCC)CC)S7 | PBDT-S-2TC |  |  | 0.919 | 17.32 | 60.05 | 9.55 | An Y, et al. Nonhalogen Solvent-Processed Asymmetric Wide-Bandgap Polymers for Nonfullerene Organic Solar Cells with Over 10% Efficiency. Advanced Functional Materials 28, 1706517 (2018).
705 | S=C(N(CC)C/1=O)SC1=C\C2=CC(CCCCCCCC)=C(C3=CC=C(C4=C(CCCCCCCC)C=C(C5=CC6=C(C(C7=CC=C([Si](CCC)(CCC)CCC)S7)=C(C=C(C8=CC(CCCCCCCC)=C(C9=CC=C(C%10=C(CCCCCCCC)C=C(/C=C%11SC(N(CC)C/%11=O)=S)S%10)S9)S8)S%12)C%12=C6C%13=CC=C([Si](CCC)(CCC)CCC)S%13)S5)S4)S3)S2 | H21 |  |  | 0.895 | 13 | 65.58 | 7.62 | Bin H, et al. High-Efficiency All-Small-Molecule Organic Solar Cells Based on an Organic Molecule Donor with Alkylsilyl-Thienyl Conjugated Side Chains. Adv Mater 30, e1706361 (2018).
706 | CCC(CCCC)COC(/C(C#N)=C/C1=CC(CCCCCCCC)=C(C2=CC=C(C3=C(CCCCCCCC)C=C(C4=CC5=C(C(C6=CC=C([Si](CCC)(CCC)CCC)S6)=C(C=C(C7=CC(CCCCCCCC)=C(C8=CC=C(C9=C(CCCCCCCC)C=C(/C=C(C(OC(CCCC)CC)=O)/C#N)S9)S8)S7)S%10)C%10=C5C%11=CC=C([Si](CCC)(CCC)CCC)S%11)S4)S3)S2)S1)=O | H22 |  |  | 0.942 | 15.38 | 71.15 | 10.29 | Bin H, et al. High-Efficiency All-Small-Molecule Organic Solar Cells Based on an Organic Molecule Donor with Alkylsilyl-Thienyl Conjugated Side Chains. Adv Mater 30, e1706361 (2018).
707 | FC(C(F)=C([H])C1=NN(CCCCCCCC)N=C12)=C2C3=CC(C=C(C(C=C(C=C([H])S4)C4=C5)=C5N6C(CCCCCCCC)CCCCCCCC)C6=C7)=C7S3 | PBi |  |  | 0.74 | 3.79 | 45.5 | 1.28 | Chung CL, et al. S,N-Heteroacene-Based Copolymers for Highly Efficient Organic Field Effect Transistors and Organic Solar Cells: Critical Impact of Aromatic Subunits in the Ladder pi-System. ACS Appl Mater Interfaces 10, 6471-6483 (2018).
708 | FC(C(F)=C([H])C1=NN(CCCCCCCC)N=C12)=C2C3=CC(S4)=C(C=C3)C5=C4C6=C(N5C(CCCCCCCC)CCCCCCCC)C7=CC=C([H])C=C7S6 | PBo |  |  | 0.91 | 5 | 43.1 | 1.96 | Chung CL, et al. S,N-Heteroacene-Based Copolymers for Highly Efficient Organic Field Effect Transistors and Organic Solar Cells: Critical Impact of Aromatic Subunits in the Ladder pi-System. ACS Appl Mater Interfaces 10, 6471-6483 (2018).
709 | FC(C(F)=C([H])C1=NN(CCCCCCCC)N=C12)=C2C3=CC(SC4=C5N(C(CCCCCCCC)CCCCCCCC)C6=C4SC7=C6SC([H])=C7)=C5S3 | PT |  |  | 0.63 | 14.28 | 67.1 | 6.04 | Chung CL, et al. S,N-Heteroacene-Based Copolymers for Highly Efficient Organic Field Effect Transistors and Organic Solar Cells: Critical Impact of Aromatic Subunits in the Ladder pi-System. ACS Appl Mater Interfaces 10, 6471-6483 (2018).
710 | O=C1N(CC(CCCC)CC)C(C2=CC=C(C#C/C(C3=CC=C(/C(C4=CC=C(OCCCCCCCC)C=C4)=C5N=C6C=C\5)N3[Zn]N7/C(C=C/C7=C6\C#CC8=CC=C(C(N(CC(CC)CCCC)C9=O)=C%10C9=C(C%11=CC=CS%11)N(CC(CCCC)CC)C%10=O)S8)=C%12/C%13=CC=C(OCCCCCCCC)C=C%13)=C%14C=CC%12=N\%14)S2)=C%15C1=C(C%16=CC=CS%16)N(CC(CC)CCCC)C%15=O | 1 |  |  | 0.71 | 15.46 | 56 | 6.13 | Hadmojo WT, et al. Near-Infrared Harvesting Fullerene-Free All-Small-Molecule Organic Solar Cells Based on Porphyrin Donors. ACS Sustainable Chemistry & Engineering 6, 5306-5313 (2018).
711 | O=C1N(CC(CCCC)CC)C(C2=CC=C(C#C/C(C3=CC=C(/C(C4=CC=C(OCC(CCCC)CC)C=C4)=C5N=C6C=C\5)N3[Zn]N7/C(C=C/C7=C6\C#CC8=CC=C(C(N(CC(CC)CCCC)C9=O)=C%10C9=C(C%11=CC=CS%11)N(CC(CCCC)CC)C%10=O)S8)=C%12/C%13=CC=C(OCC(CC)CCCC)C=C%13)=C%14C=CC%12=N\%14)S2)=C%15C1=C(C%16=CC=CS%16)N(CC(CC)CCCC)C%15=O | 2 |  |  | 0.71 | 14.03 | 53 | 5.21 | Hadmojo WT, et al. Near-Infrared Harvesting Fullerene-Free All-Small-Molecule Organic Solar Cells Based on Porphyrin Donors. ACS Sustainable Chemistry & Engineering 6, 5306-5313 (2018).
712 | O=C1N(CC(CCCC)CC)C(C2=CC=C(C#C/C(C3=CC=C(/C(C4=CC=C(CC(CCCC)CC)S4)=C5N=C6C=C\5)N3[Zn]N7/C(C=C/C7=C6\C#CC8=CC=C(C(N(CC(CC)CCCC)C9=O)=C%10C9=C(C%11=CC=CS%11)N(CC(CCCC)CC)C%10=O)S8)=C%12/C%13=CC=C(CC(CCCC)CC)S%13)=C%14C=CC%12=N\%14)S2)=C%15C1=C(C%16=CC=CS%16)N(CC(CC)CCCC)C%15=O | 3 |  |  | 0.71 | 11.46 | 51 | 4.08 | Hadmojo WT, et al. Near-Infrared Harvesting Fullerene-Free All-Small-Molecule Organic Solar Cells Based on Porphyrin Donors. ACS Sustainable Chemistry & Engineering 6, 5306-5313 (2018).
713 | CCC(CCCC)CC1=CC=C(S1)/C(C2=N/C(C=C2)=C3/C#CC4=CC=C(C(N(CC(CCCC)CC)C5=O)=C6C5=C(C7=CC=CS7)N(CC(CCCC)CC)C6=O)S4)=C(C=C/8)/N9C8=C(C#C/C(C%10=CC=C%11N%10[Zn]N%12/C(C=C/C%12=C%13\C%14=CC=C(CC(CCCC)CC)S%14)=C(C#CC%15=CC=C(C%16=C%17C(C(N%16CC(CCCC)CC)=O)=C(C%18=CC=CS%18)N(CC(CC)CCCC)C%17=O)S%15)\C(C=C/%19)=NC%19=C%11\C%20=CC=C(CC(CCCC)CC)S%20)=C%21N=C%13C=C/%21)/C(C=C/%22)=NC%22=C(C%23=CC=C(CC(CCCC)CC)S%23)/C%24=CC=C3N%24[Zn]9 | ZnP2-DPP |  |  | 0.65 | 19.65 | 66.15 | 8.45 | Lai T, et al. Dimeric Porphyrin Small Molecules for Efficient Organic Solar Cells with High Photoelectron Response in the Near-Infrared Region. ACS Appl Mater Interfaces 10, 668-675 (2018).
714 | FC1=C(CC(CCCC)CC)SC(C2=C(C=C(C3=CC=C(C4=C5C(C(C6=C(CC(CC)CCCC)SC(CC(CCCC)CC)=C6C5=O)=O)=C(C7=CC=C([H])S7)S4)S3)S8)C8=C(C9=CC(F)=C(CC(CCCC)CC)S9)C%10=C2SC([H])=C%10)=C1 | PM6 |  |  | 0.78 | 22.92 | 75 | 13.32 | Wang J-L, Liu K-K, Hong L, Ge G-Y, Zhang C, Hou J. Selenopheno[3,2-b]thiophene-Based Narrow-Bandgap Nonfullerene Acceptor Enabling 13.3% Efficiency for Organic Solar Cells with Thickness-Insensitive Feature. ACS Energy Letters 3, 2967-2976 (2018).
715 | [H]C1=CC(C#C[Si](C(C)C)(C(C)C)C(C)C)=C(C2=C(C#C[Si](C(C)C)(C(C)C)C(C)C)C=C(C3=CC=C(C4=C5C(C(C6=C(CC(CC)CCCC)SC(CC(CC)CCCC)=C6C5=O)=O)=C(C7=CC=C([H])S7)S4)S3)S2)S1 | PT4Si-BDD |  |  | 1.009 | 8.98 | 53.8 | 4.88 | Wang L, et al. Incorporating Trialkylsilylethynyl-Substituted Head-to-Head Bithiophene Unit into Copolymers for Efficient Non-Fullerene Organic Solar Cells. ACS Appl Mater Interfaces 10, 7271-7280 (2018).
716 | [H]C1=CC(C#C[Si](C(C)C)(C(C)C)C(C)C)=C(C2=C(C#C[Si](C(C)C)(C(C)C)C(C)C)C=C(C3=CC=C(C4=C(F)C(F)=C(C5=CC=C([H])S5)C6=NN(CC(CCCCCCCC)CCCCCC)N=C64)S3)S2)S1 | PT4Si-FTAZ |  |  | 0.922 | 11.2 | 65.9 | 6.79 | Wang L, et al. Incorporating Trialkylsilylethynyl-Substituted Head-to-Head Bithiophene Unit into Copolymers for Efficient Non-Fullerene Organic Solar Cells. ACS Appl Mater Interfaces 10, 7271-7280 (2018).
717 | [H]C(S1)=CC2=C1C(C3=CC=C(SCC(CCCCCC)CCCC)S3)=C(C=C(C4=C(CCCCCCCC)C=C(C5=NN=C(C6=CC(CCCCCCCC)=C([H])S6)S5)S4)S7)C7=C2C8=CC=C(SCC(CCCCCC)CCCC)S8 | PBDTS-TDZ |  |  | 1.1 | 17.78 | 65.4 | 12.8 | Xu X, Yu T, Bi Z, Ma W, Li Y, Peng Q. Realizing Over 13% Efficiency in Green-Solvent-Processed Nonfullerene Organic Solar Cells Enabled by 1,3,4-Thiadiazole-Based Wide-Bandgap Copolymers. Adv Mater 30, (2018).
718 | [H]C(S1)=CC2=C1C(C3=CC=C(CC(CCCCCC)CCCC)S3)=C(C=C(C4=C(CCCCCCCC)C=C(C5=NN=C(C6=CC(CCCCCCCC)=C([H])S6)S5)S4)S7)C7=C2C8=CC=C(CC(CCCCCC)CCCC)S8 | PBDT-TDZ |  |  | 1.01 | 17.15 | 67.7 | 11.72 | Xu X, Yu T, Bi Z, Ma W, Li Y, Peng Q. Realizing Over 13% Efficiency in Green-Solvent-Processed Nonfullerene Organic Solar Cells Enabled by 1,3,4-Thiadiazole-Based Wide-Bandgap Copolymers. Adv Mater 30, (2018).
719 | [H]C1=C(F)C(F)=C(C2=CC=C(C3=CC=C(C4=CC=C([H])S4)C=C3)S2)C5=C1N=C(C6=CC=C(OCCCCCCCC)C(OCCCCCCCC)=C6)C(C7=CC(OCCCCCCCC)=C(OCCCCCCCC)C=C7)=N5 | P1 |  |  | 0.86 | 8.53 | 66.22 | 4.86 | Yang J, et al. Quinoxaline-Based Wide Band Gap Polymers for Efficient Nonfullerene Organic Solar Cells with Large Open-Circuit Voltages. ACS Appl Mater Interfaces 10, 23235-23246 (2018).
720 | [H]C1=C(F)C(F)=C(C2=CC=C(C3=CC=C(C4=CC=C([H])S4)C=C3F)S2)C5=C1N=C(C6=CC=C(OCCCCCCCC)C(OCCCCCCCC)=C6)C(C7=CC(OCCCCCCCC)=C(OCCCCCCCC)C=C7)=N5 | P2 |  |  | 0.91 | 13.15 | 64.84 | 7.75 | Yang J, et al. Quinoxaline-Based Wide Band Gap Polymers for Efficient Nonfullerene Organic Solar Cells with Large Open-Circuit Voltages. ACS Appl Mater Interfaces 10, 23235-23246 (2018).
721 | [H]C1=C(F)C(F)=C(C2=CC=C(C3=CC(F)=C(C4=CC=C([H])S4)C=C3F)S2)C5=C1N=C(C6=CC=C(OCCCCCCCC)C(OCCCCCCCC)=C6)C(C7=CC(OCCCCCCCC)=C(OCCCCCCCC)C=C7)=N5 | P3 |  |  | 1 | 15.99 | 60.89 | 9.7 | Yang J, et al. Quinoxaline-Based Wide Band Gap Polymers for Efficient Nonfullerene Organic Solar Cells with Large Open-Circuit Voltages. ACS Appl Mater Interfaces 10, 23235-23246 (2018).
722 | [H]C1=C(F)C(F)=C(C2=CC=C(C3=C(F)C(F)=C(C4=CC=C([H])S4)C(F)=C3F)S2)C5=C1N=C(C6=CC=C(OCCCCCCCC)C(OCCCCCCCC)=C6)C(C7=CC(OCCCCCCCC)=C(OCCCCCCCC)C=C7)=N5 | P4 |  |  | 1.06 | 4.82 | 57.43 | 2.93 | Yang J, et al. Quinoxaline-Based Wide Band Gap Polymers for Efficient Nonfullerene Organic Solar Cells with Large Open-Circuit Voltages. ACS Appl Mater Interfaces 10, 23235-23246 (2018).
723 | O=C1C(C2=C(C3=CC=C(C#C/C(C4=CC=C5N4[Zn]N6/C(C=C/C6=C7\C8=CC(SC(CCCCCC)=C9)=C9S8)=C(C%10=CC(SC(CCCCCC)=C%11)=C%11S%10)\C(C=C/%12)=NC%12=C5\C%13=CC(SC(CCCCCC)=C%14)=C%14S%13)=C%15N=C7C=C/%15)S3)N1CC(CC)CCCC)=C(C%16=CC=C(C#C/C(C%17=CC=C%18N%17[Zn]N%19/C(C=C/C%19=C%20\C%21=CC(SC(CCCCCC)=C%22)=C%22S%21)=C(C%23=CC(SC(CCCCCC)=C%24)=C%24S%23)\C(C=C/%25)=NC%25=C%18\C%26=CC(SC(CCCCCC)=C%27)=C%27S%26)=C%28N=C%20C=C/%28)S%16)N(CC(CC)CCCC)C2=O | VC4 |  |  | 0.91 | 13.83 | 64 | 8.05 | Cuesta V, Singhal R, de la Cruz P, Sharma GD, Langa F. Near-IR Absorbing D-A-D Zn-Porphyrin-Based Small-Molecule Donors for Organic Solar Cells with Low-Voltage Loss. ACS Appl Mater Interfaces 11, 7216-7225 (2019).
724 | O=C1C(C2=C(C3=CC=C(C#C/C(C4=CC=C5N4[Zn]N6/C(C=C/C6=C7\C8=C(OCCCCCCCCCCCC)C=CC=C8OCCCCCCCCCCCC)=C(C9=C(OCCCCCCCCCCCC)C=CC=C9OCCCCCCCCCCCC)\C(C=C/%10)=NC%10=C5\C%11=C(OCCCCCCCCCCCC)C=CC=C%11OCCCCCCCCCCCC)=C%12N=C7C=C/%12)S3)N1CC(CC)CCCC)=C(C%13=CC=C(C#C/C(C%14=CC=C%15N%14[Zn]N%16/C(C=C/C%16=C%17\C%18=C(OCCCCCCCCCCCC)C=CC=C%18OCCCCCCCCCCCC)=C(C%19=C(OCCCCCCCCCCCC)C=CC=C%19OCCCCCCCCCCCC)\C(C=C/%20)=NC%20=C%15\C%21=C(OCCCCCCCCCCCC)C=CC=C%21OCCCCCCCCCCCC)=C%22N=C%17C=C/%22)S%13)N(CC(CC)CCCC)C2=O | VC5 |  |  | 0.79 | 16.98 | 66.3 | 8.89 | Cuesta V, Singhal R, de la Cruz P, Sharma GD, Langa F. Near-IR Absorbing D-A-D Zn-Porphyrin-Based Small-Molecule Donors for Organic Solar Cells with Low-Voltage Loss. ACS Appl Mater Interfaces 11, 7216-7225 (2019).
725 | O=C1C2=C(C3=CC=C(C#C/C(C(C=C/4)=NC4=C5\C6=CC=C(CC(CCCCCC)CCCC)S6)=C7C=C/C8=C(C9=CC=C(CC(CCCCCC)CCCC)S9)/C%10=N/C(C=C%10)=C(C#CC%11=C(OCCCCCC)C(/C=C%12SC(N(CC)C\%12=O)=S)=CC(OCCCCCC)=C%11)\C%13=CC=C5N%13[Zn]N\78)S3)N(CC(CCCC)CCCCCC)C(C2=C(C%14=CC=C(C#C/C(C%15=CC=C%16N%15[Zn]N%17/C(C=C/C%17=C%18\C%19=CC=C(CC(CCCCCC)CCCC)S%19)=C(C#CC%20=C(OCCCCCC)C=C(/C=C%21C(N(CC)C(S/%21)=S)=O)C(OCCCCCC)=C%20)\C(C=C/%22)=NC%22=C%16\C%23=CC=C(CC(CCCCCC)CCCC)S%23)=C%24N=C%18C=C/%24)S%14)N1CC(CCCC)CCCCCC)=O.CC | DPP-2TP |  |  | 0.76 | 15.54 | 68.7 | 8 | Piradi V, et al. Panchromatic Ternary Organic Solar Cells with Porphyrin Dimers and Absorption-Complementary Benzodithiophene-based Small Molecules. ACS Appl Mater Interfaces 11, 6283-6291 (2019).
726 | O=C1C2=C(C3=CC=C(C#C/C(C(C=C/4)=NC4=C5\C6=CC=C(SCC(CCCC)CCCCCC)S6)=C7C=C/C8=C(C9=CC=C(SCC(CCCC)CCCCCC)S9)/C%10=N/C(C=C%10)=C(C#CC%11=C(OCCCCCC)C(/C=C%12SC(N(CC)C\%12=O)=S)=CC(OCCCCCC)=C%11)\C%13=CC=C5N%13[Zn]N\78)S3)N(CC(CCCC)CCCCCC)C(C2=C(C%14=CC=C(C#C/C(C%15=CC=C%16N%15[Zn]N%17/C(C=C/C%17=C%18\C%19=CC=C(SCC(CCCC)CCCCCC)S%19)=C(C#CC%20=C(OCCCCCC)C=C(/C=C%21C(N(CC)C(S/%21)=S)=O)C(OCCCCCC)=C%20)\C(C=C/%22)=NC%22=C%16\C%23=CC=C(SCC(CCCC)CCCCCC)S%23)=C%24N=C%18C=C/%24)S%14)N1CC(CCCC)CCCCCC)=O | DPP-2TTP |  |  | 0.82 | 17.78 | 76.5 | 11.01 | Piradi V, et al. Panchromatic Ternary Organic Solar Cells with Porphyrin Dimers and Absorption-Complementary Benzodithiophene-based Small Molecules. ACS Appl Mater Interfaces 11, 6283-6291 (2019).
727 | CCCCC(CC)CC(S1)=CC=C1C2=C3C(SC(C4=C5C(C(F)=C(C(OCC(CC)CCCC)=O)S5)=C([H])S4)=C3)=C(C6=CC=C(CC(CC)CCCC)S6)C7=C2SC([H])=C7 | PCE10 |  |  | 0.79 | 17.29 | 69 | 9.4 | Yan H, Tang Y, Meng X, Xiao T, Lu G, Ma W. Achieving High Doping Concentration by Dopant Vapor Deposition in Organic Solar Cells. ACS Appl Mater Interfaces 11, 4178-4184 (2019).
728 | [H]C1=CC=C(S1)C2=C(C#N)C(C#N)=C(C3=CC=C(C4=CC5=C(C(C6=CC=C(CC(CC)CCCC)S6)=C(C=C([H])S7)C7=C5C8=CC=C(CC(CC)CCCC)S8)S4)S3)C9=NN(CC(CCCC)CCCCCC)N=C92 | P1 |  |  | 0.93 | 5.73 | 30 | 1.58 | Casey A, et al. Cyano substituted benzotriazole based polymers for use in organic solar cells. Journal of Materials Chemistry A 5, 6465-6470 (2017).
729 | [H]C1=CC=C(S1)C2=C(C#N)C(C#N)=C(C3=CC=C(C4=CC5=C(C(C6=CC=C(CC(CCCC)CCCCCC)S6)=C(C=C([H])S7)C7=C5C8=CC=C(CC(CCCC)CCCCCC)S8)S4)S3)C9=NN(CC(CCCC)CCCCCC)N=C92 | P2 |  |  | 0.95 | 11.25 | 57 | 6.12 | Casey A, et al. Cyano substituted benzotriazole based polymers for use in organic solar cells. Journal of Materials Chemistry A 5, 6465-6470 (2017).
730 | [H]C1=CC2=C(S1)C(C3=CC=C(CC(CC)CCCC)S3)=C4C(SC(C5=CC=C(C6=C7C(C(C8=C(CC(CC)CCCC)SC(CC(CC)CCCC)=C8C7=O)=O)=C(C9=CC=C([H])S9)S6)S5)=C4)=C2C%10=CC=C(CC(CC)CCCC)S%10 | BDDT |  |  | 0.96 | 8.78 | 65 | 5.8 | Ding G, Tang A, Chen F, Tajima K, Xiao B, Zhou E. Inside-fused perylenediimide dimers with planar structures for high-performance fullerene-free organic solar cells. RSC Advances 7, 13749-13753 (2017).
731 | [H]C1=CC2=C(C3=CC=C(CC(CC)CCCC)S3)C4=C(C=C(C5=CC=C(C6=NN=C(C7=CC=C([H])S7)C8=C6C(N(CC(CCCCCCCCCC)CCCCCCCCCCCC)C8=O)=O)S5)S4)C(C9=CC=C(CC(CC)CCCC)S9)=C2S1 | PDD-BDT |  |  | 0.86 | 8 | 66 | 4.5 | Knall AC, et al. Synthesis of a conjugated pyrrolopyridazinedione-benzodithiophene (PPD-BDT) copolymer and its application in organic and hybrid solar cells. Monatsh Chem 148, 855-862 (2017).
732 | O=C(N1CC(CC)CCCC)C(C2=C1C(S3)=CC=C3C#C/C(C(C=C/4)=NC4=C5\C#CC6=CC=CC=C6)=C7C=C/C8=C(C#CC9=CC=CC=C9)/C%10=N/C(C=C%10)=C(C#CC%11=CC=C(C%12=C%13C(C(N%12CC(CC)CCCC)=O)=C(C%14=CC=CS%14)N(CC(CC)CCCC)C%13=O)S%11)\C%15=CC=C5N%15[Mg]N\78)=C(C%16=CC=CS%16)N(CC(CC)CCCC)C2=O | 2a |  |  | 0.74 | 13.27 | 49 | 4.85 | Ogumi K, Nakagawa T, Okada H, Sakai R, Wang H, Matsuo Y. Substituent effects in magnesium tetraethynylporphyrin with two diketopyrrolopyrrole units for bulk heterojunction organic solar cells. Journal of Materials Chemistry A 5, 23067-23077 (2017).
733 | O=C(N1CC(CC)CCCC)C(C2=C1C(S3)=CC=C3C#C/C(C(C=C/4)=NC4=C5\C#CC6=CC=C(CCCCCC)C=C6)=C7C=C/C8=C(C#CC9=CC=C(CCCCCC)C=C9)/C%10=N/C(C=C%10)=C(C#CC%11=CC=C(C%12=C%13C(C(N%12CC(CC)CCCC)=O)=C(C%14=CC=CS%14)N(CC(CC)CCCC)C%13=O)S%11)\C%15=CC=C5N%15[Mg]N\78)=C(C%16=CC=CS%16)N(CC(CC)CCCC)C2=O | 2b |  |  | 0.69 | 14.8 | 56 | 5.73 | Ogumi K, Nakagawa T, Okada H, Sakai R, Wang H, Matsuo Y. Substituent effects in magnesium tetraethynylporphyrin with two diketopyrrolopyrrole units for bulk heterojunction organic solar cells. Journal of Materials Chemistry A 5, 23067-23077 (2017).
734 | O=C(N1CC(CC)CCCC)C(C2=C1C(S3)=CC=C3C#C/C(C(C=C/4)=NC4=C5\C#CC6=CC=C(C(F)(F)F)C=C6)=C7C=C/C8=C(C#CC9=CC=C(C(F)(F)F)C=C9)/C%10=N/C(C=C%10)=C(C#CC%11=CC=C(C%12=C%13C(C(N%12CC(CC)CCCC)=O)=C(C%14=CC=CS%14)N(CC(CC)CCCC)C%13=O)S%11)\C%15=CC=C5N%15[Mg]N\78)=C(C%16=CC=CS%16)N(CC(CC)CCCC)C2=O | 2c |  |  | 0.79 | 4.61 | 45 | 1.65 | Ogumi K, Nakagawa T, Okada H, Sakai R, Wang H, Matsuo Y. Substituent effects in magnesium tetraethynylporphyrin with two diketopyrrolopyrrole units for bulk heterojunction organic solar cells. Journal of Materials Chemistry A 5, 23067-23077 (2017).
735 | O=C(N1CC(CC)CCCC)C(C2=C1C(S3)=CC=C3C#C/C(C(C=C/4)=NC4=C5\C#CC6=CC=C(N(C)C)C=C6)=C7C=C/C8=C(C#CC9=CC=C(N(C)C)C=C9)/C%10=N/C(C=C%10)=C(C#CC%11=CC=C(C%12=C%13C(C(N%12CC(CC)CCCC)=O)=C(C%14=CC=CS%14)N(CC(CC)CCCC)C%13=O)S%11)\C%15=CC=C5N%15[Mg]N\78)=C(C%16=CC=CS%16)N(CC(CC)CCCC)C2=O | 2d |  |  | 0.53 | 12.63 | 46 | 3.06 | Ogumi K, Nakagawa T, Okada H, Sakai R, Wang H, Matsuo Y. Substituent effects in magnesium tetraethynylporphyrin with two diketopyrrolopyrrole units for bulk heterojunction organic solar cells. Journal of Materials Chemistry A 5, 23067-23077 (2017).
736 | O=C(C1=C(C2=CC=C([H])S2)SC(C3=CC=C(C4=CC=C(C5=C6C(C(N5CC(CCCCCC)CCCCCCCC)=O)=C(C7=CC=C([H])S7)N(CC(CCCCCC)CCCCCCCC)C6=O)S4)S3)=C18)C9=C(CC(CC)CCCC)SC(CC(CC)CCCC)=C9C8=O | P266 |  |  | 0.72 | 18.11 | 70.4 | 9.18 | Zhang H, et al. Low band-gap conjugated polymer based on diketopyrrolopyrrole units and its application in organic photovoltaic cells. Journal of Materials Chemistry A 5, 10416-10423 (2017).
737 | CCCCC(CC)CC1=CC=C(S1)C2=C3C(SC(C4=C5C(C(F)=C(C(OCC(CC)CCCC)=O)S5)=C(C6=CC7=C(S6)C(C8=CC=C(CC(CC)CCCC)S8)=C9C(SC(C%10=C%11C(C(F)=C(C(OCC(CC)CCCC)=O)S%11)=C([H])S%10)=C9)=C7C%12=CC=C(CC(CC)CCCC)S%12)S4)=C3)=C(C%13=CC=C(CC(CC)CCCC)S%13)C%14=C2SC([H])=C%14 | P1 |  |  | 0.83 | 13.17 | 60 | 6.72 | Zhong H, et al. A regioregular conjugated polymer for high performance thick-film organic solar cells without processing additive. Journal of Materials Chemistry A 5, 10517-10525 (2017).
738 | CCCCC(CC)CC1=CC=C(S1)C2=C3C(SC(C4=C5C(SC(C(OCC(CC)CCCC)=O)=C5F)=C(C6=CC7=C(S6)C(C8=CC=C(CC(CC)CCCC)S8)=C9C(SC(C%10=C%11C(C(F)=C(C(OCC(CC)CCCC)=O)S%11)=C([H])S%10)=C9)=C7C%12=CC=C(CC(CC)CCCC)S%12)S4)=C3)=C(C%13=CC=C(CC(CC)CCCC)S%13)C%14=C2SC([H])=C%14 | P2 |  |  | 0.85 | 17 | 65 | 9.66 | Zhong H, et al. A regioregular conjugated polymer for high performance thick-film organic solar cells without processing additive. Journal of Materials Chemistry A 5, 10517-10525 (2017).
739 | [H]C1=CC2=C(S1)C(C3=CC=C(CC(CC)CCCC)S3)=C4C(SC(C5=C6C(C(F)=C(C(OCC(CC)CCCC)=O)S6)=C([H])S5)=C4)=C2C7=CC=C(CC(CC)CCCC)S7 | P3 |  |  | 0.82 | 16.06 | 66 | 9.03 | Zhong H, et al. A regioregular conjugated polymer for high performance thick-film organic solar cells without processing additive. Journal of Materials Chemistry A 5, 10517-10525 (2017).
740 | O=C1C2=C(C=CC=C2)C(/C1=C/C(S3)=CC4=C3C(CCCCCC)=C(S4)C(S5)=CC6=C5C(SC(C7=C(CCCCCC)C(SC(/C=C8C(C(C=CC=C9)=C9C\8=O)=O)=C%10)=C%10S7)=C%11)=C%11[Si]6(CCCCCCCC)CCCCCCCC)=O | DINTTDTS |  |  | 0.79 | 8.98 | 39.5 | 2.79 | Chen X, et al. Dithienosilole-based small molecule donors for efficient all-small-molecule organic solar cells. Dyes and Pigments 158, 445-450 (2018).
741 | CC1(C)C(C=C2C([O-])=C(C3=C(O)C=C(N4CCC5=C4C=CC=C5)C=C3O)C2=O)=[N+](CCCC)C6=C1C7=C(C=C6)C=CC=C7 | ASQ-5 |  |  | 0.81 | 11.03 | 48 | 4.29 | Chen Y, et al. Synthesis of 3H-Benzo[e]indoline and Its Application to Small-Molecule Organic Solar Cells. Chemistry 24, 8747-8750 (2018).
742 | CC1(C)C(C=C2C([O-])=C(C3=C(O)C=C(N4CCC5=C4C=CC6=C5C=CC=C6)C=C3O)C2=O)=[N+](CCCC)C7=C1C8=C(C=C7)C=CC=C8 | USQ-BI |  |  | 0.73 | 15.64 | 47 | 5.35 | Chen Y, et al. Synthesis of 3H-Benzo[e]indoline and Its Application to Small-Molecule Organic Solar Cells. Chemistry 24, 8747-8750 (2018).
743 | [H]C1=CC2=C(C(C3=CC=C(CC(CC)CCCC)[Se]3)=C(C=C(C4=C(CCCCCCCC)C5=C(C=C(C6=C(F)C(F)=C(C7=CC(SC([H])=C8CCCCCCCC)=C8S7)C(C(N9CC(CCCC)CCCCCC)=O)=C6C9=O)S5)S4)S%10)C%10=C2C%11=CC=C(CC(CC)CCCC)[Se]%11)S1 | PBDT-TTffIDD |  |  | 1.02 | 6.95 | 57.8 | 4.1 | Hwang H, Ko H, Park S, Suranagi SR, Sin DH, Cho K. Fluorine-functionalization of an isoindoline-1,3-dione-based conjugated polymer for organic solar cells. Organic Electronics 59, 247-252 (2018).
744 | [H]C1=CC2=C(C(C3=CC=C(CC(CC)CCCC)[Se]3)=C(C=C(C4=C(CCCCCCCC)C5=C(C=C(C6=CC=C(C7=CC(SC([H])=C8CCCCCCCC)=C8S7)C(C(N9CC(CCCC)CCCCCC)=O)=C6C9=O)S5)S4)S%10)C%10=C2C%11=CC=C(CC(CC)CCCC)[Se]%11)S1 | PBDT-TTIDD |  |  | 0.92 | 7.02 | 58.7 | 3.8 | Hwang H, Ko H, Park S, Suranagi SR, Sin DH, Cho K. Fluorine-functionalization of an isoindoline-1,3-dione-based conjugated polymer for organic solar cells. Organic Electronics 59, 247-252 (2018).
745 | [H]C1=CC(C(C2=CC(F)=C(SCC(CC)CCCC)S2)=C(SC(C3=CC=C(C4=C5C(C(C6=C(CC(CC)CCCC)SC(CC(CC)CCCC)=C6C5=O)=O)=C(C7=CC=C([H])S7)S4)S3)=C8)C8=C9C%10=CC(F)=C(SCC(CC)CCCC)S%10)=C9S1 | PBDB-T-SF |  |  | 0.851 | 22.35 | 74.3 | 14.1 | Kan B, et al. A chlorinated low-bandgap small-molecule acceptor for organic solar cells with 14.1% efficiency and low energy loss. Science China Chemistry 61, 1307-1313 (2018).
746 | [H]C(S1)=CC2=C1C(C3=CC=C(CC(CCCC)CCCCCC)C=C3)=C(C=C(C4=CC=C(C5=C6C(C(C7=C(CC(CC)CCCC)SC(CC(CC)CCCC)=C7C6=O)=O)=C(C8=CC=C([H])S8)S5)S4)S9)C9=C2C%10=CC=C(CC(CCCC)CCCCCC)C=C%10 | PBT1-C |  |  | 0.94 | 17 | 78 | 12.5 | Liu T, et al. Optimized Fibril Network Morphology by Precise Side-Chain Engineering to Achieve High-Performance Bulk-Heterojunction Organic Solar Cells. Adv Mater 30, e1707353 (2018).
747 | [H]C(S1)=CC2=C1C(C3=CC=C(OCC(CCCC)CCCCCC)C=C3)=C(C=C(C4=CC=C(C5=C6C(C(C7=C(CC(CC)CCCC)SC(CC(CC)CCCC)=C7C6=O)=O)=C(C8=CC=C([H])S8)S5)S4)S9)C9=C2C%10=CC=C(OCC(CCCC)CCCCCC)C=C%10 | PBT1-O |  |  | 0.91 | 12.6 | 64 | 7.3 | Liu T, et al. Optimized Fibril Network Morphology by Precise Side-Chain Engineering to Achieve High-Performance Bulk-Heterojunction Organic Solar Cells. Adv Mater 30, e1707353 (2018).
748 | [H]C(S1)=CC2=C1C(C3=CC=C(SCC(CCCC)CCCCCC)C=C3)=C(C=C(C4=CC=C(C5=C6C(C(C7=C(CC(CC)CCCC)SC(CC(CC)CCCC)=C7C6=O)=O)=C(C8=CC=C([H])S8)S5)S4)S9)C9=C2C%10=CC=C(SCC(CCCC)CCCCCC)C=C%10 | PBT1-S |  |  | 0.94 | 15.2 | 66.7 | 9.5 | Liu T, et al. Optimized Fibril Network Morphology by Precise Side-Chain Engineering to Achieve High-Performance Bulk-Heterojunction Organic Solar Cells. Adv Mater 30, e1707353 (2018).
749 | [H]C1=CC=C(C2=CC=C(C(N(CCCCCCCCCCCCCCCCCC)C3=O)=C4C3=C(C5=CC=C([H])O5)N(CCCCCCCCCCCCCCCCCC)C4=O)O2)[Se]1 | FDPPSe |  |  | 0.64 | 16 | 60.4 | 6.16 | Oklem G, Song X, Toppare L, Baran D, Gunbas G. A new NIR absorbing DPP-based polymer for thick organic solar cells. Journal of Materials Chemistry C 6, 2957-2961 (2018).
750 | CCCCCCCCCCCCC(S1)=CC=C1C2=C3C(C=C(C4=C(CCCCCCCC)C=C(C5=CC=C(C6=CC(CCCCCCCC)=C([H])S6)C7=NSN=C75)S4)S3)=C(C8=CC=C(CCCCCCCCCCCC)S8)C9=C2C=C([H])S9 | PT-BT |  |  | 0.79 | 7.7 | 45 | 2.7 | Sun J, Jin F, Zhao H, Yuan J, Ma W. Enhanced Charge Transfer, Transport and Photovoltaic Efficiency in All-Polymer Organic Solar Cells by Polymer Backbone Fluorination. Chinese Journal of Chemistry 36, 280-286 (2018).
751 | CCCCCCCCCCCCC(S1)=CC=C1C2=C3C(C=C(C4=C(CCCCCCCC)C=C(C5=C(F)C(F)=C(C6=CC(CCCCCCCC)=C([H])S6)C7=NSN=C75)S4)S3)=C(C8=CC=C(CCCCCCCCCCCC)S8)C9=C2C=C([H])S9 | PT-BT2F |  |  | 0.79 | 8.6 | 50 | 3.4 | Sun J, Jin F, Zhao H, Yuan J, Ma W. Enhanced Charge Transfer, Transport and Photovoltaic Efficiency in All-Polymer Organic Solar Cells by Polymer Backbone Fluorination. Chinese Journal of Chemistry 36, 280-286 (2018).
752 | [H]C(S1)=CC2=C1C(C3=CC=C(C4=CC=C(CC(CCCCCCCC)CCCCCCCCCC)S4)S3)=C(C=C(C5=C(CCCCCCCCCCCC)C=C(C6=C(Cl)C=C(C7=CC(CCCCCCCCCCCC)=C([H])S7)C8=NSN=C86)S5)S9)C9=C2C%10=CC=C(C%11=CC=C(CC(CCCCCCCC)CCCCCCCCCC)S%11)S%10 | PBBCl1-T2 |  |  | 0.87 | 8.44 | 49.49 | 3.64 | Yang Z, et al. The integrated adjustment of chlorine substitution and two-dimensional side chain of low band gap polymers in organic solar cells. Polymer Chemistry 9, 940-947 (2018).
753 | [H]C(S1)=CC2=C1C(C3=CC=C(C4=CC=C(C5=CC=C(CC(CCCCCCCC)CCCCCCCCCC)S5)S4)S3)=C(C=C(C6=C(CCCCCCCCCCCC)C=C(C7=C(Cl)C=C(C8=CC(CCCCCCCCCCCC)=C([H])S8)C9=NSN=C97)S6)S%10)C%10=C2C%11=CC=C(C%12=CC=C(C%13=CC=C(CC(CCCCCCC)CCCCCCCCCC)S%13)S%12)S%11 | PBBCl1-T3 |  |  | 0.73 | 13.75 | 68.59 | 6.87 | Yang Z, et al. The integrated adjustment of chlorine substitution and two-dimensional side chain of low band gap polymers in organic solar cells. Polymer Chemistry 9, 940-947 (2018).
754 | [H]C(S1)=CC2=C1C(C3=CC=C(C4=CC=C(C5=CC=C(CC(CCCCCCCC)CCCCCCCCCC)S5)S4)S3)=C(C=C(C6=C(CCCCCCCCCCCC)C=C(C7=C(Cl)C(Cl)=C(C8=CC(CCCCCCCCCCCC)=C([H])S8)C9=NSN=C97)S6)S%10)C%10=C2C%11=CC=C(C%12=CC=C(C%13=CC=C(CC(CCCCCCC)CCCCCCCCCC)S%13)S%12)S%11 | PBBCl2-T3 |  |  | 0.84 | 9.9 | 63.94 | 5.33 | Yang Z, et al. The integrated adjustment of chlorine substitution and two-dimensional side chain of low band gap polymers in organic solar cells. Polymer Chemistry 9, 940-947 (2018).
755 | [H]C(S1)=CC2=C1C(C3=CC=C(C4=CC=C(CC(CCCCCCCC)CCCCCCCCCC)S4)S3)=C(C=C(C5=C(CCCCCCCCCCCC)C=C(C6=C(F)C=C(C7=CC(CCCCCCCCCCCC)=C([H])S7)C8=NSN=C86)S5)S9)C9=C2C%10=CC=C(C%11=CC=C(CC(CCCCCCCC)CCCCCCCCCC)S%11)S%10 | PBBF1-T2 |  |  | 0.81 | 9.48 | 45.37 | 3.49 | Yang Z, et al. The integrated adjustment of chlorine substitution and two-dimensional side chain of low band gap polymers in organic solar cells. Polymer Chemistry 9, 940-947 (2018).
756 | [H]C(S1)=CC2=C1C(C3=CC=C(C4=CC=C(C5=CC=C(CC(CCCCCCCC)CCCCCCCCCC)S5)S4)S3)=C(C=C(C6=C(CCCCCCCCCCCC)C=C(C7=C(F)C=C(C8=CC(CCCCCCCCCCCC)=C([H])S8)C9=NSN=C97)S6)S%10)C%10=C2C%11=CC=C(C%12=CC=C(C%13=CC=C(CC(CCCCCCC)CCCCCCCCCC)S%13)S%12)S%11 | PBBF1-T3 |  |  | 0.73 | 12.74 | 66.94 | 6.21 | Yang Z, et al. The integrated adjustment of chlorine substitution and two-dimensional side chain of low band gap polymers in organic solar cells. Polymer Chemistry 9, 940-947 (2018).
757 | [H]C1=CC=C(/C(C(N2CC(CCCCCCCCCC)CCCCCCCCCCCC)=O)=C3C(N(CC(CCCCCCCCCC)CCCCCCCCCCCC)C4=C\3C=CC(C5=CC(F)=C(C6=C(F)C=C([H])S6)S5)=C4)=O)C2=C1 | PiI2fT |  |  | 1.06 | 12.58 | 66 | 8.8 | Jung EH, Ahn H, Jo WH, Jo JW, Jung JW. Isoindigo-based conjugated polymer for high-performance organic solar cell with a high VOC of 1.06 V as processed from non-halogenated solvent. Dyes and Pigments 161, 113-118 (2019).
758 | [H]C1=CC=C(/C(C(N2CC(CCCCCCCCCC)CCCCCCCCCCCC)=O)=C3C(N(CC(CCCCCCCCCC)CCCCCCCCCCCC)C4=C\3C=CC(C5=CC=C(C6=CC=C([H])S6)S5)=C4)=O)C2=C1 | PiI2T |  |  | 0.89 | 9.21 | 60 | 4.92 | Jung EH, Ahn H, Jo WH, Jo JW, Jung JW. Isoindigo-based conjugated polymer for high-performance organic solar cell with a high VOC of 1.06 V as processed from non-halogenated solvent. Dyes and Pigments 161, 113-118 (2019).
759 | [H]C1=C(F)C(F)=C(C2=CC=C([H])S2)C3=C1N=C(OCC(CCCCCC)CCCCCCCC)C=N3 | PTQ10 |  |  | 0.94 | 15.99 | 67.96 | 10.42 | Li S, et al. Highly Efficient Fullerene-Free Organic Solar Cells Operate at Near Zero Highest Occupied Molecular Orbital Offsets. J Am Chem Soc 141, 3073-3082 (2019).
760 | FC1=C(C2=CC(CC(CCCCCCCC)CCCCCCCCCC)=C(C3=CC=C([H])S3)S2)C4=NSN=C4C(C5=CC(CCC(CCCCCCCC)CCCCCCCCC)=C(C6=CC=C([H])S6)S5)=C1F | PCE-10 |  |  | 0.77 | 16.15 | 47.8 | 6.29 | Zhou Y, et al. Poly(sodium 4-styrenseulfonate)-modified monolayer graphene for anode applications of organic photovoltaic cells. Applied Physics Letters 111, 113302 (2017).
761 | [H]C1=CC2=C(S1)C(C3=CC=C(SCC(CC)CCCC)S3)=C4C(SC(C5=CC(C(OCCCCCCCC)=O)=C(C6=CC=C(C7=C(C(OCCCCCCCC)=O)C=C([H])S7)S6)S5)=C4)=C2C8=CC=C(SCC(CC)CCCC)S8 | PB3T |  |  | 0.98 | 17.2 | 68 | 11.5 | Kang Q, Yang B, Xu Y, Xu B, Hou J. Printable MoOx Anode Interlayers for Organic Solar Cells. Adv Mater 30, e1801718 (2018).
762 | [H]C(S1)=CC=C1C2=C(OC(COCCOCCOCCO)COCCOCCOCCO)C=C(C3=CC=C(C4=C(F)C(F)=C([H])C5=NSN=C45)S3)C(OC(COCCOCCOCCO)COCCOCCOCCO)=C2 | PPDT2FBT-A |  |  | 0.76 | 5.08 | 53 | 2.05 | Lee C, et al. Efficient and Air-Stable Aqueous-Processed Organic Solar Cells and Transistors: Impact of Water Addition on Processability and Thin-Film Morphologies of Electroactive Materials. Advanced Energy Materials 8, 1802674 (2018).
763 | [H]C1=C(CC(CCCCCCCCCC)CCCCCCCCCCCC)C=C(C2=C(F)C(F)=C(C3=CC(CC(CCCCCCCCCC)CCCCCCCCCCCC)=C(C4=CC=C(C5=CC=C(C6=CC=C([H])S6)S5)S4)S3)C7=NN(CCC)N=C72)S1 | PT5T |  |  | 0.813 | 1.39 | 32.7 | 0.37 | Liu J, et al. A Donor Polymer Based on a Difluorinated Pentathiophene Unit Enabling Enhanced Performance for Nonfullerene Organic Solar Cells. Small Methods 2, 1700415 (2018).
764 | [H]C1=C(CC(CCCCCCCCCC)CCCCCCCCCCCC)C=C(C2=C(F)C(F)=C(C3=CC(CC(CCCCCCCCCC)CCCCCCCCCCCC)=C(C4=CC=C(C5=C(F)C(F)=C(C6=CC=C([H])S6)S5)S4)S3)C7=NN(CCC)N=C72)S1 | PT5T-2F |  |  | 0.822 | 16.64 | 70.8 | 9.69 | Liu J, et al. A Donor Polymer Based on a Difluorinated Pentathiophene Unit Enabling Enhanced Performance for Nonfullerene Organic Solar Cells. Small Methods 2, 1700415 (2018).
765 | [H]C(S1)=CC2=C1C(OCC(CCCCCCCC)CCCCCC)=C(C=C(C3=C(CCCCCCCC)C4=C(C=C(C5=NC(SC(C(S6)=CC7=C6C(CCCCCCCC)=C([H])S7)=N8)=C8S5)S4)S3)S9)C9=C2OCC(CCCCCC)CCCCCCCC | PBDT-ttTZ |  |  | 0.79 | 10.15 | 64.8 | 5.21 | Park J, Park JB, Ha J-W, Park HJ, Kang I-N, Hwang D-H. Efficient organic photovoltaic cells based on thiazolothiazole and benzodithiophene copolymers with π-conjugated bridges. Journal of Polymer Science Part A: Polymer Chemistry 56, 1978-1988 (2018).
766 | [H]C(S1)=CC2=C1C(C3=CC=C(CC(CCCC)CCCCCC)S3)=C(C=C(C4=C(CC(CC)CCCC)C=C(C5=NC(SC(C6=CC(CC(CC)CCCC)=C([H])S6)=N7)=C7S5)S4)S8)C8=C2C9=CC=C(CC(CCCC)CCCCCC)S9 | PTZ1 |  |  | 0.96 | 17.5 | 68.8 | 11.6 | Su W, et al. Significant enhancement of the photovoltaic performance of organic small molecule acceptors via side-chain engineering. Journal of Materials Chemistry A 6, 7988-7996 (2018).
767 | CC(C=C1C)=CC(C)=[C@@]1/[C@](C2=CC=C(/C(C#CC3=C(CCCCCC)C(CCCCCC)=C(/C=C/C4=C(CCCCCC)C(CCCCCC)=C(/C=C5C(N(CC)/C(S/5)=C(C#N)\C#N)=O)S4)S3)=C6N=C7C=C\6)N2[Zn]N8/C(C=C/C8=C7\C9=C(C)C=C(C)C=C9C)=C%10/C#CC%11=C(CCCCCC)C(CCCCCC)=C(/C=C/C%12=C(CCCCCC)C(CCCCCC)=C(/C=C%13C(N(CC)/C(S/%13)=C(C#N)\C#N)=O)S%12)S%11)=C%14C=CC%10=N\%14 | MV72 |  |  | 0.92 | 11.25 | 39 | 4.03 | Vartanian M, de la Cruz P, Biswas S, Sharma GD, Langa F. Panchromatic ternary organic solar cells with 9.44% efficiency incorporating porphyrin-based donors. Nanoscale 10, 12100-12108 (2018).
768 | FC1=C(C2=CC(CC(CCCCCC)CCCCCCCC)=C(C3=CC(CC(CCCCCC)CCCCCCC)=C([H])S3)S2)C4=NSN=C4C(C5=CC(CC(CCCCCC)CCCCCCCC)=C(C6=CC(CC(CCCCCC)CCCCCCC)=C(C7=CC=C(C8=C(F)C(F)=C(C9=CC=C([H])S9)C%10=NSN=C%108)S7)S6)S5)=C1F | P3TA |  |  | 1.02 | 10.9 | 48.8 | 5.44 | Yang G, et al. Understanding the influence of carboxylate substitution on the property of high-performance donor polymers in non-fullerene organic solar cells. Materials Chemistry Frontiers 2, 1360-1365 (2018).
769 | FC1=C(C2=CC(CC(CCCCCCCC)CCCCCCCCCC)=C([H])S2)C3=NSN=C3C(C4=CC(CC(CCCCCCCC)CCCCCCCCCC)=C(C5=CC=C(C6=CC=C([H])S6)S5)S4)=C1F | P4TA |  |  | 0.96 | 8.6 | 39.8 | 3.29 | Yang G, et al. Understanding the influence of carboxylate substitution on the property of high-performance donor polymers in non-fullerene organic solar cells. Materials Chemistry Frontiers 2, 1360-1365 (2018).
770 | FC1=C(C2=CC(C(OCC(CCCCCCCC)CCCCCCCCCC)=O)=C([H])S2)C3=NSN=C3C(C4=CC(C(OCC(CCCCCCCC)CCCCCCCCCC)=O)=C(C5=CC=C(C6=CC=C([H])S6)S5)S4)=C1F | P4TE |  |  | 1.06 | 9.27 | 54.1 | 5.34 | Yang G, et al. Understanding the influence of carboxylate substitution on the property of high-performance donor polymers in non-fullerene organic solar cells. Materials Chemistry Frontiers 2, 1360-1365 (2018).
771 | O=C1N(CCCCCCCCCC)C2=C(SC([H])=C2)C3=C1C=C([H])S3 | BFD |  |  | 0.72 | 7.37 | 42 | 2.25 | Zhao Y, et al. Regulating the optoelectronic properties of small molecule donors with multiple alternative electron-donor and acceptor units for organic solar cells. Journal of Materials Chemistry A 6, 8101-8108 (2018).
772 | [H]C1=CC(C(C2=CC=C(CCCCCC)C=C2)(C3=CC=C(CCCCCC)C=C3)C4=C5C=C6C(C(SC([H])=C7)=C7C6(C8=CC=C(CCCCCC)C=C8)C9=CC=C(CCCCCC)C=C9)=C4)=C5S1 | IDTFD |  |  | 0.82 | 13.13 | 52 | 5.58 | Zhao Y, et al. Regulating the optoelectronic properties of small molecule donors with multiple alternative electron-donor and acceptor units for organic solar cells. Journal of Materials Chemistry A 6, 8101-8108 (2018).
773 | CCCCCCC(C=C1)=CC=C1C(C2=C3C=C4C(C(SC5=C6SC([H])=C5)=C6C4(C7=CC=C(CCCCCC)C=C7)C8=CC=C(CCCCCC)C=C8)=C2)(C9=CC=C(CCCCCC)C=C9)C%10=C3SC%11=C%10SC([H])=C%11 | IDTTFD |  |  | 0.86 | 14.08 | 58 | 7.06 | Zhao Y, et al. Regulating the optoelectronic properties of small molecule donors with multiple alternative electron-donor and acceptor units for organic solar cells. Journal of Materials Chemistry A 6, 8101-8108 (2018).
774 | [H]C1=CC=C([H])S1 | TFD |  |  | 0.76 | 10.96 | 46 | 3.81 | Zhao Y, et al. Regulating the optoelectronic properties of small molecule donors with multiple alternative electron-donor and acceptor units for organic solar cells. Journal of Materials Chemistry A 6, 8101-8108 (2018).
775 | [H]C(S1)=CC2=C1C(OCC(CC)CCCC)=C(C=C(C3=CC=C(C4=C(N=C(C5=CC(OCCCCCCCC)=CC=C5)C(C6=CC=CC(OCCCCCCCC)=C6)=N7)C7=C(C8=CC=C([H])S8)C(F)=C4F)S3)S9)C9=C2OCC(CC)CCCC | BDT-A-TQT |  |  | 0.704 | 11.3 | 69 | 5.5 | Zimmermann D, et al. Synthesis of D-π
776 | [H]C(S1)=CC2=C1C(C3=CC=C(CC(CC)CCCC)S3)=C(C=C(C4=CC=C(C5=C(N=C(C6=CC(OCCCCCCCC)=CC=C6)C(C7=CC=CC(OCCCCCCCC)=C7)=N8)C8=C(C9=CC=C([H])S9)C(F)=C5F)S4)S%10)C%10=C2C%11=CC=C(CC(CC)CCCC)S%11 | BDT-B-TQT |  |  | 0.784 | 12.9 | 70 | 7.1 | Zimmermann D, et al. Synthesis of D-π
777 | [H]C1=C2C(C3=CC=C2)=C4C5=C6C3=CC=CC6=C(C7=CC=C(C8=C(C(N(CCCCCCCC)C9=O)=O)C9=C(C%10=CC=C([H])S%10)S8)S7)C=C5N(CC(CCCCCCCCCC)CCCCCCCCCCCC)C4=C1 | PP-TPD |  |  | 0.78 | 8.71 | 46 | 3.12 | Jang W, et al. Interface engineering on phenanthrocarbazole/thienopyrroledione-based conjugated polymer for efficient organic photovoltaic devices with ideal nano-morphology and improved charge carrier dynamics. Dyes and Pigments 145, 29-36 (2017).
778 | O=C1N(CC(CCCCCCCC)CCCCCCCCCC)C(C2=C(C3=CC(CCCCCCCC)=C([H])S3)SC(C4=CC(CCCCCCCC)=C(C5=CC6=C(C(C7=CC=C(CC(CC)CCCC)S7)=C(C=C([H])S8)C8=C6C9=CC=C(CC(CCCC)CCC)S9)S5)S4)=C21)=O | PC8TPD |  |  | 0.9 | 8.57 | 55.2 | 4.26 | Kim J, Lee W-H, Park JB, Hwang D-H, Kang I-N. Synthesis and characterization of the fluorinated thieno[3,4-c]pyrrole-4,6-dione-based donor-acceptor polymers for organic solar cells. Dyes and Pigments 160, 403-409 (2019).
779 | O=C1N(CC(CCCCCCCC)CCCCCCCCCC)C(C2=C(C3=CC(CCCCCCCC)=C([H])S3)SC(C4=C(F)C(CCCCCCCC)=C(C5=CC6=C(C(C7=CC=C(CC(CC)CCCC)S7)=C(C=C([H])S8)C8=C6C9=CC=C(CC(CCCC)CCC)S9)S5)S4)=C21)=O | PC8TPD-F |  |  | 0.95 | 10.19 | 70.2 | 6.8 | Kim J, Lee W-H, Park JB, Hwang D-H, Kang I-N. Synthesis and characterization of the fluorinated thieno[3,4-c]pyrrole-4,6-dione-based donor-acceptor polymers for organic solar cells. Dyes and Pigments 160, 403-409 (2019).
780 | [H]C1=CC=C(C(N(CC(CC)CCCC)C2=O)=C3C2=C(C4=CC=C(C5=CC=C([H])S5)O4)N(CC(CC)CCCC)C3=O)O1 | PDPP2FT |  |  | 0.73 | 7.52 | 58 | 3.2 | Cowart JS, et al. Donor-fullerene dyads for energy cascade organic solar cells. Inorganica Chimica Acta 468, 192-202 (2017).
781 | [H]C1=CC(OC(CCCCCCCC)CCCCCCCC)=C2C(N(C(CCCCCCCC)CCCCCCCC)C3=C2C=CC(C4=CC=C(C5=C(F)C(F)=C(C6=CC=C([H])S6)C7=NSN=C75)S4)=C3)=C1 | P1 |  |  | 0.92 | 10.9 | 47 | 5 | Shibasaki K, Yasuda T, Yamamoto Y, Kijima M. Dual substitution at 4,9-positions of carbazole in donor-π-acceptor copolymer enhances performance of bulk-heterojunction organic solar cells. Polymer 108, 305-312 (2017).
782 | [H]C1=CC(OCC(CCCCCCCC)CCCCCCCC)=C2C(N(C(CCCCCCCCCC)CCCCCCCCCC)C3=C2C=CC(C4=CC=C(C5=C(F)C(F)=C(C6=CC=C([H])S6)C7=NSN=C75)S4)=C3)=C1 | P2 |  |  | 0.75 | 12.33 | 57 | 5.46 | Shibasaki K, Yasuda T, Yamamoto Y, Kijima M. Dual substitution at 4,9-positions of carbazole in donor-π-acceptor copolymer enhances performance of bulk-heterojunction organic solar cells. Polymer 108, 305-312 (2017).
783 | [H]C1=CC(OCCCCCCCC)=C2C(N(C(CCCCCCCCCCCC)CCCCCCCCCCCC)C3=C2C=CC(C4=CC=C(C5=C(F)C(F)=C(C6=CC=C([H])S6)C7=NSN=C75)S4)=C3)=C1 | P3 |  |  | 0.55 | 7.16 | 55 | 2.26 | Shibasaki K, Yasuda T, Yamamoto Y, Kijima M. Dual substitution at 4,9-positions of carbazole in donor-π-acceptor copolymer enhances performance of bulk-heterojunction organic solar cells. Polymer 108, 305-312 (2017).
784 | [H]C1=CC=C2C(N(C(CCCCCCCC)CCCCCCCC)C3=C2C=CC(C4=CC=C(C5=C(F)C(F)=C(C6=CC=C([H])S6)C7=NSN=C75)S4)=C3)=C1 | PCDT2FBT |  |  | 0.88 | 6.94 | 34 | 2.07 | Shibasaki K, Yasuda T, Yamamoto Y, Kijima M. Dual substitution at 4,9-positions of carbazole in donor-π-acceptor copolymer enhances performance of bulk-heterojunction organic solar cells. Polymer 108, 305-312 (2017).
785 | [H]C1=CC2=C(S1)C(OCC(CC)CCCC)=C3C(SC(C4=CC=C(C5=CC(C(OCC(CC)CCCC)=C(SC(C6=C7C(C(N(CC(CC)CCCC)C7=O)=O)=C([H])C6)=C8)C8=C9OCC(CC)CCCC)=C9S5)C%10=NN(CC(CCCCCCCC)CCCCCCCCCC)N=C%104)=C3)=C2OCC(CC)CCCC | P1 |  |  | 0.84 | 4.75 | 64 | 2.55 | Azeri Ö, et al. Efficient benzodithiophene and thienopyrroledione containing random polymers as components for organic solar cells. Polymer 133, 60-67 (2017).
786 | [H]C1=CC2=C(S1)C(OCC(CC)CCCC)=C3C(SC(C4=CC=C(C5=CC(C(OCC(CC)CCCC)=C(SC(C6=C7C(C(N(CC(CC)CCCC)C7=O)=O)=C([H])C6)=C8)C8=C9OCC(CC)CCCC)=C9S5)C%10=NSN=C%104)=C3)=C2OCC(CC)CCCC | P2 |  |  | 0.8 | 14.02 | 52 | 5.83 | Azeri Ö, et al. Efficient benzodithiophene and thienopyrroledione containing random polymers as components for organic solar cells. Polymer 133, 60-67 (2017).
787 | O=C(C(/C1=C(C#N)/C#N)=C\C2=CC(CC(CCCC)CC)=C(C3=CC4=C(C(SC(C(S5)=C(CC(CCCC)CC)C=C5/C=C(/C6=C(C#N)\C#N)C(C7=C6C=CC=C7)=O)=C8)=C8[Si]4(CCCCCCCC)CCCCCCCC)S3)S2)C9=C1C=CC=C9 | DINCNDTS |  |  | 0.857 | 1.82 | 37.3 | 0.58 | Chen X, et al. Impact of end-capped groups on the properties of dithienosilole-based small molecules for solution-processed organic solar cells. Dyes and Pigments 147, 183-189 (2017).
788 | O=C(C1=C(C/2=O)C=CC=C1)C2=C\C3=CC(CC(CCCC)CC)=C(C4=CC5=C(C(SC(C(S6)=C(CC(CCCC)CC)C=C6/C=C(C7=O)\C(C8=C7C=CC=C8)=O)=C9)=C9[Si]5(CCCCCCCC)CCCCCCCC)S4)S3 | DINDTS |  |  | 0.799 | 13.5 | 61.2 | 6.6 | Chen X, et al. Impact of end-capped groups on the properties of dithienosilole-based small molecules for solution-processed organic solar cells. Dyes and Pigments 147, 183-189 (2017).
789 | CCCCC(CC)CSC(S1)=CC=C1C2=C3C(SC(C4=CC=C(C5=C6C(C(C7=C(CC(CCCCCC)CCCC)SC(CC(CCCC)CCCCCC)=C7C6=O)=O)=C(C8=CC=C([H])S8)S5)S4)=C3)=C(C9=CC=C(SCC(CC)CCCC)S9)C%10=C2SC([H])=C%10 | PBT1-EH |  |  | 0.932 | 13.35 | 71 | 8.664 | Xie D, et al. A new small molecule acceptor based on indaceno[2,1-b:6,5-b’]dithiophene and thiophene-fused ending group for fullerene-free organic solar cells. Dyes and Pigments 148, 263-269 (2018).
790 | O=C(C(C1=CC=C(C2=CC(CCCCCC)=C(C3=C(CCCCCC)C=C([H])S3)S2)S1)=C4C5=C6C=CC=C5)N7C8=C4N6C(C(C9=CC=C(C%10=CC(CCCCCC)=C(C%11=C(CCCCCC)C=C(C%12=CC(N(CC(CCCCCCCCCC)CCCCCCCC)C%13=C%14SC([H])=C%13)=C%14S%12)S%11)S%10)S9)=C8C%15=C7C=CC=C%15)=O | P1 |  |  | 0.64 | 5.37 | 36 | 1.24 | Brebels J, et al. Low bandgap polymers based on bay-annulated indigo for organic photovoltaics: Enhanced sustainability in material design and solar cell fabrication. Organic Electronics 50, 264-272 (2017).
791 | O=C(C(C1=CC=C(C2=CC(CCCCCC)=C(C3=C(CCCCCC)C=C([H])S3)S2)S1)=C4C5=C6C=CC=C5)N7C8=C4N6C(C(C9=CC=C(C%10=CC(CCCCCC)=C(C%11=C(CCCCCC)C=C(C%12=CC(N(CC(CCCCCCCC)CCCCCC)C%13=C%14SC([H])=C%13)=C%14S%12)S%11)S%10)S9)=C8C%15=C7C=CC=C%15)=O | P2 |  |  | 0.82 | 6.67 | 44 | 2.41 | Brebels J, et al. Low bandgap polymers based on bay-annulated indigo for organic photovoltaics: Enhanced sustainability in material design and solar cell fabrication. Organic Electronics 50, 264-272 (2017).
792 | O=C(C(C1=CC=C(C2=CC(CCCCCC)=C(C3=C(CCCCCC)C=C([H])S3)S2)S1)=C4C5=C6C=CC=C5)N7C8=C4N6C(C(C9=CC=C(C%10=CC(CCCCCC)=C(C%11=C(CCCCCC)C=C(C%12=CC(N(C(C(CCCCCC)CCCC)=O)C%13=C%14SC([H])=C%13)=C%14S%12)S%11)S%10)S9)=C8C%15=C7C=CC=C%15)=O | P3 |  |  | 0.8 | 6.83 | 41 | 2.22 | Brebels J, et al. Low bandgap polymers based on bay-annulated indigo for organic photovoltaics: Enhanced sustainability in material design and solar cell fabrication. Organic Electronics 50, 264-272 (2017).
793 | N#CC(C1=NSN=C12)=CC=C2C3=CC4=C(C5=C([Si]4(CCCCCCCC)CCCCCCCC)C=C(C6=CC=C(C#N)C7=NSN=C67)S5)S3 | BCNDTS |  |  | 1.01 | 8.26 | 47 | 3.92 | Chen K-W, et al. Fluorination effects of A-D-A-type small molecules on physical property and the performance of organic solar cell. Organic Electronics 52, 342-349 (2018).
794 | CCCCCCC(OC1=C2SC([H])=C1)(CCCCCC)C3=C2C=C(C(CCCCCC)(CCCCCC)OC4=C5SC(C6=C7C(C(N(CCCCCCCC)C7=O)=O)=C([H])S6)=C4)C5=C3 | PCO5PD |  |  | 0.88 | 11.03 | 66.9 | 6.48 | Xiao Z, et al. A carbon-oxygen-bridged ladder-type building block for efficient donor and acceptor materials used in organic solar cells. Science Bulletin 62, 1331-1336 (2017).
795 | CCCCCCC(OC1=C2SC([H])=C1)(CCCCCC)C3=C2C=C(C(C4=C5SC(C6=C7C(C(N(CCCCCCCC)C7=O)=O)=C([H])S6)=C4)(CCCCCC)CCCCCC)C5=C3 | PIDTTPD |  |  | 0.9 | 10.12 | 45.8 | 4.15 | Xiao Z, et al. A carbon-oxygen-bridged ladder-type building block for efficient donor and acceptor materials used in organic solar cells. Science Bulletin 62, 1331-1336 (2017).
796 | [H]C(S1)=CC2=C1C(C3=CC(CCCCCCCC)=C(CCCCCCCC)S3)=C(C=C(C4=CC=C(C5=C(N=C(C6=CC(OCCCCCCCC)=CC=C6)C(C7=CC=CC(OCCCCCCCC)=C7)=N8)C8=C(C9=CC=C([H])S9)C=C5F)S4)S%10)C%10=C2C%11=CC(CCCCCCCC)=C(CCCCCCCC)S%11 | PBDTTFTQ-DO |  |  | 0.9 | 10.66 | 75.55 | 7.25 | Xiao B, et al. High efficiency organic solar cells based on amorphous electron-donating polymer and modified fullerene acceptor. Nano Energy 39, 478-488 (2017).
797 | CCC(CCCC)CC(S1)=CC=C1C2=C3C(C=C(C4=C5C(C(F)=C(C(OCC(CCCC)CC)=O)S5)=C(C(S6)=CC7=C6C(C8=CC=C(CC(CC)CCC)S8)=C(C=C(C9=C%10C(SC(C(OCC(CCCC)CC)=O)=C%10F)=C([H])S9)S%11)C%11=C7C%12=CC=C(CC(CC)CCCC)S%12)S4)S3)=C(C%13=CC=C(CC(CC)CCC)S%13)C%14=C2C=C([H])S%14 | r-PTB7-Th |  |  | 0.83 | 17.91 | 74.1 | 11.17 | Yu J, et al. Boosting performance of inverted organic solar cells by using a planar coronene based electron-transporting layer. Nano Energy 39, 454-460 (2017).
798 | CCCCC(CC)CC(S1)=CC=C1C2=C3C(C=C(C4=C5C(C(F)=C(C(OCC(CC)CCCC)=O)S5)=C([H])S4)S3)=C(C6=CC=C(CC(CCCC)CC)S6)C7=C2C=C([H])S7 | PTB7-Th |  |  | 0.669 | 27.73 | 73 | 13.54 | Gao HH, et al. A New Nonfullerene Acceptor with Near Infrared Absorption for High Performance Ternary-Blend Organic Solar Cells with Efficiency over 13. Adv Sci (Weinh) 5, 1800307 (2018).
799 | CC1=CC(CCCCCCCCCCCCCC)=C(C2=CC3=C(S2)C=C(C4=C(CCCCCCCCCCCCCC)C=C(C)S4)S3)S1 | PBTTT-C14 | 5.1 | 3.1 | 0.53 | 9.37 | 0.48 | 2.34 | Parmer, J. E.; Mayer, A. C.; Hardin, B. E.; Scully, S. R.; McGehee, M. D.; Heeney, M.; McCulloch, I. Organic Bulk Heterojunction Solar Cells Using poly(2,5-bis(3-Tetradecyllthiophen-2-ylthieno[3,2,-b] Thiophene. Appl. Phys. Lett. 2008, 92, 113309/1-3.
800 | O=C(C1=C2C(C3=C(C=C(C4=CC=C(C)S4)S5)C5=C26)=C(C(N(CC(CCCCCCCCCC)CCCCCCCCCCCC)C3=O)=O)C7=C1C=C(C)S7)N(CC(CCCCCCCCCCCC)CCCCCCCCCC)C6=O | PNDTI-T | 5.8 | 4 | 0.56 | 4.8 | 0.46 | 1.23 | Nakano, K.; Nakano, M.; Xiao, B.; Zhou, E.; Suzuki, K.; Osaka, I.; Takimiya, K.; Tajima, K. Naphthodithiophene Diimide-Based Copolymers: Ambipolar Semiconductors in Field-Effect Transistors and Electron Acceptors with Near-Infrared Response in Polymer Blend Solar Cells. Macromolecules 2016, 49, 1752–1760.
801 | O=C(C1=C2C(C3=C(C=C(C4=CC5=C(C=C(C)S5)S4)S6)C6=C27)=C(C(N(CC(CCCCCCCCCC)CCCCCCCCCCCC)C3=O)=O)C8=C1C=C(C)S8)N(CC(CCCCCCCCCCCC)CCCCCCCCCC)C7=O | PNDTI-TT | 5.7 | 4.1 | 0.62 | 6.4 | 0.5 | 2.07 | Nakano, K.; Nakano, M.; Xiao, B.; Zhou, E.; Suzuki, K.; Osaka, I.; Takimiya, K.; Tajima, K. Naphthodithiophene Diimide-Based Copolymers: Ambipolar Semiconductors in Field-Effect Transistors and Electron Acceptors with Near-Infrared Response in Polymer Blend Solar Cells. Macromolecules 2016, 49, 1752–1760.
802 | O=C(C1=C2C(C3=C(C=C(C4=CC5=C(C(SC(C)=C6)=C6S5)S4)S7)C7=C28)=C(C(N(CC(CCCCCCCCCC)CCCCCCCCCCCC)C3=O)=O)C9=C1C=C(C)S9)N(CC(CCCCCCCCCCCC)CCCCCCCCCC)C8=O | PNDTI-DTT | 5.6 | 4 | 0.66 | 9.6 | 0.51 | 3.28 | Nakano, K.; Nakano, M.; Xiao, B.; Zhou, E.; Suzuki, K.; Osaka, I.; Takimiya, K.; Tajima, K. Naphthodithiophene Diimide-Based Copolymers: Ambipolar Semiconductors in Field-Effect Transistors and Electron Acceptors with Near-Infrared Response in Polymer Blend Solar Cells. Macromolecules 2016, 49, 1752–1760.
803 | O=C(C1=C2C(C3=C(C=C(C4=CC=C(C5=CC=C(C)S5)S4)S6)C6=C27)=C(C(N(CC(CCCCCCCCCC)CCCCCCCCCCCC)C3=O)=O)C8=C1C=C(C)S8)N(CC(CCCCCCCCCCCC)CCCCCCCCCC)C7=O | PNDTI-BT | 5.6 | 4.1 | 0.66 | 8.1 | 0.49 | 2.6 | Nakano, K.; Nakano, M.; Xiao, B.; Zhou, E.; Suzuki, K.; Osaka, I.; Takimiya, K.; Tajima, K. Naphthodithiophene Diimide-Based Copolymers: Ambipolar Semiconductors in Field-Effect Transistors and Electron Acceptors with Near-Infrared Response in Polymer Blend Solar Cells. Macromolecules 2016, 49, 1752–1760.
804 | CC(S1)=CC2=C1C(C3=CC=C(CC(CC)CCCC)S3)=C(C=C(C4=C5C(C(F)=C(C(OCC(CC)CCCC)=O)S5)=C(C)S4)S6)C6=C2C7=CC=C(CC(CCCC)CC)S7 | PBDTT-TT | 5.3 | 3.17 | 0.77 | 14.99 | 0.639 | 7.42 | Cui, C.; Wong, W.-Y.; Li, Y. Improvement of Open-Circuit Voltage and Photovoltaic Properties of 2D-Conjugated Polymers by Alkylthio Substitution. Energy Environ. Sci. 2014, 7, 2276–2284.
805 | CC(S1)=CC2=C1C(C3=CC=C(OCC(CC)CCCC)S3)=C(C=C(C4=C5C(C(F)=C(C(OCC(CC)CCCC)=O)S5)=C(C)S4)S6)C6=C2C7=CC=C(OCC(CCCC)CC)S7 | PBDTT-O-TT | 5.18 | 3.15 | 0.73 | 15.17 | 0.644 | 7.1 | Cui, C.; Wong, W.-Y.; Li, Y. Improvement of Open-Circuit Voltage and Photovoltaic Properties of 2D-Conjugated Polymers by Alkylthio Substitution. Energy Environ. Sci. 2014, 7, 2276–2284.
806 | CC(S1)=CC2=C1C(C3=CC=C(SCC(CC)CCCC)S3)=C(C=C(C4=C5C(C(F)=C(C(OCC(CC)CCCC)=O)S5)=C(C)S4)S6)C6=C2C7=CC=C(SCC(CCCC)CC)S7 | PBDTT-S-TT | 5.41 | 3.27 | 0.84 | 15.32 | 0.655 | 8.42 | Cui, C.; Wong, W.-Y.; Li, Y. Improvement of Open-Circuit Voltage and Photovoltaic Properties of 2D-Conjugated Polymers by Alkylthio Substitution. Energy Environ. Sci. 2014, 7, 2276–2284.
807 | CC(S1)=CC2=C1C(C3=CC=C(SCCCCCCCC)S3)=C(C=C(C4=C5C(C(F)=C(C(OCC(CC)CCCC)=O)S5)=C(C)S4)S6)C6=C2C7=CC=C(SCCCCCCCC)S7 | PBDT-TS1 | 5.33 | 3.52 | 0.8 | 17.37 | 0.661 | 9.48 | Ye, L.; Zhang, S.; Zhao, W.; Yao, H.; Hou, J. Highly Efficient 2D-Conjugated Benzodithiophene-Based Photovoltaic Polymer with Linear Alkylthio Side Chain. Chem. Mater. 2014, 26, 3603–3605.
808 | CC1=CC=C(C2=C(CC(CCCCCCCC)CCCCCCCCCC)C=C(C3=CC=C(C4=CC(CC(CCCCCCCCCC)CCCCCCCC)=C(C5=CC=C(C)S5)S4)C6=NSN=C63)S2)S1 | PBTz4T | 5.07 | 3.53 | 0.74 | 5.6 | 0.63 | 2.6 | Osaka, I.; Shimawaki, M.; Mori, H.; Doi, I.; Miyazaki, E.; Koganezawa, T.; Takimiya, K. Synthesis, Characterization, and Transistor and Solar Cell Applications of a Naphthobisthiadiazole-Based Semiconducting Polymer. J. Am. Chem. Soc. 2012, 134, 3498–3507.
809 | CC(S1)=C(CC(CCCCCCCC)CCCCCC)C=C1C2=CC(C3=NSN=C34)=C(C5=NSN=C52)C=C4C6=CC(CC(CCCCCC)CCCCCCCC)=C(S6)C7=CC8=C(C9=CC(CCCCCCCCCCCC)=C(C=C(C)S%10)C%10=C9C=C8CCCCCCCCCCCC)S7 | PNNT12HD | 5.22 | 3.54 | 0.82 | 15.6 | 0.64 | 8.2 | Osaka, I.; Kakara, T.; Takemura, N.; Koganezawa, T.; Takimiya, K. Naphthodithiophene-Naphthobisthiadiazole Copolymers for Solar Cells: Alkylation Drives the Polymer Backbone Flat and Promotes Efficiency. J. Am. Chem. Soc. 2013, 135, 8834–8837.
810 | CC(S1)=C(CC(CCCCCCCCCCCC)CCCCCCCCCC)C=C1C2=CC(C3=NSN=C34)=C(C5=NSN=C52)C=C4C6=CC(CC(CCCCCCCCCC)CCCCCCCCCCCC)=C(S6)C7=CC8=C(C9=CC(CCCCCCCCCCCC)=C(C=C(C)S%10)C%10=C9C=C8CCCCCCCCCCCC)S7 | PNNT12DT | 5.22 | 3.54 | 0.86 | 7.3 | 0.65 | 4.1 | Osaka, I.; Kakara, T.; Takemura, N.; Koganezawa, T.; Takimiya, K. Naphthodithiophene-Naphthobisthiadiazole Copolymers for Solar Cells: Alkylation Drives the Polymer Backbone Flat and Promotes Efficiency. J. Am. Chem. Soc. 2013, 135, 8834–8837.
811 | CC(S1)=C(CC(CCCCCCCCCCCC)CCCCCCCCCC)C=C1C2=CC(C3=NSN=C34)=C(C5=NSN=C52)C=C4C6=CC(CC(CCCCCCCCCC)CCCCCCCCCCCC)=C(S6)C7=CC8=C(C9=CC=C(C=C(C)S%10)C%10=C9C=C8)S7 | PNNTDT | 5.25 | 3.54 | 0.83 | 12.3 | 0.54 | 5.5 | Osaka, I.; Kakara, T.; Takemura, N.; Koganezawa, T.; Takimiya, K. Naphthodithiophene-Naphthobisthiadiazole Copolymers for Solar Cells: Alkylation Drives the Polymer Backbone Flat and Promotes Efficiency. J. Am. Chem. Soc. 2013, 135, 8834–8837.
812 | CC1=CC2=CC=C(C(C=C3)=C2S1)C4=C3C=C(S4)C5=C(CC(CCCCCCCCCC)CCCCCCCCCCCC)C=C(C6=CC=C(C7=CC(CC(CCCCCCCCCCCC)CCCCCCCCCC)=C(C)S7)C8=NSN=C68)S5 | PNDT3BTz-DT | 5.15 | 3.45 | 0.7 | 8.4 | 0.64 | 3.8 | Osaka, I.; Abe, T.; Shimawaki, M.; Koganezawa, T.; Takimiya, K.Naphthodithiophene-Based Donor-Acceptor Polymers: Versatile Semiconductors for OFETs and OPVs. ACS Macro Lett. 2012, 1, 437–440.
813 | CC1=CC2=CC=C(C(C=C3)=C2S1)C4=C3C=C(S4)C5=C(CC(CCCCCCCCCC)CCCCCCCCCCCC)C=C(C6=CC(C7=NSN=C7C(C8=CC(CC(CCCCCCCCCCCC)CCCCCCCCCC)=C(C)S8)=C9)=C9C%10=NSN=C6%10)S5 | PNDT3NTz-DT | 5.25 | 3.65 | 0.83 | 11.3 | 0.52 | 4.9 | Osaka, I.; Abe, T.; Shimawaki, M.; Koganezawa, T.; Takimiya, K.Naphthodithiophene-Based Donor-Acceptor Polymers: Versatile Semiconductors for OFETs and OPVs. ACS Macro Lett. 2012, 1, 437–440.
814 | CC1=C(CC(CCCCCCCCCC)CCCCCCCCCCCC)C=C(C2=CC(C3=NSN=C3C(C4=CC(CC(CCCCCCCCCCCC)CCCCCCCCCC)=C(C5=CC(F)=C(C6=C(F)C=C(C)S6)S5)S4)=C7)=C7C8=NSN=C82)S1 | PNTz4TF2 | 5.38 | 3.53 | 0.82 | 19.3 | 0.67 | 10.5 | Kawashima, K.; Fukuhara, T.; Suda, Y.; Suzuki, Y.; Koganezawa, T.; Yoshida, H.; Ohkita, H.; Osaka, I.; Takimiya, K. Implication of Fluorine Atom on Electronic Properties, Ordering Structures, and Photovoltaic Performance in Naphthobisthiadiazole-Based Semiconducting Polymers. J. Am. Chem. Soc. 2016, 138, 10265–10275.
815 | CC1=C(CC(CCCCCCCCCC)CCCCCCCCCCCC)C=C(C2=CC(C3=NSN=C3C(C4=CC(CC(CCCCCCCCCCCC)CCCCCCCCCC)=C(C5=C(F)C(F)=C(C6=C(F)C(F)=C(C)S6)S5)S4)=C7)=C7C8=NSN=C82)S1 | PNTz4TF4 | 5.49 | 3.56 | 0.93 | 10.5 | 0.66 | 6.5 | Kawashima, K.; Fukuhara, T.; Suda, Y.; Suzuki, Y.; Koganezawa, T.; Yoshida, H.; Ohkita, H.; Osaka, I.; Takimiya, K. Implication of Fluorine Atom on Electronic Properties, Ordering Structures, and Photovoltaic Performance in Naphthobisthiadiazole-Based Semiconducting Polymers. J. Am. Chem. Soc. 2016, 138, 10265–10275.
816 | CC(S1)=CC2=C1C(C3=CC(CCCCCCCCCC)=C(CCCCCCCCCC)S3)=C(C=C(C4=C(CCCCCC)C=C(C5=CC=C(C6=CC(CCCCCC)=C(C)S6)C7=NSN=C57)S4)S8)C8=C2C9=CC(CCCCCCCCCC)=C(CCCCCCCCCC)S9 | PBDT-DTBT | 5.26 | 3.1 | 1 | 5.8 | 0.346 | 2.11 | Wang, M.; Hu, X.; Liu, P.; Li, W.; Gong, X.; Huang, F.; Cao, Y. Donor-Acceptor Conjugated Polymer Based on naphtho[1,2-c:5,6-c]bis[1,2,5]thiadiazole for HighPerformance Polymer Solar Cells. J. Am. Chem. Soc. 2011, 133, 9638–9641.
817 | CC(S1)=CC2=C1C(C3=CC(CCCCCCCCCC)=C(CCCCCCCCCC)S3)=C(C=C(C4=C(CCCCCC)C=C(C5=CC6=C(C=C(C7=CC(CCCCCC)=C(C)S7)C8=NSN=C86)C9=NSN=C59)S4)S%10)C%10=C2C%11=CC(CCCCCCCCCC)=C(CCCCCCCCCC)S%11 | PBDT-DTNT | 5.19 | 3.26 | 0.8 | 11.71 | 0.61 | 6 | Wang, M.; Hu, X.; Liu, P.; Li, W.; Gong, X.; Huang, F.; Cao, Y. Donor-Acceptor Conjugated Polymer Based on naphtho[1,2-c:5,6-c]bis[1,2,5]thiadiazole for HighPerformance Polymer Solar Cells. J. Am. Chem. Soc. 2011, 133, 9638–9641.
818 | CC1=CC(CC(CCCC)CC)=C(C2=NC(SC(C3=C(CC(CCCC)CC)C=C(C4=C(CC(CCCCCC)CCCC)C=C(C5=CC(C6=NSN=C6C(C7=CC(CC(CCCCCC)CCCC)=C(C)S7)=C8)=C8C9=NSN=C95)S4)S3)=N%10)=C%10S2)S1 | PTzNTz-EHBO | 5.41 | 3.45 | 0.84 | 16 | 0.67 | 9 | Saito, M.; Osaka, I.; Suzuki, Y.; Takimiya, K.; Okabe, T.; Ikeda, S.; Asano, T. Highly Efficient and Stable Solar Cells Based on Thiazolothiazole and Naphthobisthiadiazole Copolymers. Sci. Rep. 2015, 5, 14202/1–9.
819 | CC1=CC(CC(CCCC)CC)=C(C2=NC(SC(C3=C(CC(CCCC)CC)C=C(C4=C(CC(CCCCCC)CCCCCCCC)C=C(C5=CC(C6=NSN=C6C(C7=CC(CC(CCCCCC)CCCCCCCC)=C(C)S7)=C8)=C8C9=NSN=C95)S4)S3)=N%10)=C%10S2)S1 | PTzNTz-EHHD | 5.4 | 3.46 | 0.84 | 15.6 | 0.67 | 8.8 | Saito, M.; Osaka, I.; Suzuki, Y.; Takimiya, K.; Okabe, T.; Ikeda, S.; Asano, T. Highly Efficient and Stable Solar Cells Based on Thiazolothiazole and Naphthobisthiadiazole Copolymers. Sci. Rep. 2015, 5, 14202/1–9.
820 | CC1=CC(CC(CCCC)CCCCCC)=C(C2=NC(SC(C3=C(CC(CCCC)CCCCCC)C=C(C4=C(CC(CCCCCC)CCCC)C=C(C5=CC(C6=NSN=C6C(C7=CC(CC(CCCCCC)CCCC)=C(C)S7)=C8)=C8C9=NSN=C95)S4)S3)=N%10)=C%10S2)S1 | PTzNTz-BOBO | 5.4 | 3.46 | 0.84 | 16.6 | 0.63 | 8.8 | Saito, M.; Osaka, I.; Suzuki, Y.; Takimiya, K.; Okabe, T.; Ikeda, S.; Asano, T. Highly Efficient and Stable Solar Cells Based on Thiazolothiazole and Naphthobisthiadiazole Copolymers. Sci. Rep. 2015, 5, 14202/1–9.
821 | CC1=CC(CC(CCCC)CCCCCC)=C(C2=NC(SC(C3=C(CC(CCCC)CCCCCC)C=C(C4=C(CC(CCCCCC)CCCCCCCC)C=C(C5=CC(C6=NSN=C6C(C7=CC(CC(CCCCCC)CCCCCCCC)=C(C)S7)=C8)=C8C9=NSN=C95)S4)S3)=N%10)=C%10S2)S1 | PTzNTz-BOHD | 5.41 | 3.44 | 0.84 | 9.8 | 0.63 | 5.2 | Saito, M.; Osaka, I.; Suzuki, Y.; Takimiya, K.; Okabe, T.; Ikeda, S.; Asano, T. Highly Efficient and Stable Solar Cells Based on Thiazolothiazole and Naphthobisthiadiazole Copolymers. Sci. Rep. 2015, 5, 14202/1–9.
822 | CC1=CC=C(C(C=CC(C2=CC(CCCCCCCCCCCC)=C(C3=CC=C(C4=CC(C5=NSN=C5C(C6=CC=C(C7=C(CCCCCCCCCCCC)C=C(C)S7)S6)=C8)=C8C9=NSN=C94)S3)S2)=C%10)=C%10C%11(CCCCCCCC)CCCCCCCC)C%11=C1 | PF-C12NT | 5.47 | 3.79 | 0.87 | 12.19 | 0.614 | 6.51 | Liu, L. Q.; Zhang, G. C.; Liu, P.; Zhang, J.; Dong, S.; Wang, M.; Ma, Y. G.; Yip, H. L.; Huang, F. Donor-Acceptor-Type Copolymers Based on a naphtho[1,2-c:5,6-c]bis(1,2,5-Thiadiazole Scaffold for High-Efficiency Polymer Solar Cells. Chem. -Asian J. 2014, 9, 2104–2112.
823 | CC1=CC=C(C(C=CC(C2=CC(CCCCCCCCCCCC)=C(C3=CC=C(C4=CC(C5=NSN=C5C(C6=CC=C(C7=C(CCCCCCCCCCCC)C=C(C)S7)S6)=C8)=C8C9=NSN=C94)S3)S2)=C%10)=C%10/C%11=C(CC(CCCCCCCC)CCCCCC)/CCCCCCCCCCCC)C%11=C1 | PAF-C12NT | 5.4 | 3.85 | 0.69 | 8.45 | 0.625 | 3.64 | Liu, L. Q.; Zhang, G. C.; Liu, P.; Zhang, J.; Dong, S.; Wang, M.; Ma, Y. G.; Yip, H. L.; Huang, F. Donor-Acceptor-Type Copolymers Based on a naphtho[1,2-c:5,6-c]bis(1,2,5-Thiadiazole Scaffold for High-Efficiency Polymer Solar Cells. Chem. -Asian J. 2014, 9, 2104–2112.
824 | CC1=CC=C(C(C=CC(C2=CC(CCCCCCCCCCCC)=C(C3=CC=C(C4=CC(C5=NSN=C5C(C6=CC=C(C7=C(CCCCCCCCCCCC)C=C(C)S7)S6)=C8)=C8C9=NSN=C94)S3)S2)=C%10)=C%10N%11C(CCCCCCCC)CCCCCCCC)C%11=C1 | PCz-C12NT | 5.35 | 3.72 | 0.76 | 11.31 | 0.564 | 4.85 | Liu, L. Q.; Zhang, G. C.; Liu, P.; Zhang, J.; Dong, S.; Wang, M.; Ma, Y. G.; Yip, H. L.; Huang, F. Donor-Acceptor-Type Copolymers Based on a naphtho[1,2-c:5,6-c]bis(1,2,5-Thiadiazole Scaffold for High-Efficiency Polymer Solar Cells. Chem. -Asian J. 2014, 9, 2104–2112.
825 | CC1=CC(CCCCCCCCCCCC)=C(S1)C(S2)=CC=C2C3=CC(C4=NSN=C45)=C(C6=NSN=C63)C=C5C7=CC=C(S7)C(S8)=C(CCCCCCCCCCCC)C=C8C9=CC(C(C%10=CC(CCCCCCCCCC)=C(CCCCCCCCCC)S%10)=C(SC(C)=C%11)C%11=C%12C%13=CC(CCCCCCCCCC)=C(CCCCCCCCCC)S%13)=C%12S9 | PBDT-C12NT | 5.19 | 3.68 | 0.68 | 10.74 | 0.685 | 5 | Liu, L. Q.; Zhang, G. C.; Liu, P.; Zhang, J.; Dong, S.; Wang, M.; Ma, Y. G.; Yip, H. L.; Huang, F. Donor-Acceptor-Type Copolymers Based on a naphtho[1,2-c:5,6-c]bis(1,2,5-Thiadiazole Scaffold for High-Efficiency Polymer Solar Cells. Chem. -Asian J. 2014, 9, 2104–2112.
826 | CC1=CC(CCCCCCCCCCCC)=C(C2=CC=C(C3=CC=C(C4=C(CCCCCCCCCCCC)C=C(C)S4)S3)S2)S1 | PQT-12 | 5.1 | 3.1 | 0.61 | 4.31 | 0.44 | 1.15 | Moulé, a J.; Allard, S.; Moulé, A. J.; Kronenberg, N. M.; Allard, S.; Tsami, A.; Kronenberg, N. M.; Tsami, A.; Scherf, U.; Scherf, U.; Meerholz, K.; Meerholz, K. Effect of Polymer Nanoparticle Formation on the Efficiency of Polythiophene Based “BulkHeterojunction” Solar Cells. J. Phys. Chem. C 2008, 112, 12583–12589.
827 | CC1=CC2=C(C(C3=CC(OCC(CCCC)CC)=CC=C3)=C(C=C(C4=C(CC(CC)CCCC)C=C(C5=CC6=C(C=C(C7=CC(CC(CC)CCCC)=C(C)S7)C8=NSN=C86)C9=NSN=C59)S4)S%10)C%10=C2C%11=CC(OCC(CC)CCCC)=CC=C%11)S1 | PN1 | 5.39 | 3.75 | 0.85 | 8.65 | 0.378 | 2.78 | Liu, L.; Zhang, G.; He, B.; Huang, F. Polymer Solar Cells Based on the Copolymers of Naphtho[1,2-c:5,6-c]bis(1,2,5-Thiadiazole and Alkoxylphenyl Substituted Benzodithiophene with High Open-Circuit Voltages. Chinese J. Chem. 2015, 33, 902–908.
828 | CC1=CC(C(C2=CC=C(CCCCCCCC)C=C2)(C3=CC=C(CCCCCCCC)C=C3)C4=CC(C(SC(C5=C(C[C@H](CCCC)CC)C=C(C6=CC7=C(C=C(C8=CC(C[C@H](CC)CCCC)=C(C)S8)C9=NSN=C97)C%10=NSN=C6%10)S5)=C%11)=C%11C%12(C%13=CC=C(CCCCCCCC)C=C%13)C%14=CC=C(CCCCCCCC)C=C%14)=C%12C=C4%15)=C%15S1 | PIDT-EHNT | 5.48 | 3.79 | 0.86 | 4.33 | 0.4 | 1.49 | Wang, M.; Hu, X.; Liu, P.; Li, W.; Gong, X.; Huang, F.; Cao, Y. Design and Synthesis of Copolymers of Indacenodithiophene and Naphtho[1,2‑c:5,6‑c]bis(1,2,5-thiadiazole for Polymer Solar Cells. Macromolecules 2013, 46, 3950−3958.
829 | CC1=CC(C(C2=CC=C(CCCCCCCC)C=C2)(C3=CC=C(CCCCCCCC)C=C3)C4=CC(C(SC(C5=C(CCCCCC)C=C(C6=CC7=C(C=C(C8=CC(CCCCCC)=C(C)S8)C9=NSN=C97)C%10=NSN=C6%10)S5)=C%11)=C%11C%12(C%13=CC=C(CCCCCCCC)C=C%13)C%14=CC=C(CCCCCCCC)C=C%14)=C%12C=C4%15)=C%15S1 | PIDT-DTNT | 5.48 | 3.83 | 0.8 | 8.26 | 0.45 | 2.97 | Wang, M.; Hu, X.; Liu, P.; Li, W.; Gong, X.; Huang, F.; Cao, Y. Design and Synthesis of Copolymers of Indacenodithiophene and Naphtho[1,2‑c:5,6‑c]bis(1,2,5-thiadiazole for Polymer Solar Cells. Macromolecules 2013, 46, 3950−3958.
830 | CC1=CC(C(C2=CC=C(CCCCCCCC)C=C2)(C3=CC=C(CCCCCCCC)C=C3)C4=CC(C(SC(C5=CC(CCCCCCCCCCCC)=C(C6=CC=C(C7=CC8=C(C=C(C9=CC=C(C%10=C(CCCCCCCCCCCC)C=C(C)S%10)S9)C%11=NSN=C%118)C%12=NSN=C7%12)S6)S5)=C%13)=C%13C%14(C%15=CC=C(CCCCCCCC)C=C%15)C%16=CC=C(CCCCCCCC)C=C%16)=C%14C=C4%17)=C%17S1 | PIDT-C12NT | 5.52 | 3.88 | 0.9 | 10.21 | 0.55 | 5.05 | Wang, M.; Hu, X.; Liu, P.; Li, W.; Gong, X.; Huang, F.; Cao, Y. Design and Synthesis of Copolymers of Indacenodithiophene and Naphtho[1,2‑c:5,6‑c]bis(1,2,5-thiadiazole for Polymer Solar Cells. Macromolecules 2013, 46, 3950−3958.
831 | CC1=CC(CC(CCCCCCCCCC)CCCCCCCC)=C(C2=CC(SC(C3=C(CC(CCCCCCCCCC)CCCCCCCC)C=C(C4=CC5=C(C=C(C)C6=NSN=C65)C7=NSN=C47)S3)=C8)=C8S2)S1 | NT812 | 5.29 | 3.4 | 0.72 | 19.09 | 0.729 | 10.33 | Jin, Y.; Chen, Z.; Dong, S.; Zheng, N.; Ying, L.; Jiang, X. F.; Liu, F.; Huang, F.; Cao, Y. A Novel Naphtho[1,2-c:5,6-c′]Bis([1,2,5]Thiadiazole-Based Narrow-Bandgap π-Conjugated Polymer with Power Conversion Efficiency Over 10%. Adv. Mater. 2016, 28, 9811–9818.
832 | CC1=CC(CC(CCCCCCCCCC)CCCCCCCCCCCC)=C(C2=CC(SC(C3=C(CC(CCCCCCCCCC)CCCCCCCCCCCC)C=C(C4=CC5=C(C=C(C)C6=NSN=C65)C7=NSN=C47)S3)=C8)=C8S2)S1 | NT1014 | 5.29 | 3.4 | 0.77 | 7.25 | 0.529 | 3.03 | Jin, Y.; Chen, Z.; Dong, S.; Zheng, N.; Ying, L.; Jiang, X. F.; Liu, F.; Huang, F.; Cao, Y. A Novel Naphtho[1,2-c:5,6-c′]Bis([1,2,5]Thiadiazole-Based Narrow-Bandgap π-Conjugated Polymer with Power Conversion Efficiency Over 10%. Adv. Mater. 2016, 28, 9811–9818.
833 | CC(S1)=C(CC(CCCCCCCC)CCCCCC)C=C1C(C2=NSN=C23)=CC4=C3C=C(C5=CC(C[C@H](CCCCCC)CCCCCCCC)=C(C6=CC7=C(C(C(CCCCCCCCCCCC)=CC8=C9SC(C)=C8)=C9C(CCCCCCCCCCCC)=C7)S6)S5)C%10=NSN=C%104 | P兛NDTDTNT | 5.4 | 3.64 | 0.8 | 15.55 | 0.644 | 8.01 | Cheng, S. W.; Chiou, D. Y.; Tsai, C. E.; Liang, W. W.; Lai, Y. Y.; Hsu, J. Y.; Hsu, C. S.; Osaka, I.; Takimiya, K.; Cheng, Y. J. Angular-Shaped 4,9-Dialkyl α- and β-Naphthodithiophene-Based Donor-Acceptor Copolymers: Investigation of Isomeric Structural Effects on Molecular Properties and Performance of Field-Effect Transistors and Photovoltaics. Adv. Funct. Mater. 2015, 25, 6131–6143.
834 | CC(S1)=C(CC(CCCCCCCC)CCCCCC)C=C1C(C2=NSN=C23)=CC4=C3C=C(C5=CC(C[C@H](CCCCCC)CCCCCCCC)=C(C6=CC7=C(C=C(CCCCCCCCCCCC)C8=C7C(CCCCCCCCCCCC)=CC9=C8C=C(C)S9)S6)S5)C%10=NSN=C%104 | P兝NDTDTNT | 5.46 | 3.64 | 0.8 | 8.41 | 0.535 | 3.6 | Cheng, S. W.; Chiou, D. Y.; Tsai, C. E.; Liang, W. W.; Lai, Y. Y.; Hsu, J. Y.; Hsu, C. S.; Osaka, I.; Takimiya, K.; Cheng, Y. J. Angular-Shaped 4,9-Dialkyl α- and β-Naphthodithiophene-Based Donor-Acceptor Copolymers: Investigation of Isomeric Structural Effects on Molecular Properties and Performance of Field-Effect Transistors and Photovoltaics. Adv. Funct. Mater. 2015, 25, 6131–6143.
835 | CC1=CC=C(N(C2=CC=C(C3=CC(C4=NSN=C4C(C)=C5)=C5C6=NSN=C63)C=C2)C7=CC=C(CCCCCCCC)C=C7)C=C1 | poly(CR-TPA) | 5.55 | 2.6 | 0.79 | 6.87 | 0.4 | 2.15 | Yasuda, T.; Shinohara, Y.; Kusagaki, Y.; Matsuda, T.; Han, L.; Ishi-I, T. Synthesis and Photovoltaic Properties of Naphthobisthiadiazole-Triphenylamine-Based DonorAcceptor π-Conjugated Polymer. Polymer 2015, 58, 139–145.
836 | CC1=CC=C(N(C2=CC=C(C3=CC(C(C=CC=C4)=C4C(C)=C5)=C5C6=C3C=CC=C6)C=C2)C7=CC=C(CCCCCCCC)C=C7)C=C1 | poly(NTD-TPA) | 5.4 | 3.37 | 0.76 | 6.02 | 0.33 | 1.52 | Yasuda, T.; Shinohara, Y.; Kusagaki, Y.; Matsuda, T.; Han, L.; Ishi-I, T. Synthesis and Photovoltaic Properties of Naphthobisthiadiazole-Triphenylamine-Based DonorAcceptor π-Conjugated Polymer. Polymer 2015, 58, 139–145.
837 | CC1=CC2=C(C(SC(C3=C(CC(CCCCCCCC)CCCCCCCCCC)C=C(C4=CN=C(C5=CC(CC(CCCCCCCC)CCCCCCCCCC)=C(C)S5)C6=NSN=C64)S3)=C7)=C7C8=C2SC(C(CCCCCCCC)CCCCCCCC)=C8)S1 | BTT-TP | 5.6 | 3.85 | 0.993 | 0.764 | 0.468 | 0.35 | Al-Naamani, E.; Ide, M.; Gopal, A.; Saeki, A.; Osaka, I.; Seki, S. Study of Photoelectric Conversion in Benzotrithiophene-Based Conjugated Semiconducting Polymers. J. Photopolym. Sci. Technol. 2015, 28, 605–610.
838 | CC1=CC2=C(C(SC(C3=C(CC(CCCCCCCC)CCCCCCCCCC)C=C(C4=C(F)C(F)=C(C5=CC(CC(CCCCCCCC)CCCCCCCCCC)=C(C)S5)C6=NSN=C64)S3)=C7)=C7C8=C2SC(C(CCCCCCCC)CCCCCCCC)=C8)S1 | BTT-FT | 5.52 | 3.74 | 0.919 | 2.04 | 0.54 | 1.01 | Al-Naamani, E.; Ide, M.; Gopal, A.; Saeki, A.; Osaka, I.; Seki, S. Study of Photoelectric Conversion in Benzotrithiophene-Based Conjugated Semiconducting Polymers. J. Photopolym. Sci. Technol. 2015, 28, 605–610.
839 | CC1=C(CC(CCCCCCCCCCCC)CCCCCCCCCC)C=C(S1)C(C2=NSN=C23)=CC4=C3C=C(C5=NSN=C54)C(S6)=CC(CC(CCCCCCCCCC)CCCCCCCCCCCC)=C6C7=CC(CCCCCCCCCCCC)=C(S7)C8=CC(C9=C%10SC(C(CCCCCCCC)CCCCCCCC)=C9)=C(S8)C%11=C%10C=C(C%12=C(CCCCCCCCCCCC)C=C(C)S%12)S%11 | BTT-NTz | 5.41 | 3.73 | 0.755 | 5.98 | 0.605 | 2.73 | Al-Naamani, E.; Ide, M.; Gopal, A.; Saeki, A.; Osaka, I.; Seki, S. Study of Photoelectric Conversion in Benzotrithiophene-Based Conjugated Semiconducting Polymers. J. Photopolym. Sci. Technol. 2015, 28, 605–610.
840 | CC1=CC=C(C2=C(C(OCC(CCCCCC)CCCC)=O)C=C(C3=CC(C(OCC(CCCC)CCCCCC)=O)=C(C4=CC=C(C)S4)S3)S2)S1 | PDCBT | 4.9 | 3 | 0.91 | 11 | 0.72 | 7.2 | Zhang, M.; Guo, X.; Ma, W.; Ade, H.; Hou, J. A Polythiophene Derivative with Superior Properties for Practical Application in Polymer Solar Cells. Adv. Mater. 2014, 26, 5880–5885.
841 | CC1=C(C(F)=C(C(OCC(CC)CCCC)=O)S2)C2=C(C3=CC4=C(C(C5=CC=C(CC(CC)CCCC)S5)=C(C=C(C6=C7C(C(F)=C(C(OCC(CCCC)CC)=O)S7)=C(C8=CC9=C(C(C%10=CC=C(CC(CCCC)CC)S%10)=C(C=C(C)S%11)C%11=C9C%12=CC=C(CC(CCCC)CC)S%12)S8)S6)S%13)C%13=C4C%14=CC=C(CC(CC)CCCC)S%14)S3)S1 | rr-PTB7-Th | 5.2 | 3.68 | 0.78 | 15.35 | 0.583 | 7.04 | Kim, H.; Lim, B.; Heo, H.; Nam, G.; Lee, H.; Lee, J. Y.; Lee, J.; Lee, Y. High-Efficiency Organic Photovoltaics with Two-Dimensional Conjugated BenzodithiopheneBased Regioregular Polymers. Chem. Mater. 2017, 29, 4301–4310.
842 | CC1=C(C(F)=C(C(OCC(CC)CCCC)=O)S2)C2=C(C3=CC4=C(C(C5=CC=C(CC(CC)CCCC)S5)=C(C=C(C6=C7C(C(F)=C(C(OCC(CCCC)CC)=O)S7)=C(C8=CC9=C(C(C%10=CC=C(SCC(CCCC)CC)S%10)=C(C=C(C)S%11)C%11=C9C%12=CC=C(SCC(CCCC)CC)S%12)S8)S6)S%13)C%13=C4C%14=CC=C(CC(CC)CCCC)S%14)S3)S1 | rr-PTBS | 5.22 | 3.84 | 0.82 | 19.63 | 0.633 | 10.31 | Kim, H.; Lim, B.; Heo, H.; Nam, G.; Lee, H.; Lee, J. Y.; Lee, J.; Lee, Y. High-Efficiency Organic Photovoltaics with Two-Dimensional Conjugated BenzodithiopheneBased Regioregular Polymers. Chem. Mater. 2017, 29, 4301–4310.
843 | CC1=CC(CCCCCCCC)=C(C2=CC=C(C3=C(CCCCCCCC)C=C(C4=CC=C(/C(C(N5CC(CCCCCCCC)CCCCCC)=O)=C6C(N(CC(CCCCCCCC)CCCCCC)C7=C\6C=CC(C)=C7)=O)C5=C4)S3)S2)S1 | P3TI | 5.82 | 3.83 | 0.7 | 13.1 | 0.69 | 6.3 | Wang, E.; Ma, Z.; Zhang, Z.; Vandewal, K.; Henriksson, P.; Inganäs, O.; Zhang, F.; Andersson, M. R. An Easily Accessible Isoindigo-Based Polymer for High-Performance Polymer Solar Cells. J. Am. Chem. Soc. 2011, 133, 14244–14247.
844 | CC1=CC2=C(C(OCC(CCCC)CC)=C(C=C(C)S3)C3=C2OCC(CCCC)CC)S1 | O-PBDT | 5.31 | 2.94 | 0.83 | 4.18 | 0.45 | 1.56 | Lee, D.; Hubijar, E.; Kalaw, G. J. D.; Ferraris, J. P. Enhanced and Tunable OpenCircuit Voltage Using Dialkylthio benzo[1,2-b:4,5-b′]dithiophene in Polymer Solar Cells. Chem. Mater. 2012, 24, 2534–2540.
845 | CC(S1)=CC2=C1C(SCC(CCCC)CC)=C(C=C(C3=CC4=C(C(OCC(CC)CCCC)=C(C=C(C)S5)C5=C4OCC(CCCC)CC)S3)S6)C6=C2SCC(CCCC)CC | SO-PBDT | 5.36 | 3.11 | 0.91 | 4.4 | 0.43 | 1.73 | Lee, D.; Hubijar, E.; Kalaw, G. J. D.; Ferraris, J. P. Enhanced and Tunable OpenCircuit Voltage Using Dialkylthio benzo[1,2-b:4,5-b′]dithiophene in Polymer Solar Cells. Chem. Mater. 2012, 24, 2534–2540.
846 | CC1=CC2=C(C(SCC(CCCC)CC)=C(C=C(C)S3)C3=C2SCC(CCCC)CC)S1 | S-PBDT | 5.41 | 3.26 | 0.99 | 7.66 | 0.53 | 4 | Lee, D.; Hubijar, E.; Kalaw, G. J. D.; Ferraris, J. P. Enhanced and Tunable OpenCircuit Voltage Using Dialkylthio benzo[1,2-b:4,5-b′]dithiophene in Polymer Solar Cells. Chem. Mater. 2012, 24, 2534–2540.
847 | CC1=CC2=C(C(C3=CC=C(CC(CCCC)CC)S3)=C(C=C(C)S4)C4=C2C5=CC=C(CC(CCCC)CC)S5)S1 | PBDTT | 5.44 | 3.46 | 0.93 | 11.95 | 0.55 | 6.12 | Kang, T. E.; Kim, T.; Wang, C.; Yoo, S.; Kim, B. J. Poly(benzodithiophene Homopolymer for High-Performance Polymer Solar Cells with Open-Circuit Voltage of near 1 V: A Superior Candidate to Substitute for poly(3-Hexylthiophene as Wide Bandgap Polymer. Chem. Mater. 2015, 27, 2653–2658.
848 | CC1=CC(CC(CCCCCCCC)CCCCCC)=C(C2=CC=C(C3=CC=C(C)S3)S2)S1 | P3HDTTT | 5.3 | 3.4 | 0.82 | 6.33 | 0.66 | 3.4 | Hou, J.; Chen, T. L.; Zhang, S.; Huo, L.; Sista, S.; Yang, Y. An Easy and Effective Method to Modulate Molecular Energy Level of poly(3-Alkylthiophene for High-Voc Polymer Solar Cells. Macromolecules 2009, 42, 9217–9219.
849 | CC1=CC(C(OCC(CCCC)CC)=O)=C(C2=CC=C(C)S2)S1 | PT-C1 | 5.15 | 2.96 | 0.81 | 5.31 | 0.392 | 1.69 | Zhang, M.; Guo, X.; Yang, Y.; Zhang, J.; Zhang, Z.-G.; Li, Y. Downwards Tuning the HOMO Level of Polythiophene by Carboxylate Substitution for High Open-CircuitVoltage Polymer Solar Cells. Polym. Chem. 2011, 2, 2900–2906.
850 | CC1=CC(C(OCC(CCCC)CC)=O)=C(C2=CC=C(S2)C3=CC=C(C)S3)S1 | PT-C2 | 5.11 | 2.95 | 0.81 | 5.44 | 0.484 | 2.14 | Zhang, M.; Guo, X.; Yang, Y.; Zhang, J.; Zhang, Z.-G.; Li, Y. Downwards Tuning the HOMO Level of Polythiophene by Carboxylate Substitution for High Open-CircuitVoltage Polymer Solar Cells. Polym. Chem. 2011, 2, 2900–2906.
851 | CC1=CC(C(OCC(CCCCCCCC)CCCCCC)=O)=C(C2=CC=C(C3=CC=C(C)S3)S2)S1 | PT-C3 | 5.1 | 2.98 | 0.77 | 7.22 | 0.584 | 3.25 | Zhang, M.; Guo, X.; Yang, Y.; Zhang, J.; Zhang, Z.-G.; Li, Y. Downwards Tuning the HOMO Level of Polythiophene by Carboxylate Substitution for High Open-CircuitVoltage Polymer Solar Cells. Polym. Chem. 2011, 2, 2900–2906.
852 | CC1=CC(SCCCCCC)=C(C)S1 | P3HST | 4.9 | 3.08 | 0.63 | 1.27 | 0.34 | 0.34 | Huo, L.; Zhou, Y.; Li, Y. Alkylthio-Substituted Polythiophene: Absorption and Photovoltaic Properties. Macromol. Rapid Commun. 2009, 30, 925–931.
853 | CC1=CC(CCCCCC)=C(C2=CC=C(C3=C(CCCCCC)C=C(C)S3)S2)S1 | P3HST-co-Th | 5.02 | 3.19 | 0.63 | 2.32 | 0.34 | 0.5 | Huo, L.; Zhou, Y.; Li, Y. Alkylthio-Substituted Polythiophene: Absorption and Photovoltaic Properties. Macromol. Rapid Commun. 2009, 30, 925–931.
854 | CC1=CC(CCCCCC)=C(C2=CC=C(C3=C(CCCCCC)C=C(C)S3)S2)S1 | C6-TT | 5.25 | 3.05 | 0.75 | 2.5 | 0.34 | 0.6 | Koppe, M.; Scharber, M.; Brabec, C.; Duffy, W.; Heeney, M.; McCulloch, I. Polyterthiophenes as Donors for Polymer Solar Cells. Adv. Funct. Mater. 2007, 17, 1371–1376.
855 | CC1=CC=C(/C=C/C2=CC=C(C3=CC=C4C(C=CC(C)=C4OCCCCCCCCCC)=C3OCCCCCCCCCC)S2)S1 | PBTDN | 5.12 | 2.9 | 0.83 | 9.2 | 0.41 | 3.2 | Cha, H.; Kim, H. N.; An, T. K.; Kang, M. S.; Kwon, S. K.; Kim, Y. H.; Park, C. E. Effects of Cyano-Substituents on the Molecular Packing Structures of Conjugated Polymers for Bulk-Heterojunction Solar Cells. ACS Appl. Mater. Interfaces 2014, 6, 15774–15782.
856 | CC1=CC=C(/C(C#N)=C/C2=CC=C(C3=CC=C4C(C=CC(C)=C4OCCCCCCCCCC)=C3OCCCCCCCCCC)S2)S1 | PBTADN | 5.36 | 3.34 | 0.89 | 7.4 | 0.514 | 3.4 | Cha, H.; Kim, H. N.; An, T. K.; Kang, M. S.; Kwon, S. K.; Kim, Y. H.; Park, C. E. Effects of Cyano-Substituents on the Molecular Packing Structures of Conjugated Polymers for Bulk-Heterojunction Solar Cells. ACS Appl. Mater. Interfaces 2014, 6, 15774–15782.
857 | CC1=CC(C2=CC=C(CCCCCCCC)C=C2)=C(C)S1 | POPT | 5.34 | 3.58 | 0.56 | 5.16 | 0.6 | 1.71 | Cho, C.-H.; Kang, H.; Kang, T. E.; Cho, H.-H.; Yoon, S. C.; Jeon, M.-K.; Kim, B. J. Controlling Side-Chain Density of Electron Donating Polymers for Improving Their Packing Structure and Photovoltaic Performance. Chem. Commun. 2011, 47, 3577–3579.
858 | CC1=CC(C2=CC=C(CCCCCCCC)C=C2)=C(C3=CC=C(C4=CC=C(C)S4)S3)S1 | POPTT | 5.43 | 3.5 | 0.63 | 6.83 | 0.4 | 1.73 | Cho, C.-H.; Kang, H.; Kang, T. E.; Cho, H.-H.; Yoon, S. C.; Jeon, M.-K.; Kim, B. J. Controlling Side-Chain Density of Electron Donating Polymers for Improving Their Packing Structure and Photovoltaic Performance. Chem. Commun. 2011, 47, 3577–3579.
859 | CC1=CC(C2=CC=C(CCCCCCCC)C=C2)=C(C3=CC=C(C4=CC=C(C5=CC=C(C)S5)S4)S3)S1 | POPQT | 5.49 | 3.52 | 0.71 | 8.67 | 0.56 | 3.44 | Cho, C.-H.; Kang, H.; Kang, T. E.; Cho, H.-H.; Yoon, S. C.; Jeon, M.-K.; Kim, B. J. Controlling Side-Chain Density of Electron Donating Polymers for Improving Their Packing Structure and Photovoltaic Performance. Chem. Commun. 2011, 47, 3577–3579.
860 | CC1=CC=C(S1)C(S2)=CC3=C2C(OCC(CCCC)CC)=C(C=C(C)S4)C4=C3OCC(CCCC)CC | P1 | 5.22 | 3.21 | 0.62 | 6.92 | 0.66 | 2.85 | Tan, Z.; Imae, I.; Komaguchi, K.; Ooyama, Y.; Ohshita, J.; Harima, Y. Effects of ??- Conjugated Side Chains on Properties and Performances of Photovoltaic Copolymers. Synth. Met. 2014, 187, 30–36.
861 | CC1=C(/C=C/C2=CC=CS2)C=C(S1)C(S3)=CC4=C3C(OCC(CCCC)CC)=C(C=C(C)S5)C5=C4OCC(CCCC)CC | P2 | 5.22 | 3.26 | 0.64 | 9.3 | 0.58 | 3.44 | Tan, Z.; Imae, I.; Komaguchi, K.; Ooyama, Y.; Ohshita, J.; Harima, Y. Effects of ??- Conjugated Side Chains on Properties and Performances of Photovoltaic Copolymers. Synth. Met. 2014, 187, 30–36.
862 | CC1=C(/C=C(C#N)/C2=CC=CS2)C=C(S1)C(S3)=CC4=C3C(OCC(CCCC)CC)=C(C=C(C)S5)C5=C4OCC(CCCC)CC | P3 | 5.37 | 3.47 | 0.73 | 11.49 | 0.53 | 4.49 | Tan, Z.; Imae, I.; Komaguchi, K.; Ooyama, Y.; Ohshita, J.; Harima, Y. Effects of ??- Conjugated Side Chains on Properties and Performances of Photovoltaic Copolymers. Synth. Met. 2014, 187, 30–36.
863 | CC1=C(C(OC)=O)C=C(S1)C(S2)=CC3=C2C(OCC(CCCC)CC)=C(C=C(C)S4)C4=C3OCC(CCCC)CC | PBDT-3MT | 5.43 | 3.36 | 0.86 | 10.5 | 0.5 | 4.52 | Cho, M. J.; Seo, J.; Kim, K. H.; Choi, D. H.; Prasad, P. N. Enhanced Performance of Organic Photovoltaic Cells Fabricated with a Methyl Thiophene- 3-CarboxylateContaining Alternating Conjugated Copolymer. Macromol. Rapid Commun. 2012, 33, 146−151.
864 | CC1=CC2=C(OCC(CCCC)CC)C3=C(C=C(C4=C(CCCCCCCCCCCC)C=C(C5=CC(CCCCCCCCCCCC)=C(C)S5)S4)S3)C(OCC(CCCC)CC)=C2S1 | PBDT-BT | 5.37 | 3.25 | 0.82 | 5.86 | 0.458 | 2.2 | Kim, H. G.; Kim, M.; Clement, J. A.; Lee, J.; Shin, J.; Hwang, H.; Sin, D. H.; Cho, K. Energy Level Engineering of Donor Polymers via Inductive and Resonance Effects for Polymer Solar Cells: Effects of Cyano and Alkoxy Substituents. Chem. Mater. 2015, 27, 6858–6868.
865 | CC1=CC2=C(OCC(CCCC)CC)C3=C(C=C(C4=C(CCCCCCCCCCCC)C(C#N)=C(C5=C(C#N)C(CCCCCCCCCCCC)=C(C)S5)S4)S3)C(OCC(CCCC)CC)=C2S1 | PBDT-BTC | 5.58 | 3.53 | 0.98 | 1.27 | 0.414 | 0.55 | Kim, H. G.; Kim, M.; Clement, J. A.; Lee, J.; Shin, J.; Hwang, H.; Sin, D. H.; Cho, K. Energy Level Engineering of Donor Polymers via Inductive and Resonance Effects for Polymer Solar Cells: Effects of Cyano and Alkoxy Substituents. Chem. Mater. 2015, 27, 6858–6868.
866 | CC(S1)=CC2=C1C(OCC(CC)CCCC)=C(C=C(C3=C(OCCCCCCCCCCCC)C(C#N)=C(C4=C(C#N)C(OCCCCCCCCCCCC)=C(C)S4)S3)S5)C5=C2OCC(CC)CCCC | PBDT-BTCox | 5.5 | 3.51 | 0.86 | 10.1 | 0.584 | 5.06 | Kim, H. G.; Kim, M.; Clement, J. A.; Lee, J.; Shin, J.; Hwang, H.; Sin, D. H.; Cho, K. Energy Level Engineering of Donor Polymers via Inductive and Resonance Effects for Polymer Solar Cells: Effects of Cyano and Alkoxy Substituents. Chem. Mater. 2015, 27, 6858–6868.
867 | CC1=C(C(F)=C(C(OCC(CC)CCCC)=O)S2)C2=C(C3=CC4=C(OCC(CCCC)CC)C(SC(C)=C5)=C5C(OCC(CCCC)CC)=C4S3)S1 | PTB7 | 5.15 | 3.31 | 0.74 | 14.5 | 0.69 | 7.4 | Liang, Y.; Xu, Z.; Xia, J.; Tsai, S. T.; Wu, Y.; Li, G.; Ray, C.; Yu, L. For the Bright Future-Bulk Heterojunction Polymer Solar Cells with Power Conversion Efficiency of 7.4%. Adv. Mater. 2010, 22, 135–138.
868 | CC1=C(F)C(F)=C(S1)C(S2)=CC3=C2C(OCC(CCCC)CC)=C(C=C(C)S4)C4=C3OCC(CCCC)CC | PBDT[2F]T | 5.05 | 2.95 | 0.9 | 10.7 | 0.72 | 7 | Wolf, J.; Cruciani, F.; El Labban, A.; Beaujuge, P. M. Wide Band-Gap 3,4- Difluorothiophene-Based Polymer with 7% Solar Cell Efficiency: An Alternative to P3HT. Chem. Mater. 2015, 27, 4184–4187.
869 | CC1=CC=C(S1)C(S2)=CC3=C2C(OCC(CCCC)CC)=C(C=C(C)S4)C4=C3OCC(CCCC)CC | PBDT[2H]T | 5.32 | 3.24 | 0.8 | 6.3 | 0.58 | 2.9 | Wolf, J.; Cruciani, F.; El Labban, A.; Beaujuge, P. M. Wide Band-Gap 3,4- Difluorothiophene-Based Polymer with 7% Solar Cell Efficiency: An Alternative to P3HT. Chem. Mater. 2015, 27, 4184–4187.
870 | CC1=C(CCCCCCCCCCCC)C=C(S1)C(S2)=CC(CCCCCCCCCCCC)=C2C3=C(C(N(CC(CC)CCCC)C4=O)=O)C4=C(C)S3 | PBTTPD | 5.56 | 3.1 | 0.95 | 8.02 | 0.62 | 4.7 | Yuan, M. C.; Chiu, M. Y.; Liu, S. P.; Chen, C. M.; Wei, K. H. A thieno[3,4- c ]Pyrrole-4,6-Dione-Based Donor-Acceptor Polymer Exhibiting High Crystallinity for Photovoltaic Applications. Macromolecules 2010, 43, 6936–6938.
871 | CC1=C2C(C(N(CC(CCCCCCCC)CCCCCC)C2=O)=O)=C(C3=CC=C(C4=C(CCCCCCCC)C(SC(C5=CC=C(C)S5)=C6CCCCCCCC)=C6S4)S3)S1 | PDTTTPD | 5.54 | 3 | 0.85 | 8.99 | 0.67 | 5.1 | Chen, G.-Y.; Cheng, Y.-H.; Chou, Y.-J.; Su, M.-S.; Chen, C.-M.; Wei, K.-H. Crystalline Conjugated Polymer Containing Fused 2,5-Di(thiophen-2-ylthieno[2,3- b]thiophene and thieno[3,4-c]pyrrole-4,6-Dione Units for Bulk Heterojunction Solar Cells. Chem. Commun. 2011, 47, 5064–5066.
872 | CC1=C(CCCCCCCCCCCC)C=C(C2=CC(CCCCCCCCCCCC)=C(C3=C(C(N(C(CCCCCCCC)CCCCCCCC)C4=O)=O)C4=C(C)S3)S2)S1 | PBTTPD | 5.66 | 3.86 | 0.9 | 5.01 | 0.42 | 1.9 | Jo, J.; Pron, A.; Berrouard, P.; Leong, W. L.; Yuen, J. D.; Moon, J. S.; Leclerc, M.; Heeger, A. J. A New Terthiophene-Thienopyrrolodione Copolymer-Based Bulk Heterojunction Solar Cell with High Open-Circuit Voltage. Adv. Energy Mater. 2012, 2, 1397–1403.
873 | CC1=C2C(C(N(C(CCCCCCCC)CCCCCCCC)C2=O)=O)=C(C3=C(CCCCCCCCCCCC)C=C(C4=CC=C(C5=CC(CCCCCCCCCCCC)=C(C)S5)S4)S3)S1 | PTTTPD | 5.66 | 3.86 | 0.92 | 10.51 | 0.63 | 6.1 | Jo, J.; Pron, A.; Berrouard, P.; Leong, W. L.; Yuen, J. D.; Moon, J. S.; Leclerc, M.; Heeger, A. J. A New Terthiophene-Thienopyrrolodione Copolymer-Based Bulk Heterojunction Solar Cell with High Open-Circuit Voltage. Adv. Energy Mater. 2012, 2, 1397–1403.
874 | CC1=C2C(C(N(C(CCCCCCCC)CCCCCCCC)C2=O)=O)=C(C3=C(CCCCCCCCCCCC)C=C(C4=CC=C(C5=CC(CCCCCCCCCCCC)=C(C)S5)S4)S3)S1 | PTTTPD-C8C8 (P1) | 5.66 | 3.86 | 0.87 | 9.5 | 0.6 | 4.96 | Najari, A.; Beaupré, S.; Allard, N.; Ouattara, M.; Pouliot, J. R.; Charest, P.; Besner, S.; Simoneau, M.; Leclerc, M. Thieno, Furo, and Selenopheno[3,4-C]pyrrole-4,6-Dione Copolymers: Air-Processed Polymer Solar Cells with Power Conversion Efficiency up to 7.1%. Adv. Energy Mater. 2015, 5, 1501213/1–9.
875 | CC1=C2C(C(N(CCCCCCCC)C2=O)=O)=C(C3=C(CCCCCCCCCCCC)C=C(C4=CC=C(C5=CC(CCCCCCCCCCCC)=C(C)S5)S4)S3)S1 | PTTTPD-C8 (P2) | 5.56 | 3.73 | 0.81 | 6.7 | 0.59 | 3.2 | Najari, A.; Beaupré, S.; Allard, N.; Ouattara, M.; Pouliot, J. R.; Charest, P.; Besner, S.; Simoneau, M.; Leclerc, M. Thieno, Furo, and Selenopheno[3,4-C]pyrrole-4,6-Dione Copolymers: Air-Processed Polymer Solar Cells with Power Conversion Efficiency up to 7.1%. Adv. Energy Mater. 2015, 5, 1501213/1–9.
876 | CC1=C2C(C(N(COCCOC)C2=O)=O)=C(C3=C(CCCCCCCCCCCC)C=C(C4=CC=C(C5=CC(CCCCCCCCCCCC)=C(C)S5)S4)S3)S1 | PTTTPD-EG (P3) | 5.31 | 3.54 | 0.76 | 4.91 | 0.56 | 2.09 | Najari, A.; Beaupré, S.; Allard, N.; Ouattara, M.; Pouliot, J. R.; Charest, P.; Besner, S.; Simoneau, M.; Leclerc, M. Thieno, Furo, and Selenopheno[3,4-C]pyrrole-4,6-Dione Copolymers: Air-Processed Polymer Solar Cells with Power Conversion Efficiency up to 7.1%. Adv. Energy Mater. 2015, 5, 1501213/1–9.
877 | CC1=C2C(C(N(C(CCCCCCCC)CCCCCCCC)C2=O)=O)=C(C3=C(CCCCCCCCCCCC)C=C(C4=CC=C(C5=CC(CCCCCCCCCCCC)=C(C)S5)S4)S3)[Se]1 | PTTSPD-C8C8 (P4) | 5.57 | 3.69 | 0.88 | 8.8 | 0.66 | 5.11 | Najari, A.; Beaupré, S.; Allard, N.; Ouattara, M.; Pouliot, J. R.; Charest, P.; Besner, S.; Simoneau, M.; Leclerc, M. Thieno, Furo, and Selenopheno[3,4-C]pyrrole-4,6-Dione Copolymers: Air-Processed Polymer Solar Cells with Power Conversion Efficiency up to 7.1%. Adv. Energy Mater. 2015, 5, 1501213/1–9.
878 | CC1=C2C(C(N(C(CCCCCCCC)CCCCCCCC)C2=O)=O)=C(C3=C(CCCCCCCCCCCC)C=C(C4=CC=C(C5=CC(CCCCCCCCCCCC)=C(C)S5)S4)S3)O1 | PTTFPD-C8C8 (P5) | 5.65 | 3.8 | 0.81 | 1.57 | 0.39 | 0.5 | Najari, A.; Beaupré, S.; Allard, N.; Ouattara, M.; Pouliot, J. R.; Charest, P.; Besner, S.; Simoneau, M.; Leclerc, M. Thieno, Furo, and Selenopheno[3,4-C]pyrrole-4,6-Dione Copolymers: Air-Processed Polymer Solar Cells with Power Conversion Efficiency up to 7.1%. Adv. Energy Mater. 2015, 5, 1501213/1–9.
879 | CC1=C2C(C(N(CCCCCCCC)C2=O)=O)=C(C3=C(CCCCCCCCCCCC)C=C(C4=CC=C(C5=CC(CCCCCCCCCCCC)=C(C)S5)S4)S3)O1 | PTTFPD-C8 (P6) | 5.54 | 3.75 | 0.8 | 6.76 | 0.63 | 3.4 | Najari, A.; Beaupré, S.; Allard, N.; Ouattara, M.; Pouliot, J. R.; Charest, P.; Besner, S.; Simoneau, M.; Leclerc, M. Thieno, Furo, and Selenopheno[3,4-C]pyrrole-4,6-Dione Copolymers: Air-Processed Polymer Solar Cells with Power Conversion Efficiency up to 7.1%. Adv. Energy Mater. 2015, 5, 1501213/1–9.
880 | CC1=C2C(C(N(C(CCCCCCCC)CCCCCCCC)C2=O)=O)=C(C3=C(CCCCCCCCCCCC)C=C(C4=CC=C(C5=CC(CCCCCCCCCCCC)=C(C)S5)[Se]4)S3)S1 | PTSTPD-C8C8 (P7) | 5.49 | 3.82 | 0.88 | 8.14 | 0.61 | 4.37 | Najari, A.; Beaupré, S.; Allard, N.; Ouattara, M.; Pouliot, J. R.; Charest, P.; Besner, S.; Simoneau, M.; Leclerc, M. Thieno, Furo, and Selenopheno[3,4-C]pyrrole-4,6-Dione Copolymers: Air-Processed Polymer Solar Cells with Power Conversion Efficiency up to 7.1%. Adv. Energy Mater. 2015, 5, 1501213/1–9.
881 | CC1=C2C(C(N(C(CCCCCCCC)CCCCCCCC)C2=O)=O)=C(C3=C(CCCCCCCCCCCC)C=C(C4=CC=C(C5=CC(CCCCCCCCCCCC)=C(C)S5)[Se]4)S3)[Se]1 | PTSTPD-C8C8 (P8) | 5.48 | 3.69 | 0.87 | 7.75 | 0.68 | 4.59 | Najari, A.; Beaupré, S.; Allard, N.; Ouattara, M.; Pouliot, J. R.; Charest, P.; Besner, S.; Simoneau, M.; Leclerc, M. Thieno, Furo, and Selenopheno[3,4-C]pyrrole-4,6-Dione Copolymers: Air-Processed Polymer Solar Cells with Power Conversion Efficiency up to 7.1%. Adv. Energy Mater. 2015, 5, 1501213/1–9.
882 | CC1=C2C(C(N(CCCCCCCC)C2=O)=O)=C(C3=CC4=C(C(SC(C)=C5)=C5[Si]4(CC(CC)CCCC)CC(CC)CCCC)S3)[Se]1 | PSBTSPD-C8 (P9) | 5.55 | 3.82 | 0.85 | 13.17 | 0.64 | 7.13 | Najari, A.; Beaupré, S.; Allard, N.; Ouattara, M.; Pouliot, J. R.; Charest, P.; Besner, S.; Simoneau, M.; Leclerc, M. Thieno, Furo, and Selenopheno[3,4-C]pyrrole-4,6-Dione Copolymers: Air-Processed Polymer Solar Cells with Power Conversion Efficiency up to 7.1%. Adv. Energy Mater. 2015, 5, 1501213/1–9.
883 | CC1=CC=C(S1)C(S2)=CC3=C2C(N=C(C(N(CC(CCCCCCCCCC)CCCCCCCC)C4=O)=O)C4=N5)=C5C6=C3C=C(C)S6 | P(PTQD-Th) | 5.73 | 3.76 | 0.92 | 10.76 | 0.56 | 5.54 | Keshtov, M. L.; Kuklin, S. A.; Chen, F. C.; Khokhlov, A. R.; Peregudov, A. S.; Siddiqui, S. A.; Sharma, G. D. Two New D-A Conjugated Polymers P(PTQD-Th and P(PTQD-2Th with Same 9-(2-Octyldodecyl-8H-pyrrolo[3,4-b]bisthieno[2,3-f:3′,2′-h]quinoxaline-8,10(9H-Dione Acceptor and Different Donor Units for BHJ Polymer Solar Cells Application. Org. Electron. 2015, 24, 137–146.
884 | CC1=CC(C(C=C(C2=CC=C(C3=CC=C(C)S3)S2)S4)=C4C5=C6N=C7C(C(N(CC(CCCCCCCCCC)CCCCCCCC)C7=O)=O)=N5)=C6S1 | P(PTQD-2Th) | 5.54 | 3.8 | 0.8 | 11.82 | 0.6 | 5.67 | Keshtov, M. L.; Kuklin, S. A.; Chen, F. C.; Khokhlov, A. R.; Peregudov, A. S.; Siddiqui, S. A.; Sharma, G. D. Two New D-A Conjugated Polymers P(PTQD-Th and P(PTQD-2Th with Same 9-(2-Octyldodecyl-8H-pyrrolo[3,4-b]bisthieno[2,3-f:3′,2′-h]quinoxaline-8,10(9H-Dione Acceptor and Different Donor Units for BHJ Polymer Solar Cells Application. Org. Electron. 2015, 24, 137–146.
885 | CC1=CC(N(CC(CCCCCC)CCCC)C(C2=C3SC(C4=CC(C(OCC(CCCC)CC)=C(SC(C)=C5)C5=C6OCC(CCCC)CC)=C6S4)=C2)=O)=C3S1 | PPDT1 | 5.27 | 2.68 | 0.87 | 8.3 | 0.453 | 3.28 | Schneider, A. M.; Lu, L.; Manley, E. F.; Zheng, T.; Sharapov, V.; Xu, T.; Marks, T. J.; Chen, L. X.; Yu, L. Wide Bandgap OPV Polymers Based on Pyridinonedithiophene Unit with Efficiency >5%. Chem. Sci. 2015, 6, 4860–4866.
886 | CC1=CC(N(CC(CCCCCC)CCCC)C(C2=C3SC(C4=CC(C(CCC(CCCC)CC)=C(SC(C)=C5)C5=C6CCC(CCCC)CC)=C6S4)=C2)=O)=C3S1 | PPDT2 | 5.47 | 2.68 | 0.85 | 9.26 | 0.521 | 4.08 | Schneider, A. M.; Lu, L.; Manley, E. F.; Zheng, T.; Sharapov, V.; Xu, T.; Marks, T. J.; Chen, L. X.; Yu, L. Wide Bandgap OPV Polymers Based on Pyridinonedithiophene Unit with Efficiency >5%. Chem. Sci. 2015, 6, 4860–4866.
887 | CC1=CC(N(CC(CCCCCC)CCCC)C(C2=C3SC(C4=CC(C(C5=CC=C(CC(CC)CCCC)S5)=C(SC(C)=C6)C6=C7C8=CC=C(CC(CC)CCCC)S8)=C7S4)=C2)=O)=C3S1 | PPDT3 | 5.36 | 2.83 | 0.89 | 8.5 | 0.706 | 5.33 | Schneider, A. M.; Lu, L.; Manley, E. F.; Zheng, T.; Sharapov, V.; Xu, T.; Marks, T. J.; Chen, L. X.; Yu, L. Wide Bandgap OPV Polymers Based on Pyridinonedithiophene Unit with Efficiency >5%. Chem. Sci. 2015, 6, 4860–4866.
888 | CC1=CC(N(CC(CCCCCC)CCCC)C(C2=C3SC(C4=CC(CCCCCC)=C(C5=C(CCCCCC)C=C(C)S5)S4)=C2)=O)=C3S1 | PPDT4 | 5.59 | 2.77 | 0.86 | 3.5 | 0.316 | 0.95 | Schneider, A. M.; Lu, L.; Manley, E. F.; Zheng, T.; Sharapov, V.; Xu, T.; Marks, T. J.; Chen, L. X.; Yu, L. Wide Bandgap OPV Polymers Based on Pyridinonedithiophene Unit with Efficiency >5%. Chem. Sci. 2015, 6, 4860–4866.
889 | O=C(C1=C2SC(C3=CC(C(N(C[C@H](CCCCCCCCCC)CCCCCCCC)C4=C5SC(C6=CC7=C(C(OC[C@@H](CC)CCCC)=C(C=C(C)S8)C8=C7OC[C@@H](CCCC)CC)S6)=C4)=O)=C5S3)=C1)N(C[C@@H](CCCCCCCCCC)CCCCCCCC)C9=C2SC(C)=C9 | PBDT-BDTP (P1) | 5.53 | 2.68 | 0.89 | 10.37 | 0.547 | 5.05 | Ding, L.; Lu, F.; Qian, L.; Cao, J.; Feng, Y.; Du, B. D-A Copolymers Containing Lactam Moieties for Polymer Solar Cells. Polym. Chem. 2015, 6, 7373–7376.
890 | O=C(C1=C2SC(C3=CC(C(N(C[C@H](CCCCCCCCCC)CCCCCCCC)C4=C5SC=C4C6=CC=C(C)[Se]6)=O)=C5S3)=C1)N(C[C@@H](CCCCCCCCCC)CCCCCCCC)C7=C2SC(C)=C7 | PS-BDTP (P2) | 5.51 | 2.8 | 0.91 | 9.96 | 0.745 | 6.76 | Ding, L.; Lu, F.; Qian, L.; Cao, J.; Feng, Y.; Du, B. D-A Copolymers Containing Lactam Moieties for Polymer Solar Cells. Polym. Chem. 2015, 6, 7373–7376.
891 | CC1=CC(N(C[C@@H](CCCCCCCCCC)CCCCCCCC)C(C2=C3SC(C4=CC5=C(C(OC[C@H](CC)CCCC)=C(C=C(C)S6)C6=C5OC[C@@H](CCCC)CC)S4)=C2)=O)=C3S1 | PDTPO-BDTO | 5.38 | 3.37 | 0.93 | 10.4 | 0.706 | 6.84 | Hao, M.; Luo, G.; Shi, K.; Xie, G.; Wu, K.; Wu, H.; Yu, G.; Cao, Y.; Yang, C. Dithieno[3,2-b:2’,3’-d]pyridin-5(4H-One-Based Polymers with Bandgap up to 2.02 eV for High Performance Field-Effect Transistors and Polymer Solar Cells with OpenCircuit Voltage up to 0.98 V and Efficiency up to 6.84%. J. Mater. Chem. A 2015, 3, 20516–20526.
892 | CC1=CC(N(C[C@@H](CCCCCCCCCC)CCCCCCCC)C(C2=C3SC(C4=CC5=C(C(C6=CC=C(CC(CCCC)CC)S6)=C(C=C(C)S7)C7=C5C8=CC=C(C[C@@H](CCCC)CC)S8)S4)=C2)=O)=C3S1 | PDTPO-BDTT | 5.44 | 3.55 | 0.96 | 10.1 | 0.705 | 6.84 | Hao, M.; Luo, G.; Shi, K.; Xie, G.; Wu, K.; Wu, H.; Yu, G.; Cao, Y.; Yang, C. Dithieno[3,2-b:2’,3’-d]pyridin-5(4H-One-Based Polymers with Bandgap up to 2.02 eV for High Performance Field-Effect Transistors and Polymer Solar Cells with OpenCircuit Voltage up to 0.98 V and Efficiency up to 6.84%. J. Mater. Chem. A 2015, 3, 20516–20526.
893 | CC(S1)=CC=C1C2=C(OCC(CCCCCC)CCCCCCCC)C=C(C3=CC=C(C4=CC=C(C)C5=NSN=C45)S3)C(OCC(CCCCCCCC)CCCCCC)=C2 | PPDTBT | 5.29 | 3.57 | 0.81 | 10.4 | 0.61 | 5.08 | Nguyen, T. L.; Choi, H.; Ko, S.-J.; Uddin, M. A.; Walker, B.; Yum, S.; Jeong, J.-E.; Yun, M. H.; Shin, T. J.; Hwang, S.; Kim, J. Y.; Woo, H. Y. Semi-Crystalline Photovoltaic Polymers with Efficiency Exceeding 9% in a ~300 nm Thick Conventional Single-Cell Device. Energy Environ. Sci. 2014, 7, 3040–3051.
894 | CC(S1)=CC=C1C2=C(OCC(CCCCCC)CCCCCCCC)C=C(C3=CC=C(C4=C(F)C=C(C)C5=NSN=C45)S3)C(OCC(CCCCCCCC)CCCCCC)=C2 | PPDTFBT | 5.35 | 3.63 | 0.81 | 10.2 | 0.62 | 5.11 | Nguyen, T. L.; Choi, H.; Ko, S.-J.; Uddin, M. A.; Walker, B.; Yum, S.; Jeong, J.-E.; Yun, M. H.; Shin, T. J.; Hwang, S.; Kim, J. Y.; Woo, H. Y. Semi-Crystalline Photovoltaic Polymers with Efficiency Exceeding 9% in a ~300 nm Thick Conventional Single-Cell Device. Energy Environ. Sci. 2014, 7, 3040–3051.
895 | CC(S1)=CC=C1C2=C(OCC(CCCCCC)CCCCCCCC)C=C(C3=CC=C(C4=C(F)C(F)=C(C)C5=NSN=C45)S3)C(OCC(CCCCCCCC)CCCCCC)=C2 | PPDT2FBT | 5.45 | 3.69 | 0.86 | 11.4 | 0.74 | 7.26 | Nguyen, T. L.; Choi, H.; Ko, S.-J.; Uddin, M. A.; Walker, B.; Yum, S.; Jeong, J.-E.; Yun, M. H.; Shin, T. J.; Hwang, S.; Kim, J. Y.; Woo, H. Y. Semi-Crystalline Photovoltaic Polymers with Efficiency Exceeding 9% in a ~300 nm Thick Conventional Single-Cell Device. Energy Environ. Sci. 2014, 7, 3040–3051.
896 | O=C(C1=C2SC(C3=CC(C(N(C[C@H](CCCCCCCCCC)CCCCCCCC)C4=C5SC=C4C6=CC=C(C)S6)=O)=C5S3)=C1)N(C[C@@H](CCCCCCCCCC)CCCCCCCC)C7=C2SC(C)=C7 | PThBDTP | 5.52 | 2.74 | 0.96 | 12.59 | 0.755 | 9.13 | Cao, J.; Qian, L.; Lu, F.; Zhang, J.; Feng, Y.; Qiu, X.; Yip, H.-L.; Ding, L. A Lactam Building Block for Efficient Polymer Solar Cells. Chem. Commun. 2015, 51, 11830–11833.
897 | CC1=C2C(N=C(CCCCCCCC)S2)=C(C3=CC=C(C4=CC=C(C)C=C4C5(CCCCCC)CCCCCC)C5=C3)S1 | PFTTz | 5.58 | 3.55 | 0.91 | 7.2 | 0.4 | 2.64 | Jo, J. W.; Kim, S. S.; Jo, W. H. Synthesis of thieno[3,4-d]thiazole-Based Conjugated Polymers and HOMO Level Tuning for High V OC Photovoltaic Cell. Org. Electron.2012, 13, 1322–1328.
898 | CC1=C2C(N=C(CCCCCCCC)S2)=C(C3=CC=C(C4=CC=C(C)C=C4N5C(CCCCCC)CCCCCC)C5=C3)S1 | PCTTz | 5.46 | 3.56 | 0.76 | 2.27 | 0.41 | 0.71 | Jo, J. W.; Kim, S. S.; Jo, W. H. Synthesis of thieno[3,4-d]thiazole-Based Conjugated Polymers and HOMO Level Tuning for High V OC Photovoltaic Cell. Org. Electron.2012, 13, 1322–1328.
899 | CC1=C2C(N=C(CCCCCCCC)S2)=C(C3=CC4=C(C(OCC(CCCC)CC)=C(C=C(C)S5)C5=C4OCC(CC)CCCC)S3)S1 | PBTTz | 5.24 | 3.57 | 0.52 | 4.64 | 0.58 | 1.41 | Jo, J. W.; Kim, S. S.; Jo, W. H. Synthesis of thieno[3,4-d]thiazole-Based Conjugated Polymers and HOMO Level Tuning for High V OC Photovoltaic Cell. Org. Electron.2012, 13, 1322–1328.
900 | CC1=CC=C(C(C2(CCCCCC)CCCCCC)=C1)C3=C2C=C(C4=CC=C(C5=CC=C(C6=CC=C(C7=CC=C(C)S7)C8=NSN=C86)S5)C=C4C9(CCCCCC)CCCCCC)C9=C3 | PIFTBT6 | 5.49 | 3.46 | 0.98 | 3.25 | 0.31 | 0.97 | Zheng, Q.; Jung, B. J.; Sun, J.; Katz, H. E. Ladder-Type Oligo- P -PhenyleneContaining Copolymers with High Open-Circuit Voltages and Ambient Photovoltaic Activity. J. Am. Chem. Soc. 2010, 132, 5394–5404.
901 | CC1=CC=C(C(C2(CCCCCCCCCC)CCCCCCCCCC)=C1)C3=C2C=C(C4=CC=C(C5=CC=C(C6=CC=C(C7=CC=C(C)S7)C8=NSN=C86)S5)C=C4C9(CCCCCCCCCC)CCCCCCCCCC)C9=C3 | PIFTBT10 | 5.45 | 3.36 | 1 | 6.1 | 0.4 | 2.44 | Zheng, Q.; Jung, B. J.; Sun, J.; Katz, H. E. Ladder-Type Oligo- P -PhenyleneContaining Copolymers with High Open-Circuit Voltages and Ambient Photovoltaic Activity. J. Am. Chem. Soc. 2010, 132, 5394–5404.
902 | CC1=CC=C(C(C2(CCCCCCCCCC)CCCCCCCCCC)=C1)C3=C2C=C(C4=CC=C(C5=CC=C(C6=CC=C(C7=CC=C(C)S7)C8=NC(C9=CC=CC=C9)C(C%10=CC=CC=C%10)N=C86)S5)C=C4C%11(CCCCCCCCCC)CCCCCCCCCC)C%11=C3 | PIFDTQ10 | 5.47 | 3.44 | 1 | 7.57 | 0.4 | 3.04 | Zheng, Q.; Jung, B. J.; Sun, J.; Katz, H. E. Ladder-Type Oligo- P -PhenyleneContaining Copolymers with High Open-Circuit Voltages and Ambient Photovoltaic Activity. J. Am. Chem. Soc. 2010, 132, 5394–5404.
903 | CC1=CC=C(S1)C(C2=NSN=C23)=CC=C3C4=CC=C(C5=CC=C6C7=CC8=C(C=C7C(CCCCCC)(CCCCCC)C6=C5)C9=CC%10=C(C(C=CC(C%11=CC=C(C)C=C%11)=C%12)=C%12C%10(CCCCCC)CCCCCC)C=C9C8(CCCCCC)CCCCCC)S4 | P3FTBT6 | 5.45 | 3.45 | 1.04 | 10.3 | 0.42 | 4.5 | Zheng, Q.; Jung, B. J.; Sun, J.; Katz, H. E. Ladder-Type Oligo- P -PhenyleneContaining Copolymers with High Open-Circuit Voltages and Ambient Photovoltaic Activity. J. Am. Chem. Soc. 2010, 132, 5394–5404.
904 | CC1=CC=C(C2=CC=C(C(SC(C3=CC=C(C)C4=NSN=C43)=C5)=C5C6(CC(CC)CCCC)CC(CCCC)CC)C6=C2)S1 | PITBT | 5.48 | 3.66 | 0.94 | 12.51 | 0.502 | 5.92 | Wang, M.; Cai, D.; Yin, Z.; Chen, S. C.; Du, C. F.; Zheng, Q. AsymmetricIndenothiophene-Based Copolymers for Bulk Heterojunction Solar Cells with 9.14% Efficiency. Adv. Mater. 2016, 28, 3359–3365.
905 | CC1=CC=C(C2=CC=C(C(SC(C3=C(F)C=C(C)C4=NSN=C43)=C5)=C5C6(CC(CC)CCCC)CC(CCCC)CC)C6=C2)S1 | PITFBT | 5.5 | 3.68 | 0.9 | 15.36 | 0.659 | 9.14 | Wang, M.; Cai, D.; Yin, Z.; Chen, S. C.; Du, C. F.; Zheng, Q. AsymmetricIndenothiophene-Based Copolymers for Bulk Heterojunction Solar Cells with 9.14% Efficiency. Adv. Mater. 2016, 28, 3359–3365.
906 | CC1=CC=C(S1)C(C2=NSN=C23)=C(OCCCCCCCC)C(OCCCCCCCC)=C3C4=CC=C(C5=CC(N(CCCCCCCC)C6=CC(C)=CC=C67)=C7C=C5)S4 | HXS-1 | 5.21 | 3.35 | 0.81 | 9.8 | 0.69 | 5.4 | Ruiping, Q.; Weiwei, L.; Cuihong, L.; Chun, D.; Veit, C.; Schleiermacher, H.-F.; Andersson, M.; Zhishan, B.; Zhengping, L.; Inganäs, O.; Wuerfel, U.; Fengling, Z. A Planar Copolymer for High Efficiency Polymer Solar Cells. J. Am. Chem. Soc. 2009, 131, 14612–14613.
907 | CC1=C([H])C=C(C(S2)=C3C(C(N(CCCCCCCC)C3=O)=O)=C2C4=CC([H])=C(C5=CC(N(C(CCCCCCCC)CCCCCCCC)C6=CC(C)=CC=C67)=C7C=C5)S4)S1 | PCDTTPD | 5.71 | 3.74 | 1.07 | 4.72 | 0.36 | 1.82 | Najari, A.; Berrouard, P.; Ottone, C.; Boivin, M.; Zou, Y.; Gendron, D.; Caron, W.; Legros, P.; Allen, C. N.; Leclerc, M. High Open-Circuit Voltage Solar Cells Based on New Thieno[3,4-c]pyrrole-4,6-dione and 2,7-Carbazole Copolymers. Macromolecules2012, 45, 1833–1838.
908 | CC1=C(CCCCCCCC)C=C(C(S2)=C3C(C(N(CCCCCCCC)C3=O)=O)=C2C4=CC(CCCCCCCC)=C(C5=CC(N(C(CCCCCCCC)CCCCCCCC)C6=CC(C)=CC=C67)=C7C=C5)S4)S1 | PCDTTPD-ic | 5.47 | 3.39 | 1.01 | 0.56 | 0.25 | 0.14 | Najari, A.; Berrouard, P.; Ottone, C.; Boivin, M.; Zou, Y.; Gendron, D.; Caron, W.; Legros, P.; Allen, C. N.; Leclerc, M. High Open-Circuit Voltage Solar Cells Based on New Thieno[3,4-c]pyrrole-4,6-dione and 2,7-Carbazole Copolymers. Macromolecules2012, 45, 1833–1838.
909 | CC1=C([H])C=C(C(S2)=C3C(C(N(CC(CCCCCCCC)CCCCCC)C3=O)=O)=C2C4=CC([H])=C(C5=CC(N(C(CCCCCCCC)CCCCCCCC)C6=CC(C)=CC=C67)=C7C=C5)S4)S1 | PCDTTPD-C6C8 | 5.5 | 3.5 | 1 | 0.35 | 0.39 | 0.13 | Najari, A.; Berrouard, P.; Ottone, C.; Boivin, M.; Zou, Y.; Gendron, D.; Caron, W.; Legros, P.; Allen, C. N.; Leclerc, M. High Open-Circuit Voltage Solar Cells Based on New Thieno[3,4-c]pyrrole-4,6-dione and 2,7-Carbazole Copolymers. Macromolecules2012, 45, 1833–1838.
910 | CC1=CC=C(C(S2)=C3C(C(N(CC(CCCCCCCC)CCCCCC)C3=O)=O)=C2C4=CC=C(C5=CC(N(C(CCCCCCCC)CCCCCCCC)C6=CC(C)=CC=C67)=C7C=C5)S4)S1 | PCTTPD | 5.72 | 3.69 | 0.94 | 2.7 | 0.45 | 1.14 | Uddin, M. A.; Kim, T.; Yum, S.; Choi, H.; Hwang, S.; Kim, J. Y.; Woo, H. Y. 2,7-Carbazole and thieno[3,4-c]pyrrole-4,6-Dione Based Copolymers with Deep Highest Occupied Molecular Orbital for Photovoltaic Cells. Curr. Appl. Phys. 2015, 15, 654–661.
911 | CC1=CC=C(C(C=C2)=C(N3C(CCCCCCCC)CCCCCCCC)C=C2C4=CC5=C(C=C(C6=C(C(N(CC(CCCCCCCC)CCCCCC)C7=O)=O)C7=C(C8=CC9=C(C=C(C)S9)S8)S6)S5)S4)C3=C1 | PCTTTPD | 5.67 | 3.65 | 0.9 | 3.86 | 0.36 | 1.25 | Uddin, M. A.; Kim, T.; Yum, S.; Choi, H.; Hwang, S.; Kim, J. Y.; Woo, H. Y. 2,7-Carbazole and thieno[3,4-c]pyrrole-4,6-Dione Based Copolymers with Deep Highest Occupied Molecular Orbital for Photovoltaic Cells. Curr. Appl. Phys. 2015, 15, 654–661.
912 | CC1=CC=C(C(C=C2)=C(N3C(CCCCCCCC)CCCCCCCC)C=C2C4=CC=C(C5=CC=C(C6=C(C(N(CC(CCCCCCCC)CCCCCC)C7=O)=O)C7=C(C8=CC=C(C9=CC=C(C)S9)S8)S6)S5)S4)C3=C1 | PCBTTPD | 5.57 | 3.66 | 0.86 | 7.79 | 0.51 | 3.42 | Uddin, M. A.; Kim, T.; Yum, S.; Choi, H.; Hwang, S.; Kim, J. Y.; Woo, H. Y. 2,7-Carbazole and thieno[3,4-c]pyrrole-4,6-Dione Based Copolymers with Deep Highest Occupied Molecular Orbital for Photovoltaic Cells. Curr. Appl. Phys. 2015, 15, 654–661.
913 | CC1=C2C(N=C(C3=CC(OCC(CCCC)CC)=CC=C3)C(C4=CC=CC(OCC(CCCC)CC)=C4)=N2)=C(C5=CSC6=C5C(C=C(CCCCCC)S7)=C7C8=CC9=C(C=C86)N(CCCCCC)C(C9=C%10)=CC%11=C%10C(SC(CCCCCC)=C%12)=C%12C%13=C%11SC(C)=C%13)C=C1 | PTTDBC-PhQC8 | 5.31 | 3.42 | 0.88 | 7.13 | 0.42 | 2.63 | Li, Z.; Zang, Y.; Chueh, C.; Cho, N.; Lu, J.; Wang, X.; Huang, J.; Li, C.; Yu, J.; Jen, A. K. Tetrathienodibenzocarbazole Based Donor − Acceptor Type Wide Band-Gap Copolymers for Polymer Solar Cell Applications. Macromolecules 2014, 47, 7407–7415.
914 | CC1=C(OCCCCCCCCCCCC)C(OCCCCCCCCCCCC)=C(C2=CSC3=C2C(C=C(CCCCCC)S4)=C4C5=CC6=C(C=C53)N(CCCCCC)C(C6=C7)=CC8=C7C(SC(CCCCCC)=C9)=C9C%10=C8SC(C)=C%10)C%11=NSN=C1%11 | PTTDBC-BTC12 | 5.35 | 3.41 | 0.93 | 8.78 | 0.55 | 4.5 | Li, Z.; Zang, Y.; Chueh, C.; Cho, N.; Lu, J.; Wang, X.; Huang, J.; Li, C.; Yu, J.; Jen, A. K. Tetrathienodibenzocarbazole Based Donor − Acceptor Type Wide Band-Gap Copolymers for Polymer Solar Cell Applications. Macromolecules 2014, 47, 7407–7415.
915 | CC1=CC(C2(CCCCCC)CCCCCC)=C(C=C1)C3=C2C=C(C(C=C4C(C5=CC=C(C6=CC=C(C7=CC=C(C8=CC=C(C)S8)C9=NSN=C97)S6)C=C5C4(CCCCCC)CCCCCC)=C%10)=C%10N%11CC(CC)CCCC)C%11=C3 | PC1 | 5.41 | 3.67 | 0.88 | 5.77 | 0.441 | 2.45 | Wang, L.; Cai, D.; Yin, Z.; Tang, C.; Chen, S.-C.; Zheng, Q. DiindenocarbazoleBased Large Bandgap Copolymers for High-Performance Organic Solar Cells with Large Open Circuit Voltages. Polym. Chem. 2014, 5, 6847–6856.
916 | CC1=CC(C2(CCCCCC)CCCCCC)=C(C=C1)C3=C2C=C(C(C=C4C(C5=CC=C(C6=CC=C(C7=C(OCCCC)C(OCCCC)=C(C8=CC=C(C)S8)C9=NSN=C97)S6)C=C5C4(CCCCCC)CCCCCC)=C%10)=C%10N%11CC)C%11=C3 | PC2 | 5.43 | 3.56 | 0.94 | 12.84 | 0.587 | 7.26 | Wang, L.; Cai, D.; Yin, Z.; Tang, C.; Chen, S.-C.; Zheng, Q. DiindenocarbazoleBased Large Bandgap Copolymers for High-Performance Organic Solar Cells with Large Open Circuit Voltages. Polym. Chem. 2014, 5, 6847–6856.
917 | CC1=CC(C2(CCCCCC)CCCCCC)=C(C=C1)C3=C2C=C(C(C=C4C(C5=CC=C(C6=CC=C(C7=C(OCCCC)C(OCCCC)=C(C8=CC=C(C)S8)C9=NSN=C97)S6)C=C5C4(CCCCCC)CCCCCC)=C%10)=C%10N%11CC(CC)CCCC)C%11=C3 | PC3 | 5.44 | 3.65 | 0.93 | 11.18 | 0.633 | 6.68 | Wang, L.; Cai, D.; Yin, Z.; Tang, C.; Chen, S.-C.; Zheng, Q. DiindenocarbazoleBased Large Bandgap Copolymers for High-Performance Organic Solar Cells with Large Open Circuit Voltages. Polym. Chem. 2014, 5, 6847–6856.
918 | CC1=C(F)C=C(C2=CC(F)=C(C3=CC=C(C4=C(OCCCCCCCC)C(OCCCCCCCC)=C(C5=CC=C(C)S5)C6=NSN=C64)S3)C=C2N7CC(CCCCCC)CCCCCCCC)C7=C1 | HD-PDFC-DTBT | 5.32 | 3.3 | 0.93 | 14.11 | 0.563 | 7.39 | Wei, H.; Chao, Y.; Kang, C.; Li, C.; Lu, H.; Gong, X.; Dong, H.; Hu, W.; Hsu, C.; Bo, Z. High-Effi Ciency Large-Bandgap Material for Polymer Solar Cells. Macromol. Rapid Commun. 2015, 36, 84–89.
919 | CC1=CC(N(CC(CCCCCCCCCCCC)CCCCCCCCCC)C2=C3C=CC(C)=C2)=C3C=C1 | PCz | 5.6 | 3.6 | 0.71 | 0.26 | 0.37 | 0.07 | Li, J.; Dierschke, F.; Wu, J.; Grimsdale, A. C.; Müllen, K. Poly(2,7-Carbazole and Perylene Tetracarboxydiimide: A Promising Donor/acceptor Pair for Polymer Solar Cells. J. Mater. Chem. 2006, 16, 96–100.
920 | CC(C=C1)=CC=C1C2=C3C=C(OCCCCCCCC)C(OCCCCCCCC)=CC3=C(C4=CC=C(C5=CC=C(C6=C(OCCCCCCCC)C(OCCCCCCCC)=C(C7=CC=C(C)S7)C8=NSN=C86)S5)C=C4)C9=C2C=C(OCCCCCCCC)C(OCCCCCCCC)=C9 | PAn-BTBT (P1) | 5.4 | 3.28 | 0.96 | 4.4 | 0.53 | 2.23 | Gong, X.; Li, C.; Lu, Z.; Li, G.; Mei, Q.; Fang, T.; Bo, Z. Anthracene-Containing Wide-Band-Gap Conjugated Polymers for High-Open-Circuit-Voltage Polymer Solar Cells. Macromol. Rapid Commun. 2013, 34, 1163–1168.
921 | CC(C=C1)=CC=C1C2=C3C=C(OCCCCCCCC)C(OCCCCCCCC)=CC3=C(C4=CC=C(C5=CC=C(C6=C(N=C(C7=CC(OCCCCCCCC)=CC=C7)C(C8=CC=CC(OCCCCCCCC)=C8)=N9)C9=C(C%10=CC=C(C)S%10)C=C6)S5)C=C4)C%11=C2C=C(OCCCCCCCC)C(OCCCCCCCC)=C%11 | PAn-BTBT (P2) | 5.3 | 3.19 | 0.89 | 3 | 0.53 | 1.42 | Gong, X.; Li, C.; Lu, Z.; Li, G.; Mei, Q.; Fang, T.; Bo, Z. Anthracene-Containing Wide-Band-Gap Conjugated Polymers for High-Open-Circuit-Voltage Polymer Solar Cells. Macromol. Rapid Commun. 2013, 34, 1163–1168.
922 | CC1=CC=C(C(C=C(C2=CC=C(C3=C(OCCCCCCCC)C(OCCCCCCCC)=C(C4=CC=C(C)S4)C5=NSN=C35)S2)C=C6)=C6C7=C(C(OCC(CCCC)CC)=O)SC(C(OCC(CCCC)CC)=O)=C78)C8=C1 | PTP27-DBT | 5.4 | 2.91 | 0.82 | 10.2 | 0.41 | 3.5 | Huang, J.; Xiao, B.; Wang, J.; Wang, Y.; Peng, X.; Miao, X.; Pan, Q.; Mo, Y.; Deng, W.; Wu, H.; Cao, Y. Synthesis and Characterizations of poly(3,6-Thienophenanthrene and poly(2,7-Thienophenanthrene and Their Applications in Polymer Light-Emitting Devices and Solar Cells. Org. Electron. 2014, 15, 2311–2321.
923 | CC1=CC=C(C(C=CC(C2=CC=C(C3=C(OCCCCCCCC)C(OCCCCCCCC)=C(C4=CC=C(C)S4)C5=NSN=C35)S2)=C6)=C6C7=C(C(OCC(CCCC)CC)=O)SC(C(OCC(CCCC)CC)=O)=C78)C8=C1 | PTP36-DBT | 5.7 | 3.18 | 0.79 | 4.4 | 0.268 | 0.9 | Huang, J.; Xiao, B.; Wang, J.; Wang, Y.; Peng, X.; Miao, X.; Pan, Q.; Mo, Y.; Deng, W.; Wu, H.; Cao, Y. Synthesis and Characterizations of poly(3,6-Thienophenanthrene and poly(2,7-Thienophenanthrene and Their Applications in Polymer Light-Emitting Devices and Solar Cells. Org. Electron. 2014, 15, 2311–2321.
924 | CC1=CC=C(C2=C(C(N(CC(CC)CCCC)C3=O)=O)C3=C(C4=CC=C(C5=CC(C(OCCCCCCCCCCCC)=C(SC(C)=C6)C6=C7OCCCCCCCCCCCC)=C7S5)S4)C=C2)S1 | PPhIBDT-C12 (P2) | 5.36 | 3.02 | 0.8 | 3.43 | 0.547 | 1.5 | Huang, J.; Wang, X.; Zhan, C.; Zhao, Y.; Sun, Y.; Pei, Q.; Liu, Y.; Yao, J. Wide Band Gap Copolymers Based on Phthalimide: Synthesis, Characterization, and Photovoltaic Properties with 3.70% Efficiency. Polym. Chem. 2013, 4, 2174–2182.
925 | CC1=CC=C(C2=C(C(N(CC(CC)CCCC)C3=O)=O)C3=C(C4=CC=C(C5=CC(C(C6=CC=C(CC(CCCC)CC)S6)=C(SC(C)=C7)C7=C8C9=CC=C(CC(CCCC)CC)S9)=C8S5)S4)C=C2)S1 | PPhIBDT-ThEH (P3) | 5.57 | 3.07 | 0.89 | 7.01 | 0.586 | 3.7 | Huang, J.; Wang, X.; Zhan, C.; Zhao, Y.; Sun, Y.; Pei, Q.; Liu, Y.; Yao, J. Wide Band Gap Copolymers Based on Phthalimide: Synthesis, Characterization, and Photovoltaic Properties with 3.70% Efficiency. Polym. Chem. 2013, 4, 2174–2182.
926 | CC(S1)=CC(CC(CCCC)CC)=C1C2=NC(S3)=C(S2)N=C3C4=C(C[C@@H](CCCC)CC)C=C(/C=C/C)S4 | PTTEHV | 5.4 | 3.53 | 0.53 | 5.02 | 0.39 | 1.19 | Subramaniyan, S.; Xin, H.; Kim, F. S.; Murari, N. M.; Courtright, B. A. E.; Jenekhe, S. A. Thiazolothiazole Donor-Acceptor Conjugated Polymer Semiconductors for Photovoltaic Applications. Macromolecules 2014, 47, 4199–4209.
927 | CC(S1)=CC(CC(CCCC)CC)=C1C2=NC(S3)=C(S2)N=C3C4=C(C[C@@H](CCCC)CC)C=C(C5=CC(N(C(CC(CC)CCCC)CC(CCCC)CC)C6=C7C=CC(C)=C6)=C7C=C5)S4 | PCEHTT | 5.32 | 3.44 | 0.69 | 5 | 0.25 | 0.87 | Subramaniyan, S.; Xin, H.; Kim, F. S.; Murari, N. M.; Courtright, B. A. E.; Jenekhe, S. A. Thiazolothiazole Donor-Acceptor Conjugated Polymer Semiconductors for Photovoltaic Applications. Macromolecules 2014, 47, 4199–4209.
928 | CC(S1)=CC(CCCCCCCC)=C1C2=NC(S3)=C(S2)N=C3C4=C(CCCCCCCC)C=C(C5=C(CCCCCCCC)C=C(C6=CC(CCCCCCCC)=C(C)S6)S5)S4 | PBTOTT | 5.16 | 3.34 | 0.75 | 5.3 | 0.25 | 1.03 | Subramaniyan, S.; Xin, H.; Kim, F. S.; Murari, N. M.; Courtright, B. A. E.; Jenekhe, S. A. Thiazolothiazole Donor-Acceptor Conjugated Polymer Semiconductors for Photovoltaic Applications. Macromolecules 2014, 47, 4199–4209.
929 | CC(S1)=CC(CC(CC)CCCC)=C1C2=NC(S3)=C(S2)N=C3C4=C(C[C@@H](CC)CCCC)C=C(C5=CC6=C(C(SC(C)=C7)=C7C6(C[C@H](CC)CCCC)CC(CC)CCCC)S5)S4 | PCPEHTT | 5.01 | 3.3 | 0.73 | 9.68 | 0.34 | 2.41 | Subramaniyan, S.; Xin, H.; Kim, F. S.; Murari, N. M.; Courtright, B. A. E.; Jenekhe, S. A. Thiazolothiazole Donor-Acceptor Conjugated Polymer Semiconductors for Photovoltaic Applications. Macromolecules 2014, 47, 4199–4209.
930 | CC(S1)=CC(OCCCCCCCC)=C1C2=NC(S3)=C(S2)N=C3C4=C(OCCCCCCCC)C=C(C5=C(CCCCCCCC)C=C(C6=CC(CCCCCCCC)=C(C)S6)S5)S4 | PBTOxTT | 4.91 | 2.77 | 0.53 | 5.54 | 0.31 | 0.94 | Subramaniyan, S.; Xin, H.; Kim, F. S.; Murari, N. M.; Courtright, B. A. E.; Jenekhe, S. A. Thiazolothiazole Donor-Acceptor Conjugated Polymer Semiconductors for Photovoltaic Applications. Macromolecules 2014, 47, 4199–4209.
931 | CC(S1)=CC(CC(CCCC)CC)=C1C2=NC(S3)=C(S2)N=C3C4=C(C[C@@H](CCCC)CC)C=C(S4)C5=CC6=C(C(SC(C)=C7)=C7N6CC(CCCCCCCC)CCCCCC)S5 | PPEHTT | 4.91 | 3.18 | 0.5 | 4.41 | 0.36 | 0.82 | Subramaniyan, S.; Xin, H.; Kim, F. S.; Murari, N. M.; Courtright, B. A. E.; Jenekhe, S. A. Thiazolothiazole Donor-Acceptor Conjugated Polymer Semiconductors for Photovoltaic Applications. Macromolecules 2014, 47, 4199–4209.
932 | CC(S1)=CC(CC(CCCC)CC)=C1C2=NC(S3)=C(S2)N=C3C4=C(C[C@@H](CCCC)CC)C=C(S4)C5=CC6=C(OC[C@@H](CCCCCC)CCCC)C7=C(C=C(C)S7)C(OCC(CCCCCC)CCCC)=C6S5 | PDEHTT | 5.65 | 3.68 | 0.74 | 10.8 | 0.7 | 5.71 | Subramaniyan, S.; Xin, H.; Kim, F. S.; Murari, N. M.; Courtright, B. A. E.; Jenekhe, S. A. Thiazolothiazole Donor-Acceptor Conjugated Polymer Semiconductors for Photovoltaic Applications. Macromolecules 2014, 47, 4199–4209.
933 | CC(S1)=CC=C1C2=CC(N3C[C@@H](CCCC)CCCCCC)=C(C(C(N(CC(CCCC)CCCCCC)C4=O)=CC(C5=CC=C(S5)C6=CC7=C(OC[C@@H](CCCCCC)CCCC)C8=C(C=C(C)S8)C(OCC(CCCCCC)CCCC)=C7S6)=C9)=C9C3=O)C4=C2 | POAPPO-BDT (Pa) | 5.41 | 3.28 | 0.92 | 8.19 | 0.602 | 4.54 | Liu, M.; Liang, Y.; Chen, P.; Chen, D.; Liu, K.; Li, Y.; Liu, S.; Gong, X.; Huang, F.; Su, S.-J.; Cao, Y. Three Pyrido[2,3,4,5-lmn]phenanthridine Derivatives and Their Large Band Gap Copolymers for Organic Solar Cells. J. Mater. Chem. A 2014, 2, 321–325.
934 | CC(S1)=CC=C1C2=CC3=C(C(C(N(CC(CCCC)CCCCCC)C4=O)=CC(C5=CC=C(S5)C6=CC7=C(OC[C@@H](CCCCCC)CCCC)C8=C(C=C(C)S8)C(OCC(CCCCCC)CCCC)=C7S6)=C9)=C9C(OCC(CCCCCC)CCCC)=N3)C4=C2 | POAPPO-BDT (Pb) | 5.34 | 3.15 | 0.66 | 1.51 | 0.462 | 0.46 | Liu, M.; Liang, Y.; Chen, P.; Chen, D.; Liu, K.; Li, Y.; Liu, S.; Gong, X.; Huang, F.; Su, S.-J.; Cao, Y. Three Pyrido[2,3,4,5-lmn]phenanthridine Derivatives and Their Large Band Gap Copolymers for Organic Solar Cells. J. Mater. Chem. A 2014, 2, 321–325.
935 | CC(S1)=CC=C1C2=CC3=C(C(C(N=C4OCC(CCCCCC)CCCC)=CC(C5=CC=C(S5)C6=CC7=C(OC[C@@H](CCCCCC)CCCC)C8=C(C=C(C)S8)C(OCC(CCCCCC)CCCC)=C7S6)=C9)=C9C(OCC(CCCCCC)CCCC)=N3)C4=C2 | POAPPO-BDT (Pc) | 5.3 | 3.09 | 0.66 | 5.46 | 0.596 | 2.15 | Liu, M.; Liang, Y.; Chen, P.; Chen, D.; Liu, K.; Li, Y.; Liu, S.; Gong, X.; Huang, F.; Su, S.-J.; Cao, Y. Three Pyrido[2,3,4,5-lmn]phenanthridine Derivatives and Their Large Band Gap Copolymers for Organic Solar Cells. J. Mater. Chem. A 2014, 2, 321–325.
936 | O=C1N(CCCCCCCC)C(C2=C(C)SC(C(S3)=CC4=C3C(OC[C@@H](CC)CCCC)=C5C(SC(C)=C5)=C4OCC(CC)CCCC)=C21)=O | PBDTTPD | 5.56 | 3.75 | 0.93 | 10.89 | 0.7 | 7.1 | Aïch, B. R.; Lu, J.; Beaupré, S.; Leclerc, M.; Tao, Y. Control of the Active Layer Nanomorphology by Using Co-Additives towards High-Performance Bulk Heterojunction Solar Cells. Org. Electron. 2012, 13, 1736–1741.
937 | O=C1N(C(CCCCCCCC)CCCCCCCC)C(C2=C(C)SC(C3=CC4=C(OC[C@@H](CC)CCCC)C5=CC(SC(C)=C6)=C6C(OC[C@@H](CC)CCCC)=C5C=C4S3)=C21)=O | PNDTTPD (P1) | 5.3 | 3.5 | 0.69 | 11.54 | 0.5 | 4 | Sanjaykumar, S. R.; Badgujar, S.; Song, C. E.; Shin, W. S.; Moon, S. J.; Kang, I. N.; Lee, J.; Cho, S.; Lee, S. K.; Lee, J. C. Synthesis and Characterization of a Novel Naphthodithiophene-Based Copolymer for Use in Polymer Solar Cells. Macromolecules2012, 45, 6938–6945.
938 | O=C1N(C(CCCCCCCC)CCCCCCCC)C(C2=C(C)SC(C3=CC4=C(OC[C@@H](CC)CCCC)C(SC(C)=C5)=C5C(OCC(CC)CCCC)=C4S3)=C21)=O | PBDTTPD (P2) | 5.47 | 3.59 | 0.78 | 8.37 | 0.52 | 3.4 | Sanjaykumar, S. R.; Badgujar, S.; Song, C. E.; Shin, W. S.; Moon, S. J.; Kang, I. N.; Lee, J.; Cho, S.; Lee, S. K.; Lee, J. C. Synthesis and Characterization of a Novel Naphthodithiophene-Based Copolymer for Use in Polymer Solar Cells. Macromolecules2012, 45, 6938–6945.
939 | O=C1N(CCCCCCCC)C(C2=C(C)SC(C(S3)=CC4=C3C(OC[C@@H](CC)CCCC)=C5C(SC(C)=C5)=C4OCC(CC)CCCC)=C21)=O | PBDTTPD | 5.43 | 3.4 | 0.87 | 9.1 | 0.538 | 4.2 | Zhang, Y.; Hau, S. K.; Yip, H. L.; Sun, Y.; Acton, O.; Jen, A. K. Y. Efficient Polymer Solar Cells Based on the Copolymers of Benzodithiophene and Thienopyrroledione. Chem. Mater. 2010, 22, 2696–2698.
940 | CC1=C(C(N(CCCCCCCC)C2=O)=O)C2=C(C(S3)=C(CCCCCC)C(CCCCCC)=C3C4=C(C(N(CCCCCCCC)C5=O)=O)C5=C(C6=CC(C(C7=CC=C(CC(CCCC)CC)S7)=C(SC(C)=C8)C8=C9C%10=CC=C(C[C@@H](CCCC)CC)S%10)=C9S6)S4)S1 | PBDTT-LTPD | 5.62 | 3.43 | 1 | 14.32 | 0.52 | 7.59 | Xia, B.; Lu, K.; Zhao, Y.; Zhang, J.; Yuan, L.; Zhu, L.; Yi, Y.; Wei, Z. LinkedAcceptor Type Conjugated Polymer for High Performance Organic Photovoltaics with an Open-Circuit Voltage Exceeding 1 V. Adv. Sci. 2015, 2, 1500021/1–9.
941 | CC1=CC2=C(C(C(OCC(CCCCCCCCCC)CCCCCCCCCCCC)=NC(C=C3)=C4C5=C3C6=C7SC(C8=CC=C(C9=C(C(N(CC(CCCC)CC)C%10=O)=O)C%10=C(C%11=CC=C(C)S%11)S9)S8)=C6)=C4C%12=C2C=CC%13=C%12C5=C7C(OCC(CCCCCCCCCC)CCCCCCCCCCCC)=N%13)S1 | PTAC-TPD (P1) | 5.35 | 3.51 | 0.89 | 8.1 | 0.67 | 4.8 | He, B.; Pun, A. B.; Klivansky, L. M.; McGough, A. M.; Ye, Y.; Zhu, J.; Guo, J.; Teat, S. J.; Liu, Y. Thiophene Fused Azacoronenes: Regioselective Synthesis, SelfOrganization, Charge Transport and Its Incorporation in Conjugated Polymers. Chem. Mater. 2014, 26, 3920–3927.
942 | CC1=CC(N(C2=CC=C(OCCCCCCCC)C=C2)C3=C4C=CC(/C=C/C)=C3)=C4C=C1 | PCV | 5.61 | 2.83 | 0.85 | 0.889 | 0.464 | 0.4 | Leclerc, N.; Michaud, A.; Sirois, K.; Morin, J. F.; Leclerc, M. Synthesis of 2,7-Carbazolenevinylene-Based Copolymers and Characterization of Their Photovoltaic Properties. Adv. Funct. Mater. 2006, 16, 1694–1704.
943 | C/C=C/C1=CC(N(C2=CC=C(OCCCCCCCC)C=C2)C3=C4C=CC(/C=C/C5=CC=C(C)S5)=C3)=C4C=C1 | PCVT | 5.52 | 2.92 | 0.7 | 1.076 | 0.445 | 0.4 | Leclerc, N.; Michaud, A.; Sirois, K.; Morin, J. F.; Leclerc, M. Synthesis of 2,7-Carbazolenevinylene-Based Copolymers and Characterization of Their Photovoltaic Properties. Adv. Funct. Mater. 2006, 16, 1694–1704.
944 | C/C=C/C1=CC(N(C2=CC=C(OCCCCCCCC)C=C2)C3=C4C=CC(/C=C/C5=C(CCCCCCCC)C=C(C6=CC(CCCCCCCC)=C(C)S6)S5)=C3)=C4C=C1 | PCVTT | 5.49 | 3.02 | 0.55 | 0.859 | 0.484 | 0.3 | Leclerc, N.; Michaud, A.; Sirois, K.; Morin, J. F.; Leclerc, M. Synthesis of 2,7-Carbazolenevinylene-Based Copolymers and Characterization of Their Photovoltaic Properties. Adv. Funct. Mater. 2006, 16, 1694–1704.
945 | C/C=C/C1=CC(N(C2=CC=C(OCCCCCCCC)C=C2)C3=C4C=CC(/C=C/C5=C(CCCCCCCC)C=C(C6=CC=C(C7=CC=C(C8=CC(CCCCCCCC)=C(C)S8)S7)S6)S5)=C3)=C4C=C1 | PCVTTTT | 5.4 | 2.96 | 0.5 | 0.761 | 0.432 | 0.2 | Leclerc, N.; Michaud, A.; Sirois, K.; Morin, J. F.; Leclerc, M. Synthesis of 2,7-Carbazolenevinylene-Based Copolymers and Characterization of Their Photovoltaic Properties. Adv. Funct. Mater. 2006, 16, 1694–1704.
946 | C/C=C/C1=CC(N(C2=CC=C(OCCCCCCCC)C=C2)C3=C4C=CC(/C=C/C5=CC=C(C6=CC=C(C7=C(CCCCCC)C(CCCCCC)=C(C8=CC=C(C9=CC=C(C)S9)S8)S7(=O)=O)S6)S5)=C3)=C4C=C1 | PCPTDO | 5.5 | 3.5 | 0.8 | 1.558 | 0.546 | 0.8 | Leclerc, N.; Michaud, A.; Sirois, K.; Morin, J. F.; Leclerc, M. Synthesis of 2,7-Carbazolenevinylene-Based Copolymers and Characterization of Their Photovoltaic Properties. Adv. Funct. Mater. 2006, 16, 1694–1704.
947 | O=C1N(CCCCCCCC)C(C2=C(C)SC(C(S3)=CC4=C3C(C5=CC=C(CC(CC)CCCC)O5)=C6C(SC(C)=C6)=C4C7=CC=C(C[C@H](CCCC)CC)O7)=C21)=O | PBDT(F)TPD | 4.85 | 2.76 | 0.9 | 7.8 | 0.42 | 3 | Warnan, J.; El Labban, A.; Cabanetos, C.; Hoke, E. T.; Shukla, P. K.; Risko, C.; Brédas, J. L.; McGehee, M. D.; Beaujuge, P. M. Ring Substituents Mediate the Morphology of PBDTTPD-PCBM Bulk-Heterojunction Solar Cells. Chem. Mater. 2014, 26, 2299–2306.
948 | O=C1N(CCCCCCCC)C(C2=C(C)SC(C(S3)=CC4=C3C(C5=CC=C(CC(CC)CCCC)S5)=C6C(SC(C)=C6)=C4C7=CC=C(C[C@H](CCCC)CC)S7)=C21)=O | PBDT(T)TPD | 5.01 | 2.76 | 1 | 11.1 | 0.58 | 6.5 | Warnan, J.; El Labban, A.; Cabanetos, C.; Hoke, E. T.; Shukla, P. K.; Risko, C.; Brédas, J. L.; McGehee, M. D.; Beaujuge, P. M. Ring Substituents Mediate the Morphology of PBDTTPD-PCBM Bulk-Heterojunction Solar Cells. Chem. Mater. 2014, 26, 2299–2306.
949 | O=C1N(CCCCCCCC)C(C2=C(C)SC(C(S3)=CC4=C3C(C5=CC=C(CC(CC)CCCC)[Se]5)=C6C(SC(C)=C6)=C4C7=CC=C(C[C@H](CCCC)CC)[Se]7)=C21)=O | PBDT(S)TPD | 4.98 | 2.76 | 0.98 | 8.7 | 0.48 | 4.7 | Warnan, J.; El Labban, A.; Cabanetos, C.; Hoke, E. T.; Shukla, P. K.; Risko, C.; Brédas, J. L.; McGehee, M. D.; Beaujuge, P. M. Ring Substituents Mediate the Morphology of PBDTTPD-PCBM Bulk-Heterojunction Solar Cells. Chem. Mater. 2014, 26, 2299–2306.
950 | CC1=CC2=C(C3=CC=C(CC(CCCC)CCCCCC)S3)C(S4)=C(C(C5=CC=C(CC(CCCC)CCCCCC)S5)=C2S1)C=C4C6=CC=C(S6)C7=CC8=C(C=C(C9=CC=C(C)S9)C%10=NN(CCCCCCCC)N=C%108)C%11=NN(CCCCCCCC)N=C7%11 | PBDT-TZNT (P1) | 5.21 | 3.31 | 0.88 | 7.42 | 0.51 | 3.35 | Dong, Y.; Hu, X.; Duan, C.; Liu, P.; Liu, S.; Lan, L.; Chen, D.; Ying, L.; Su, S.; Gong, X.; Huang, F.; Cao, Y. A Series of New Medium-Bandgap Conjugated Polymers Based on naphtho[1,2-c:5,6-c]bis(2-Octyl-[1,2,3]triazole for High-Performance Polymer SolarCells. Adv. Mater. 2013, 25, 3683–3688.
951 | CC1=CC2=C(C3=CC(CCCCCCCCCC)=C(CCCCCCCCCC)S3)C(S4)=C(C(C5=CC(CCCCCCCCCC)=C(CCCCCCCCCC)S5)=C2S1)C=C4C6=CC=C(S6)C7=CC8=C(C=C(C9=CC=C(C)S9)C%10=NN(CCCCCCCC)N=C%108)C%11=NN(CCCCCCCC)N=C7%11 | PBDT-TZNT (P2) | 5.23 | 3.3 | 0.92 | 11.71 | 0.65 | 7.11 | Dong, Y.; Hu, X.; Duan, C.; Liu, P.; Liu, S.; Lan, L.; Chen, D.; Ying, L.; Su, S.; Gong, X.; Huang, F.; Cao, Y. A Series of New Medium-Bandgap Conjugated Polymers Based on naphtho[1,2-c:5,6-c]bis(2-Octyl-[1,2,3]triazole for High-Performance Polymer SolarCells. Adv. Mater. 2013, 25, 3683–3688.
952 | CC1=CC2=C(C3=C(CCCCCCCCCC)C=C(CCCCCCCCCC)S3)C(S4)=C(C(C5=C(CCCCCCCCCC)C=C(CCCCCCCCCC)S5)=C2S1)C=C4C6=CC=C(S6)C7=CC8=C(C=C(C9=CC=C(C)S9)C%10=NN(CCCCCCCC)N=C%108)C%11=NN(CCCCCCCC)N=C7%11 | PBDT-TZNT (P3) | 5.21 | 3.31 | 0.84 | 3.59 | 0.49 | 1.5 | Dong, Y.; Hu, X.; Duan, C.; Liu, P.; Liu, S.; Lan, L.; Chen, D.; Ying, L.; Su, S.; Gong, X.; Huang, F.; Cao, Y. A Series of New Medium-Bandgap Conjugated Polymers Based on naphtho[1,2-c:5,6-c]bis(2-Octyl-[1,2,3]triazole for High-Performance Polymer SolarCells. Adv. Mater. 2013, 25, 3683–3688.
953 | CC1=CC=C(C2=CC=C(C3=CC=C(C4=CC(C(SC[C@H](CCCCCC)CCCC)=C(SC(C)=C5)C5=C6SCC(CCCCCC)CCCC)=C6S4)O3)C7=NN(CC(CCCCCC)CCCC)N=C27)O1 | PBDTFBZO | 5.38 | 3.28 | 0.91 | 11.81 | 0.582 | 6.25 | Li, K.; Li, Z.; Feng, K.; Xu, X.; Wang, L.; Peng, Q. Development of Large Band-Gap Conjugated Copolymers for Efficient Regular Single and Tandem Organic Solar Cells. J. Am. Chem. Soc. 2013, 135, 13549–13557.
954 | CC1=CC=C(C2=CC=C(C3=CC=C(C4=CC(C(SC[C@H](CCCCCC)CCCC)=C(SC(C)=C5)C5=C6SCC(CCCCCC)CCCC)=C6S4)S3)C7=NN(CC(CCCCCC)CCCC)N=C27)S1 | PBDTFBZS | 5.32 | 3.26 | 0.88 | 12.36 | 0.712 | 7.74 | Li, K.; Li, Z.; Feng, K.; Xu, X.; Wang, L.; Peng, Q. Development of Large Band-Gap Conjugated Copolymers for Efficient Regular Single and Tandem Organic Solar Cells. J. Am. Chem. Soc. 2013, 135, 13549–13557.
955 | CC1=CC=C(C2=C(F)C(F)=C(C3=CC=C(C4=CC(C(CCC(CCCCCC)CCCC)=C(SC(C)=C5)C5=C6CCC(CCCCCC)CCCC)=C6S4)S3)C7=NN(CC(CCCCCC)CCCC)N=C27)S1 | FTAZ | 5.45 | 3.45 | 0.85 | 8.89 | 0.759 | 5.75 | Li, W.; Yan, L.; Zhou, H.; You, W. A General Approach toward Electron Deficient Triazole Units to Construct Conjugated Polymers for Solar Cells. Chem. Mater. 2015, 27, 6470–6476.
956 | CC1=CC=C(C2=NN=C(C3=CC=C(C4=CC(C(CCC(CCCCCC)CCCC)=C(SC(C)=C5)C5=C6CCC(CCCCCC)CCCC)=C6S4)S3)C7=NN(CC(CCCCCC)CCCC)N=C27)S1 | PrzTAZ | 5.66 | 3.73 | 0.96 | 8.33 | 0.597 | 4.75 | Li, W.; Yan, L.; Zhou, H.; You, W. A General Approach toward Electron Deficient Triazole Units to Construct Conjugated Polymers for Solar Cells. Chem. Mater. 2015, 27, 6470–6476.
957 | CC1=CC=C(C2=C(C#N)N=C(C3=CC=C(C4=CC(C(CCC(CCCCCC)CCCC)=C(SC(C)=C5)C5=C6CCC(CCCCCC)CCCC)=C6S4)S3)C7=NN(CC(CCCCCC)CCCC)N=C27)S1 | PBnDT?PyCNTAZ | 5.67 | 3.83 | 0.965 | 10.92 | 0.714 | 7.52 | Li, W.; Yan, L.; Zhou, H.; You, W. A General Approach toward Electron Deficient Triazole Units to Construct Conjugated Polymers for Solar Cells. Chem. Mater. 2015, 27, 6470–6476.
958 | CC1=CC=C(C2=C(C#N)C(C#N)=C(C3=CC=C(C4=CC(C(CCC(CCCCCC)CCCC)=C(SC(C)=C5)C5=C6CCC(CCCCCC)CCCC)=C6S4)S3)C7=NN(CC(CCCCCC)CCCC)N=C27)S1 | CNTAZ | 5.73 | 3.96 | 1.03 | 8.97 | 0.599 | 5.53 | Li, W.; Yan, L.; Zhou, H.; You, W. A General Approach toward Electron Deficient Triazole Units to Construct Conjugated Polymers for Solar Cells. Chem. Mater. 2015, 27, 6470–6476.
959 | CC1=CC=C(C2=C(OCCCCCCCCCCCC)C(OCCCCCCCCCCCC)=C(C3=CC=C(C4=CC(C(C5=CC(F)=C(CC(CC)CCCC)C(F)=C5)=C(SC(C)=C6)C6=C7C8=CC(F)=C(CC(CCCC)CC)C(F)=C8)=C7S4)S3)C9=NSN=C29)S1 | PTFBDT-BZS | 5.5 | 3.69 | 0.89 | 12.67 | 0.73 | 8.24 | Li, G.; Gong, X.; Zhang, J.; Liu, Y.; Feng, S.; Li, C.; Bo, Z. 4-Alkyl-3,5-Difluorophenyl-Substituted Benzodithiophene-Based Wide Band Gap Polymers for HighEfficiency Polymer Solar Cells. ACS Appl. Mater. Interfaces 2016, 8, 3686–3692.
960 | CC1=CC=C(C2=C(OCCCCCCCCCCCC)C(OCCCCCCCCCCCC)=C(C3=CC=C(C4=CC(C(C5=CC(F)=C(CC(CC)CCCC)C(F)=C5)=C(SC(C)=C6)C6=C7C8=CC(F)=C(CC(CCCC)CC)C(F)=C8)=C7S4)S3)C9=NON=C29)S1 | PTFBDT-BZO | 5.62 | 3.8 | 0.96 | 9.24 | 0.64 | 5.67 | Li, G.; Gong, X.; Zhang, J.; Liu, Y.; Feng, S.; Li, C.; Bo, Z. 4-Alkyl-3,5-Difluorophenyl-Substituted Benzodithiophene-Based Wide Band Gap Polymers for HighEfficiency Polymer Solar Cells. ACS Appl. Mater. Interfaces 2016, 8, 3686–3692.
961 | CC1=CC=C(C2=C(C(N(CCCCCCCC)C3=O)=O)C3=C(C4=CC=C(C5=CC(C(C6=CC=C(CC(CC)CCCC)S6)=C(SC(C)=C7)C7=C8C9=CC=C(CC(CC)CCCC)S9)=C8S5)S4)C%10=NN(CCCCCCCC)N=C2%10)S1 | PTZBIBDT | 5.34 | 3.46 | 0.87 | 13.5 | 0.74 | 8.63 | Lan, L.; Chen, Z.; Hu, Q.; Ying, L.; Zhu, R.; Liu, F.; Russell, T. P.; Huang, F.; Cao, Y. High-Performance Polymer Solar Cells Based on a Wide-Bandgap Polymer Containing Pyrrolo[3,4-F]benzotriazole-5,7-Dione with a Power Conversion Efficiency of 8.63%. Adv. Sci. 2016, 3, 1600032/1–7.
962 | CC1=CC=C(C(C2=C3SC(C(OCC(CCCCCC)CCCC)=O)=C2)=C4C(C=C(C(OCC(CCCCCC)CCCC)=O)S4)=C3C5=CC=C(C6=CC(C(OCC(CC)CCCC)=C(SC(C)=C7)C7=C8OCC(CCCC)CC)=C8S6)S5)S1 | PV-BDTC1 | 5.56 | 3.49 | 0.93 | 5.9 | 0.594 | 3.25 | Tao, Q.; Liu, T.; Duan, linrui; Cai, yufeng; Xiong, W.; Wang, P.; Tan, H.; Lei, G.; Pei, Y.; Zhu, W.; Yang, R.; Sun, Y. Wide Bandgap Copolymers with Vertical Benzodithiophene Dicarboxylate for High-Performance Polymer Solar Cells with Efficiency up to 7.49%. J. Mater. Chem. A 2016, 4, 18792–18803.
963 | CC1=CC=C(C(C2=C3SC(C(OCC(CCCCCC)CCCC)=O)=C2)=C4C(C=C(C(OCC(CCCCCC)CCCC)=O)S4)=C3C5=CC=C(C6=CC(C(C7=CC=C(CC(CC)CCCC)S7)=C(SC(C)=C8)C8=C9C%10=CC=C(CC(CCCC)CC)S%10)=C9S6)S5)S1 | PV-BDTC2 | 5.67 | 3.58 | 1.03 | 10.37 | 0.7 | 7.49 | Tao, Q.; Liu, T.; Duan, linrui; Cai, yufeng; Xiong, W.; Wang, P.; Tan, H.; Lei, G.; Pei, Y.; Zhu, W.; Yang, R.; Sun, Y. Wide Bandgap Copolymers with Vertical Benzodithiophene Dicarboxylate for High-Performance Polymer Solar Cells with Efficiency up to 7.49%. J. Mater. Chem. A 2016, 4, 18792–18803.
964 | CC1=CC=C(C(S2)=C3C(C(C4=C(C[C@@H](CCCC)CC)SC(C[C@@H](CCCC)CC)=C4C3=O)=O)=C2C5=CC=C(C6=CC(C(C7=CC(CC(CC)CCCC)=C(F)S7)=C(SC(C)=C8)C8=C9C%10=CC(CC(CC)CCCC)=C(F)S%10)=C9S6)S5)S1 | PBDTBDD (PM6) | 5.45 | 3.65 | 0.98 | 12.7 | 0.74 | 9.2 | Zhang, M.; Guo, X.; Ma, W.; Ade, H.; Hou, J. A Large-Bandgap Conjugated Polymer for Versatile Photovoltaic Applications with High Performance. Adv. Mater. 2015, 27, 4655–4660.
965 | CC1=CC=C(C2=CC=C(C3=NN(CCCCCCCC)N=C32)C4=CC=C(C5=CC(C(C6=CC=C(CC(CCCCCCCC)CCCCCC)S6)=C(SC(C)=C7)C7=C8C9=CC=C(CC(CCCCCCCC)CCCCCC)S9)=C8S5)S4)S1 | PBDT-HBTA | 5.13 | 3.16 | 0.58 | 7.41 | 0.565 | 2.43 | Min, J.; Zhang, Z. G.; Zhang, S.; Li, Y. Conjugated Side-Chain-Isolated D-A Copolymers Based on benzo[1,2-b:4,5-b’]dithiophene-Alt-Dithienylbenzotriazole: Synthesis and Photovoltaic Properties. Chem. Mater. 2012, 24, 3247–3254.
966 | CC1=CC=C(C2=C(F)C(F)=C(C3=NN(CCCCCCCC)N=C32)C4=CC=C(C5=CC(C(C6=CC=C(CC(CCCCCCCC)CCCCCC)S6)=C(SC(C)=C7)C7=C8C9=CC=C(CC(CCCCCCCC)CCCCCC)S9)=C8S5)S4)S1 | PBDT-FBTA | 5.26 | 3.08 | 0.75 | 11.9 | 0.672 | 6 | Min, J.; Zhang, Z. G.; Zhang, S.; Li, Y. Conjugated Side-Chain-Isolated D-A Copolymers Based on benzo[1,2-b:4,5-b’]dithiophene-Alt-Dithienylbenzotriazole: Synthesis and Photovoltaic Properties. Chem. Mater. 2012, 24, 3247–3254.
967 | CC1=CC=C(C(S2)=C3C(C(C4=C(C[C@@H](CCCC)CC)SC(C[C@@H](CCCC)CC)=C4C3=O)=O)=C2C5=CC=C(C6=CC(C(C7=CC=C(SC[C@@H](CC)CCCC)O7)=C(SC(C)=C8)C8=C9C%10=CC=C(SCC(CCCC)CC)O%10)=C9S6)S5)S1 | PBDT(O)-T1 | 5.31 | 3.45 | 0.83 | 9.6 | 0.495 | 4.01 | Xue, X.; Fan, B.; Liu, T.; Sun, X.; Huo, L.; Ha, S. R.; Choi, H.; Kim, T.; Kim, J. Y.; Wei, D.; Yu, M.; Jin, Q.; Sun, Y. Influence of Aromatic Heterocycle of Conjugated Side Chains on Photovoltaic Performance of Benzodithiophene-Based Wide-Bandgap Polymers. Polym. Chem. 2016, 7, 4036–4045.
968 | CC1=CC=C(C(S2)=C3C(C(C4=C(C[C@@H](CCCC)CC)SC(C[C@@H](CCCC)CC)=C4C3=O)=O)=C2C5=CC=C(C6=CC(C(C7=CC=C(SC[C@@H](CC)CCCC)S7)=C(SC(C)=C8)C8=C9C%10=CC=C(SCC(CCCC)CC)S%10)=C9S6)S5)S1 | PBDT(S)-T1 | 5.52 | 3.56 | 0.9 | 12.3 | 0.711 | 7.48 | Xue, X.; Fan, B.; Liu, T.; Sun, X.; Huo, L.; Ha, S. R.; Choi, H.; Kim, T.; Kim, J. Y.; Wei, D.; Yu, M.; Jin, Q.; Sun, Y. Influence of Aromatic Heterocycle of Conjugated Side Chains on Photovoltaic Performance of Benzodithiophene-Based Wide-Bandgap Polymers. Polym. Chem. 2016, 7, 4036–4045.
969 | CC1=CC=C(C(S2)=C3C(C(C4=C(C[C@@H](CCCC)CC)SC(C[C@@H](CCCC)CC)=C4C3=O)=O)=C2C5=CC=C(C6=CC(C(C7=CC=C(SC[C@@H](CC)CCCC)[Se]7)=C(SC(C)=C8)C8=C9C%10=CC=C(SCC(CCCC)CC)[Se]%10)=C9S6)S5)S1 | PBDT(Se)-T1 | 5.53 | 3.59 | 0.92 | 13.1 | 0.721 | 8.52 | Xue, X.; Fan, B.; Liu, T.; Sun, X.; Huo, L.; Ha, S. R.; Choi, H.; Kim, T.; Kim, J. Y.; Wei, D.; Yu, M.; Jin, Q.; Sun, Y. Influence of Aromatic Heterocycle of Conjugated Side Chains on Photovoltaic Performance of Benzodithiophene-Based Wide-Bandgap Polymers. Polym. Chem. 2016, 7, 4036–4045.
970 | CC1=CC(N(C(CCCCCCCC)CCCCCCCC)C2=C3C=CC(C4=CC=C(C5=CC=C(C6=CC=C(C)S6)C7=NSN=C75)S4)=C2)=C3C=C1 | PCDTBT | 5.5 | 3.6 | 0.88 | 10.6 | 0.66 | 6.1 | Park, S. H.; Roy, A.; Beaupré, S.; Cho, S.; Coates, N.; Moon, J. S.; Moses, D.; Leclerc, M.; Lee, K.; Heeger, A. J. Bulk Heterojunction Solar Cells with Internal Quantum Efficiency Approaching 100%. Nat. Photonics 2009, 3, 297–303.
971 | CC1=CC=C(C(S2)=C3C(C(C4=C(C[C@@H](CCCC)CC)SC(C[C@@H](CCCC)CC)=C4C3=O)=O)=C2C5=CC=C(C6=CC(C(C7=CC=C(SC[C@@H](CC)CCCC)S7)=C(SC(C)=C8)C8=C9C%10=CC=C(SCC(CCCC)CC)S%10)=C9S6)S5)S1 | PBDT(S)-T1 | 5.52 | 3.56 | 0.89 | 12.3 | 0.676 | 7.4 | Xue, X.; Liu, T.; Meng, X.; Sun, X.; Huo, L.; Ma, W.; Sun, Y. Enhanced Open-Circuit Voltage in Methoxyl Substituted Benzodithiophene-Based Polymer Solar Cells. Sci. China Chem. 2017, 60, 243–250.
972 | CC1=CC=C(C(S2)=C3C(C(C4=C(C[C@@H](CCCC)CC)SC(C[C@@H](CCCC)CC)=C4C3=O)=O)=C2C5=CC=C(C6=CC(C(C7=CC(OC)=C(SC[C@@H](CC)CCCC)S7)=C(SC(C)=C8)C8=C9C%10=CC(OC)=C(SCC(CCCC)CC)S%10)=C9S6)S5)S1 | POBDT(S)-T1 | 5.65 | 3.55 | 0.98 | 12.9 | 0.722 | 9.2 | Xue, X.; Liu, T.; Meng, X.; Sun, X.; Huo, L.; Ma, W.; Sun, Y. Enhanced Open-Circuit Voltage in Methoxyl Substituted Benzodithiophene-Based Polymer Solar Cells. Sci. China Chem. 2017, 60, 243–250.
973 | CC1=CC=C(C(S2)=C3C(C(C4=C(C[C@@H](CCCC)CC)OC(C[C@@H](CCCC)CC)=C4C3=O)=O)=C2C5=CC=C(C6=CC(C(C7=CC=C(CCCCCCCC)S7)=C(SC(C)=C8)C8=C9C%10=CC=C(CCCCCCCC)S%10)=C9S6)S5)S1 | PBDT-O1 | 5.51 | 3.52 | 0.87 | 9.4 | 0.64 | 5.2 | Huang, X.; Weng, K.; Huo, L.; Fan, B.; Yang, C.; Sun, X.; Sun, Y. Effects of a Heteroatomic Benzothienothiophenedione Acceptor on the Properties of a Series of Wide-Bandgap Photovoltaic Polymers. J. Mater. Chem. C 2016, 4, 9052–9059.
974 | CC1=CC=C(C(S2)=C3C(C(C4=C(C[C@@H](CCCC)CC)SC(C[C@@H](CCCC)CC)=C4C3=O)=O)=C2C5=CC=C(C6=CC(C(C7=CC=C(CCCCCCCC)S7)=C(SC(C)=C8)C8=C9C%10=CC=C(CCCCCCCC)S%10)=C9S6)S5)S1 | PBDT-ST1 | 5.53 | 3.57 | 0.91 | 13.7 | 0.747 | 9 | Huang, X.; Weng, K.; Huo, L.; Fan, B.; Yang, C.; Sun, X.; Sun, Y. Effects of a Heteroatomic Benzothienothiophenedione Acceptor on the Properties of a Series of Wide-Bandgap Photovoltaic Polymers. J. Mater. Chem. C 2016, 4, 9052–9059.
975 | CC1=CC=C(C(S2)=C3C(C(C4=C(C[C@@H](CCCC)CC)[Se]C(C[C@@H](CCCC)CC)=C4C3=O)=O)=C2C5=CC=C(C6=CC(C(C7=CC=C(CCCCCCCC)S7)=C(SC(C)=C8)C8=C9C%10=CC=C(CCCCCCCC)S%10)=C9S6)S5)S1 | PBDT-Se1 | 5.46 | 3.53 | 0.86 | 13.1 | 0.747 | 8.3 | Huang, X.; Weng, K.; Huo, L.; Fan, B.; Yang, C.; Sun, X.; Sun, Y. Effects of a Heteroatomic Benzothienothiophenedione Acceptor on the Properties of a Series of Wide-Bandgap Photovoltaic Polymers. J. Mater. Chem. C 2016, 4, 9052–9059.
976 | CC1=CC=C(C(S2)=C3C(C(C4=C(C[C@@H](CCCC)CC)SC(C[C@@H](CCCC)CC)=C4C3=O)=O)=C2C5=CC=C(C6=CC7=C(C8=C(C9=CC=C(CCCCCCCC)S9)C(SC%10=C%11SC(C)=C%10)=C%11C(C%12=CC=C(CCCCCCCC)S%12)=C8S7)S6)S5)S1 | PDBT-T1 | 5.4 | 3.4 | 0.92 | 14.11 | 0.75 | 9.74 | Huo, L.; Liu, T.; Sun, X.; Cai, Y.; Heeger, A. J.; Sun, Y. Single-Junction Organic Solar Cells Based on a Novel Wide-Bandgap Polymer with Efficiency of 9.7%. Adv. Mater. 2015, 27, 2938–2944.
977 | CC1=CC=C(C(S2)=C3C(C(C4=C(C[C@@H](CCCCCC)CCCCCCCC)SC(C[C@@H](CCCCCC)CCCCCCCC)=C4C3=O)=O)=C2C5=CC=C(C6=CC7=C(C8=CC=C(SCC(C)C)S8)C(SC(C)=C9)=C9C(C%10=CC=C(SCC(C)C)S%10)=C7S6)S5)S1 | PBT1-MP | 5.49 | 3.46 | 0.98 | 12.9 | 0.725 | 8.7 | Liu, T.; Pan, X.; Meng, X.; Liu, Y.; Wei, D.; Ma, W.; Huo, L.; Sun, X.; Lee, T. H.; Huang, M.; Choi, H.; Kim, J. Y.; Choy, W. C. H.; Sun, Y. Alkyl Side-Chain Engineering in Wide-Bandgap Copolymers Leading to Power Conversion Efficiencies over 10%. Adv. Mater. 2017, 29, 1604251/1–7.
978 | CC1=CC=C(C(S2)=C3C(C(C4=C(C[C@@H](CCCCCC)CCCC)SC(C[C@@H](CCCCCC)CCCC)=C4C3=O)=O)=C2C5=CC=C(C6=CC7=C(C8=CC=C(SC[C@@H](CC)CCCC)S8)C(SC(C)=C9)=C9C(C%10=CC=C(SCC(CC)CCCC)S%10)=C7S6)S5)S1 | PBT1-EH | 5.43 | 3.43 | 0.97 | 14.21 | 0.75 | 10.3 | Liu, T.; Pan, X.; Meng, X.; Liu, Y.; Wei, D.; Ma, W.; Huo, L.; Sun, X.; Lee, T. H.; Huang, M.; Choi, H.; Kim, J. Y.; Choy, W. C. H.; Sun, Y. Alkyl Side-Chain Engineering in Wide-Bandgap Copolymers Leading to Power Conversion Efficiencies over 10%. Adv. Mater. 2017, 29, 1604251/1–7.
979 | CC1=CC=C(C(S2)=C3C(C(C4=C(C[C@@H](CC)CCCC)SC(C[C@@H](CC)CCCC)=C4C3=O)=O)=C2C5=CC=C(C6=CC7=C(C8=CC=C(SC[C@H](CCCCCC)CCCC)S8)C(SC(C)=C9)=C9C(C%10=CC=C(SCC(CCCCCC)CCCC)S%10)=C7S6)S5)S1 | PBT1-BO | 5.4 | 3.41 | 0.93 | 13.03 | 0.675 | 8.1 | Liu, T.; Pan, X.; Meng, X.; Liu, Y.; Wei, D.; Ma, W.; Huo, L.; Sun, X.; Lee, T. H.; Huang, M.; Choi, H.; Kim, J. Y.; Choy, W. C. H.; Sun, Y. Alkyl Side-Chain Engineering in Wide-Bandgap Copolymers Leading to Power Conversion Efficiencies over 10%. Adv. Mater. 2017, 29, 1604251/1–7.
980 | CC1=CC(C(C2=CC=C(CCCCCC)C=C2)(C3=CC=C(CCCCCC)C=C3)C4=CC(C(SC(C5=CC6=C(C(C=CC(C)=C7)=C7S6(=O)=O)C=C5)=C8)=C8C9(C%10=CC=C(CCCCCC)C=C%10)C%11=CC=C(CCCCCC)C=C%11)=C9C=C4%12)=C%12S1 | PIDT-SO | 5.4 | 3.03 | 0.97 | 6.96 | 0.34 | 2.31 | He, R.; Xu, J.; Yang, Y.; Cai, P.; Chen, D.; Ying, L.; Yang, W.; Cao, Y. Dibenzothiophene-S,S-Dioxide Based Medium-Band-Gap Polymers for Efficient Bulk Heterojunction Solar Cells. Org. Electron. 2014, 15, 2950–2958.
981 | CC1=CC(C(C2=CC=C(CCCCCC)C=C2)(C3=CC=C(CCCCCC)C=C3)C4=CC(C(SC(C5=CC(CCCCCC)=C(C6=CC7=C(C(C=CC(C8=C(CCCCCC)C=C(C)S8)=C9)=C9S7(=O)=O)C=C6)S5)=C%10)=C%10C%11(C%12=CC=C(CCCCCC)C=C%12)C%13=CC=C(CCCCCC)C=C%13)=C%11C=C4%14)=C%14S1 | PIDT-DHTSO | 5.33 | 3.05 | 0.95 | 8.2 | 0.48 | 3.81 | He, R.; Xu, J.; Yang, Y.; Cai, P.; Chen, D.; Ying, L.; Yang, W.; Cao, Y. Dibenzothiophene-S,S-Dioxide Based Medium-Band-Gap Polymers for Efficient Bulk Heterojunction Solar Cells. Org. Electron. 2014, 15, 2950–2958.
982 | CC(S1)=CC2=C1C(OCC(CCCC)CC)=C3C(SC(C4=CC5=C(C6=CC(C(N(CC(CCCCCCCC)CCCCCC)C7=C8SC(C)=C7)=O)=C8C=C6C(N5CC(CCCCCCCC)CCCCCC)=O)S4)=C3)=C2OCC(CCCC)CC | PBDT-TPTI (P1) | 5.45 | 2.68 | 0.9 | 9.26 | 0.636 | 5.3 | Liao, Q.; Cao, J.; Xiao, Z.; Liao, J.; Ding, L. Donor–acceptor Conjugated Polymers Based on a Pentacyclic Aromatic Lactam Acceptor Unit for Polymer Solar Cells. Phys. Chem. Chem. Phys. 2013, 15, 19990–19993.
983 | CC(S1)=CC2=C1C3=C(C(N2CC(CCCCCC)CCCCCCCC)=O)C=C(C(C(N4CC(CCCCCCCC)CCCCCC)=O)=C3)C5=C4C=C(S5)C6=CC7=C(C(SC(C)=C8)=C8[Si]7(CC(CCCC)CC)CC(CCCC)CC)S6 | PSB-TPTI (P3) | 5.33 | 2.72 | 0.87 | 7.62 | 0.549 | 3.64 | Liao, Q.; Cao, J.; Xiao, Z.; Liao, J.; Ding, L. Donor–acceptor Conjugated Polymers Based on a Pentacyclic Aromatic Lactam Acceptor Unit for Polymer Solar Cells. Phys. Chem. Chem. Phys. 2013, 15, 19990–19993.
984 | CC(S1)=CC2=C1C3=C(C(N2CC(CC)CCCC)=O)C=C(C(C(N4CC(CCCC)CC)=O)=C3)C5=C4C=C(S5)C6=CC7=C(C(SC(C)=C8)=C8[Si]7(CC(CCCC)CC)CC(CCCC)CC)S6 | PSB-TPTI (P4) | 5.34 | 2.69 | 0.8 | 10.31 | 0.422 | 3.48 | Liao, Q.; Cao, J.; Xiao, Z.; Liao, J.; Ding, L. Donor–acceptor Conjugated Polymers Based on a Pentacyclic Aromatic Lactam Acceptor Unit for Polymer Solar Cells. Phys. Chem. Chem. Phys. 2013, 15, 19990–19993.
985 | O=C(N1CC(CCCCCCCCCC)CCCCCCCC)C2=CC3=C(C(N(CC(CCCCCCCC)CCCCCCCCCC)C4=C3SC5=C4SC(C)=C5)=O)C=C2C6=C1C(SC(C7=CC8=C(OCC(CCCC)CC)C9=C(C=C(C)S9)C(OCC(CCCC)CC)=C8S7)=C%10)=C%10S6 | PBDTTTP | 5.43 | 2.6 | 0.98 | 8.12 | 0.695 | 5.53 | Cao, J.; Qian, L.; Ding, L. A Heptacyclic Acceptor Unit Developed for D–A Copolymers Used in Polymer Solar Cells. Polym. Chem. 2016, 7, 1027–1030.
986 | CC1=CC2=C(C(C=C(SC3=C4C=C5C(C(SC(C6=C(OCCCCCC)C(OCCCCCC)=C(C)C7=NSN=C76)=C8)=C8C5(C9=CC=C(CCCCCC)C=C9)C%10=CC=C(CCCCCC)C=C%10)=C3)C4=C%11)=C%11C2(C%12=CC=C(CCCCCC)C=C%12)C%13=CC=C(CCCCCC)C=C%13)S1 | PSBT | 5.4 | 3.59 | 0.94 | 11.11 | 0.496 | 5.18 | Wang, L.; Cai, D.; Tang, C.; Wang, M.; Yin, Z.; Zheng, Q. Improved Synthesis and Photovoltaic Performance of Donor–acceptor Copolymers Based on DibenzothiopheneCored Ladder-Type Heptacyclic Units. J. Mater. Chem. C 2015, 3, 5631–5641.
987 | CC1=CC2=C(C(C=C(SC3=C4C=C5C(C(SC(C6=C(OCCCCCCCC)C(OCCCCCCCC)=C(C)C7=NON=C76)=C8)=C8C5(C9=CC=C(CCCCCC)C=C9)C%10=CC=C(CCCCCC)C=C%10)=C3)C4=C%11)=C%11C2(C%12=CC=C(CCCCCC)C=C%12)C%13=CC=C(CCCCCC)C=C%13)S1 | PSBO | 5.48 | 3.66 | 0.96 | 8.6 | 0.401 | 3.29 | Wang, L.; Cai, D.; Tang, C.; Wang, M.; Yin, Z.; Zheng, Q. Improved Synthesis and Photovoltaic Performance of Donor–acceptor Copolymers Based on DibenzothiopheneCored Ladder-Type Heptacyclic Units. J. Mater. Chem. C 2015, 3, 5631–5641.
988 | CC1=CC2=C(C(C=C(SC3=C4C=C5C(C(SC(C6=CC=C(C7=C(OCCCCCCCCCC)C(OCCCCCCCCCC)=C(C8=CC=C(C)S8)C9=NSN=C97)S6)=C%10)=C%10C5(C%11=CC=C(CCCCCC)C=C%11)C%12=CC=C(CCCCCC)C=C%12)=C3)C4=C%13)=C%13C2(C%14=CC=C(CCCCCC)C=C%14)C%15=CC=C(CCCCCC)C=C%15)S1 | PSDTBT | 5.38 | 3.56 | 0.9 | 9.5 | 0.413 | 3.52 | Wang, L.; Cai, D.; Tang, C.; Wang, M.; Yin, Z.; Zheng, Q. Improved Synthesis and Photovoltaic Performance of Donor–acceptor Copolymers Based on DibenzothiopheneCored Ladder-Type Heptacyclic Units. J. Mater. Chem. C 2015, 3, 5631–5641.
989 | CC(S1)=CC2=C1C3=C(C(N2CC(CCCCCCCC)CCCCCCCCCC)=O)C4=C(C(C(N(CC(CCCCCCCC)CCCCCCCCCC)C5=C6SC(C7=CC=C(C)S7)=C5)=O)=C6C=C4)C=C3 | PThTITI | 5.57 | 2.6 | 0.96 | 8.28 | 0.698 | 5.53 | Qian, L.; Cao, J.; Ding, L. A Hexacyclic Ladder-Type Building Block for HighPerformance D–A Copolymers. J. Mater. Chem. A 2015, 3, 24211–24214.
990 | CC(S1)=CC2=C1C3=C(C(N2CC(CCCCCCCC)CCCCCCCCCC)=O)C4=C(C(C(N(CC(CCCCCCCC)CCCCCCCCCC)C5=C6SC(C7=CC=C(C)[Se]7)=C5)=O)=C6C=C4)C=C3 | PSeTITI | 5.54 | 2.78 | 0.94 | 9.35 | 0.705 | 6.17 | Qian, L.; Cao, J.; Ding, L. A Hexacyclic Ladder-Type Building Block for HighPerformance D–A Copolymers. J. Mater. Chem. A 2015, 3, 24211–24214.
991 | CC(S1)=CC2=C1C(SC3=C4SC5=C3C(N(CC(CCCCCCCC)CCCCCCCCCC)C6=C5SC(C7=CC=C(C)S7)=C6)=O)=C4C(N2CC(CCCCCCCC)CCCCCCCCCC)=O | PThTD1 | 5.36 | 2.56 | 0.87 | 9.67 | 0.716 | 6.02 | Cao, J.; Zuo, C.; Du, B.; Qiu, X.; Ding, L. Hexacyclic Lactam Building Blocks for Highly Efficient Polymer Solar Cells. Chem. Commun. 2015, 51, 12122–12125.
992 | CC(S1)=CC2=C1C(SC3=C4SC5=C3C(N(CC(CCCCCCCC)CCCCCC)C6=C5SC(C7=CC=C(C)S7)=C6)=O)=C4C(N2CC(CCCCCCCC)CCCCCC)=O | PThTD2 | 5.3 | 2.63 | 0.85 | 11.95 | 0.68 | 6.9 | Cao, J.; Zuo, C.; Du, B.; Qiu, X.; Ding, L. Hexacyclic Lactam Building Blocks for Highly Efficient Polymer Solar Cells. Chem. Commun. 2015, 51, 12122–12125.
993 | CC(S1)=CC2=C1C(SC3=C4SC5=C3C(N(CC(CCCCCCCC)CCCCCCCCCC)C6=C5SC(C7=CC=C(C)[Se]7)=C6)=O)=C4C(N2CC(CCCCCCCC)CCCCCCCCCC)=O | PSeTD1 | 5.34 | 2.7 | 0.83 | 10.92 | 0.687 | 6.22 | Cao, J.; Zuo, C.; Du, B.; Qiu, X.; Ding, L. Hexacyclic Lactam Building Blocks for Highly Efficient Polymer Solar Cells. Chem. Commun. 2015, 51, 12122–12125.
994 | CC(S1)=CC2=C1C(SC3=C4SC5=C3C(N(CC(CCCCCCCC)CCCCCC)C6=C5SC(C7=CC=C(C)[Se]7)=C6)=O)=C4C(N2CC(CCCCCCCC)CCCCCC)=O | PSeTD2 | 5.31 | 2.74 | 0.85 | 13.55 | 0.711 | 8.18 | Cao, J.; Zuo, C.; Du, B.; Qiu, X.; Ding, L. Hexacyclic Lactam Building Blocks for Highly Efficient Polymer Solar Cells. Chem. Commun. 2015, 51, 12122–12125.
995 | CC1=CC(N(C(CCCCCCCC)CCCCCCCC)C2=C3C=CC(C4=CC=C(C5=CC=C(C6=CC=C(C)S6)C7=NON=C75)S4)=C2)=C3C=C1 | PCDTQx | 5.46 | 3.42 | 0.95 | 3 | 0.56 | 1.8 | Blouin, N.; Michaud, A.; Gendron, D.; Wakim, S.; Blair, E.; Neagu-Plesu, R.; Belletête, M.; Durocher, G.; Tao, Y.; Leclerc, M. Toward a Rational Design of poly(2,7-Carbazole Derivatives for Solar Cells. J. Am. Chem. Soc. 2008, 130, 732–742.
996 | CC1=CC(N(C(CCCCCCCC)CCCCCCCC)C2=C3C=CC(C4=CC=C(C5=CN=C(C6=CC=C(C)S6)C7=NC=CN=C75)S4)=C2)=C3C=C1 | PCDTTPP | 5.52 | 3.67 | 0.9 | 2.6 | 0.44 | 1.1 | Blouin, N.; Michaud, A.; Gendron, D.; Wakim, S.; Blair, E.; Neagu-Plesu, R.; Belletête, M.; Durocher, G.; Tao, Y.; Leclerc, M. Toward a Rational Design of poly(2,7-Carbazole Derivatives for Solar Cells. J. Am. Chem. Soc. 2008, 130, 732–742.
997 | CC1=CC(N(C(CCCCCCCC)CCCCCCCC)C2=C3C=CC(C4=CC=C(C5=CN=C(C6=CC=C(C)S6)C7=NSN=C75)S4)=C2)=C3C=C1 | PCDTPT | 5.53 | 3.8 | 0.71 | 2.9 | 0.32 | 0.7 | Blouin, N.; Michaud, A.; Gendron, D.; Wakim, S.; Blair, E.; Neagu-Plesu, R.; Belletête, M.; Durocher, G.; Tao, Y.; Leclerc, M. Toward a Rational Design of poly(2,7-Carbazole Derivatives for Solar Cells. J. Am. Chem. Soc. 2008, 130, 732–742.
998 | CC1=CC(N(C(CCCCCCCC)CCCCCCCC)C2=C3C=CC(C4=CC=C(C5=CC=C(C6=CC=C(C)S6)C7=NC=CN=C75)S4)=C2)=C3C=C1 | PCDTBX | 5.47 | 3.65 | 0.96 | 3.7 | 0.6 | 2.4 | Blouin, N.; Michaud, A.; Gendron, D.; Wakim, S.; Blair, E.; Neagu-Plesu, R.; Belletête, M.; Durocher, G.; Tao, Y.; Leclerc, M. Toward a Rational Design of poly(2,7-Carbazole Derivatives for Solar Cells. J. Am. Chem. Soc. 2008, 130, 732–742.
999 | CC1=CC(N(C(CCCCCCCC)CCCCCCCC)C2=C3C=CC(C4=CC=C(C5=CN=C(C6=CC=C(C)S6)C7=NON=C75)S4)=C2)=C3C=C1 | PCDTPX | 5.55 | 3.93 | 0.85 | 1.4 | 0.6 | 0.8 | Blouin, N.; Michaud, A.; Gendron, D.; Wakim, S.; Blair, E.; Neagu-Plesu, R.; Belletête, M.; Durocher, G.; Tao, Y.; Leclerc, M. Toward a Rational Design of poly(2,7-Carbazole Derivatives for Solar Cells. J. Am. Chem. Soc. 2008, 130, 732–742.
1000 | O=C1N(CC(CCCCCCCCCC)CCCCCCCC)C(C2=C(C3=C(CCCCCCCCCC)C=C(C4=CC5=C(C(C=C(C6=CC=C(CC(CCCC)CC)S6)C7=C8SC(C)=C7)=C8C=C5C9=CC=C(C[C@H](CCCC)CC)S9)S4)S3)SC(C%10=C(CCCCCCCCCC)C=C(C)S%10)=C21)=O | PzNDTT-TPD1 | 5.55 | 3.52 | 0.86 | 12.73 | 0.68 | 7.5 | Zhu, X.; Fang, J.; Lu, K.; Zhang, J.; Zhu, L.; Zhao, Y.; Shuai, Z.; Wei, Z. Naphtho[1,2-b:5,6-b′]dithiophene Based Two-Dimensional Conjugated Polymers for Highly Efficient Thick-Film Inverted Polymer Solar Cells. Chem. Mater. 2014, 26, 6947–6954.
1001 | CC(S1)=C(CCCCCCCCCC)C=C1C2=C(C(N(CC(CCCCCCCCCC)CCCCCCCC)C3=O)=O)C3=C(S2)C4=CC(CCCCCCCCCC)=C(C5=CC6=C(C(C=C(C7=CC=C(CC(CCCC)CC)S7)C8=C9SC(C)=C8)=C9C=C6C%10=CC=C(C[C@H](CCCC)CC)S%10)S5)S4 | PzNDTT-TPD2 | 5.58 | 3.48 | 0.88 | 6.09 | 0.69 | 3.68 | Zhu, X.; Fang, J.; Lu, K.; Zhang, J.; Zhu, L.; Zhao, Y.; Shuai, Z.; Wei, Z. Naphtho[1,2-b:5,6-b′]dithiophene Based Two-Dimensional Conjugated Polymers for Highly Efficient Thick-Film Inverted Polymer Solar Cells. Chem. Mater. 2014, 26, 6947–6954.
1002 | CC1=CC(C(C2=CC=C(CCCCCC)C=C2)(C3=CC=C(CCCCCC)C=C3)C4=CC(C(SC(C5=CC6=C(C(SC(C)=C7)=C7N(CC(CCCCCCCCCC)CCCCCCCC)C6=O)S5)=C8)=C8C9(C%10=CC=C(CCCCCC)C=C%10)C%11=CC=C(CCCCCC)C=C%11)=C9C=C4%12)=C%12S1 | PDTPO-IDTT | 5.31 | 3.27 | 0.94 | 9.14 | 0.64 | 5.47 | Gao, W.; Liu, T.; Hao, M.; Wu, K.; Zhang, C.; Sun, Y.; Yang, C. Dithieno[3,2-b:2′,3′-D]pyridin-5(4H-One Based D–A Type Copolymers with Wide Bandgaps of up to 2.05eV to Achieve Solar Cell Efficiencies of up to 7.33%. Chem. Sci. 2016, 7, 6167–6175.
1003 | CC1=CC(N(CC(CCCCCCCCCC)CCCCCCCC)C2=O)=C(S1)C3=C2C=C(C(S4)=CC5=C4C(C6(C7=CC=C(CCCCCC)C=C7)C8=CC=C(CCCCCC)C=C8)=C(S5)C9=C6C=C(C%10=C(C%11(C%12=CC=C(CCCCCC)C=C%12)C%13=CC=C(CCCCCC)C=C%13)C%14=C(C=C(C)S%14)S%10)C%11=C9)S3 | PDTPO-IDT | 5.32 | 3.27 | 0.97 | 10.55 | 0.71 | 7.33 | Gao, W.; Liu, T.; Hao, M.; Wu, K.; Zhang, C.; Sun, Y.; Yang, C. Dithieno[3,2-b:2′,3′-D]pyridin-5(4H-One Based D–A Type Copolymers with Wide Bandgaps of up to 2.05eV to Achieve Solar Cell Efficiencies of up to 7.33%. Chem. Sci. 2016, 7, 6167–6175.
1004 | CC1=CC2=C(C3=CC(C(C4=CC=C(CCCCCC)C=C4)(C5=CC=C(CCCCCC)C=C5)C6=C7SC(C8=CC=C(C)C9=C8N=C%10C(C(C=C(CCCCCCCC)C=C%11)=C%11C%12=C%10C=C(CCCCCCCC)C=C%12)=N9)=C6)=C7C=C3C2(C%13=CC=C(CCCCCC)C=C%13)C%14=CC=C(CCCCCC)C=C%14)S1 | PIDT-OHBPz | 5.27 | 3.31 | 0.83 | 8 | 0.566 | 3.75 | He, R.; Yu, L.; Cai, P.; Peng, F.; Xu, J.; Ying, L.; Chen, J.; Yang, W.; Cao, Y. Narrow-Band-Gap Conjugated Polymers Based on 2,7-Dioctyl- Substituted Dibenzo[a,c]Phenazine Derivatives for Polymer Solar Cells. Macromolecules 2014, 47, 2921–2928.
1005 | CC1=CC2=C(C3=CC(C(C4=CC=C(CCCCCC)C=C4)(C5=CC=C(CCCCCC)C=C5)C6=C7SC(C8=C(F)C(F)=C(C)C9=C8N=C%10C(C(C=C(CCCCCCCC)C=C%11)=C%11C%12=C%10C=C(CCCCCCCC)C=C%12)=N9)=C6)=C7C=C3C2(C%13=CC=C(CCCCCC)C=C%13)C%14=CC=C(CCCCCC)C=C%14)S1 | PIDT-OFBPz | 5.45 | 3.56 | 0.97 | 8.96 | 0.59 | 5.13 | He, R.; Yu, L.; Cai, P.; Peng, F.; Xu, J.; Ying, L.; Chen, J.; Yang, W.; Cao, Y. Narrow-Band-Gap Conjugated Polymers Based on 2,7-Dioctyl- Substituted Dibenzo[a,c]Phenazine Derivatives for Polymer Solar Cells. Macromolecules 2014, 47, 2921–2928.
1006 | CC1=CC2=C(C3=CC(C(C4=CC=C(CCCCCC)C=C4)(C5=CC=C(CCCCCC)C=C5)C6=C7SC(C8=CN=C(C)C9=C8N=C%10C(C(C=C(CCCCCCCC)C=C%11)=C%11C%12=C%10C=C(CCCCCCCC)C=C%12)=N9)=C6)=C7C=C3C2(C%13=CC=C(CCCCCC)C=C%13)C%14=CC=C(CCCCCC)C=C%14)S1 | PIDT-OBPQ | 5.3 | 3.58 | 0.86 | 8.97 | 0.509 | 3.93 | He, R.; Yu, L.; Cai, P.; Peng, F.; Xu, J.; Ying, L.; Chen, J.; Yang, W.; Cao, Y. Narrow-Band-Gap Conjugated Polymers Based on 2,7-Dioctyl- Substituted Dibenzo[a,c]Phenazine Derivatives for Polymer Solar Cells. Macromolecules 2014, 47, 2921–2928.
1007 | CC1=CC2=C(C(C=CC3=C4C=CC5=C3SC(C6=C(CCCCCCCCCCCC)C=C(C7=CC=C(/C(C(N8CC(CCCCCCCCCC)CCCCCCCC)=O)=C9C(N(CC(CCCCCCCC)CCCCCCCCCC)C%10=C\9C=CC(C%11=CC(CCCCCCCCCCCC)=C(C)S%11)=C%10)=O)C8=C7)S6)=C5)=C4C=C2)S1 | P-PDT-IID12OD | 5.45 | 3.85 | 0.8 | 9.99 | 0.63 | 5.06 | Nishinaga, S.; Mori, H.; Nishihara, Y. Phenanthrodithiophene-Isoindigo Copolymers: Effect of Side Chains on Their Molecular Order and Solar Cell Performance. Macromolecules 2015, 48, 2875–2885.
1008 | CC1=CC2=C(C(C=CC3=C4C=CC5=C3SC(C6=C(CCCCCCCCCCCC)C=C(C7=CC=C(/C(C(N8CC(CCCCCCCCCC)CCCCCCCCCCCC)=O)=C9C(N(CC(CCCCCCCCCCCC)CCCCCCCCCC)C%10=C\9C=CC(C%11=CC(CCCCCCCCCCCC)=C(C)S%11)=C%10)=O)C8=C7)S6)=C5)=C4C=C2)S1 | P-PDT-IID12DT | 5.45 | 3.85 | 0.82 | 6.63 | 0.57 | 3.1 | Nishinaga, S.; Mori, H.; Nishihara, Y. Phenanthrodithiophene-Isoindigo Copolymers: Effect of Side Chains on Their Molecular Order and Solar Cell Performance. Macromolecules 2015, 48, 2875–2885.
1009 | CC1=CC2=C(C(C=CC3=C4C=CC5=C3SC(C6=C(CC(CCCC)CCCCCC)C=C(C7=CC=C(/C(C(N8CC(CCCC)CCCCCC)=O)=C9C(N(CC(CCCCCC)CCCC)C%10=C\9C=CC(C%11=CC(CC(CCCCCC)CCCC)=C(C)S%11)=C%10)=O)C8=C7)S6)=C5)=C4C=C2)S1 | P-PDT-IIDBOBO | 5.5 | 3.81 | 0.82 | 10.7 | 0.6 | 5.28 | Nishinaga, S.; Mori, H.; Nishihara, Y. Phenanthrodithiophene-Isoindigo Copolymers: Effect of Side Chains on Their Molecular Order and Solar Cell Performance. Macromolecules 2015, 48, 2875–2885.
1010 | CC1=CC2=C(C(C=CC3=C4C=CC5=C3SC(C6=C(CC(CCCCCCCC)CCCCCC)C=C(C7=CC=C(/C(C(N8CC(CCCCCCCC)CCCCCC)=O)=C9C(N(CC(CCCCCC)CCCCCCCC)C%10=C\9C=CC(C%11=CC(CC(CCCCCC)CCCCCCCC)=C(C)S%11)=C%10)=O)C8=C7)S6)=C5)=C4C=C2)S1 | P-PDT-IIDHDHD | 5.51 | 3.86 | 0.9 | 2.05 | 0.59 | 1.09 | Nishinaga, S.; Mori, H.; Nishihara, Y. Phenanthrodithiophene-Isoindigo Copolymers: Effect of Side Chains on Their Molecular Order and Solar Cell Performance. Macromolecules 2015, 48, 2875–2885.
1011 | O=C(N(CC(CC)CCCC)C(C1=CC=C(C2=CC=C(C3=CC4=C(C(C=C(C(C5=CC=C(CCCCCC)C=C5)(C6=CC=C(CCCCCC)C=C6)C7=C8SC(C)=C7)C8=C9)=C9C4(C%10=CC=C(CCCCCC)C=C%10)C%11=CC=C(CCCCCC)C=C%11)S3)S2)S1)=C%12%13)C%12=C(C%14=CC=C(C)S%14)N(CC(CC)CCCC)C%13=O | PTPTDP | 5.25 | 3.6 | 0.75 | 10.3 | 0.54 | 4.2 | Yu, C. Y.; Chen, C. P.; Chan, S. H.; Hwang, G. W.; Ting, C. Thiophene/Phenylene/Thiophene-Based Low-Bandgap Conjugated Polymers for Efficient near-Infrared Photovoltaic Applications. Chem. Mater. 2009, 21, 3262–3269.
1012 | CC(S1)=CC2=C1C(C3=CC=C(CC(CCCC)CC)S3)=C(C=C(C4=C5C(SC(CCCCCC)=C5)=C(C6=C(C(N(CC(CC)CCCC)C7=O)=O)C7=C(C8=C9C(C=C(CCCCCC)S9)=C(C)S8)S6)S4)S%10)C%10=C2C%11=CC=C(CC(CC)CCCC)S%11 | PBDT_TEH-TBTT_EHi (P1) | 4.64 | 3.1 | 0.6 | 17.77 | 0.631 | 6.7 | Zhang, C.; Li, H.; Wang, J.; Zhang, Y.; Qiao, Y.; Huang, D.; Di, C.; Zhan, X.; Zhu, X.; Zhu, D. Low-Bandgap thieno[3,4-c]pyrrole-4,6-Dione-Polymers for HighPerformance Solar Cells with Significantly Enhanced Photocurrents. J. Mater. Chem. A2015, 3, 11194–11198.
1013 | CC(S1)=CC2=C1C(C3=CC=C(CC(CCCC)CC)S3)=C(C=C(C4=C5C(C=C(CCCCCC)S5)=C(C6=C(C(N(CC(CC)CCCC)C7=O)=O)C7=C(C8=C9C(SC(CCCCCC)=C9)=C(C)S8)S6)S4)S%10)C%10=C2C%11=CC=C(CC(CC)CCCC)S%11 | PBDT_TEH-TBTT_HDo (P2) | 4.63 | 3.17 | 0.6 | 15.21 | 0.486 | 4.45 | Zhang, C.; Li, H.; Wang, J.; Zhang, Y.; Qiao, Y.; Huang, D.; Di, C.; Zhan, X.; Zhu, X.; Zhu, D. Low-Bandgap thieno[3,4-c]pyrrole-4,6-Dione-Polymers for HighPerformance Solar Cells with Significantly Enhanced Photocurrents. J. Mater. Chem. A2015, 3, 11194–11198.
1014 | CC(S1)=CC2=C1C(C3=CC=C(CC(CCCC)CC)S3)=C(C=C(C4=C5C(SC(CCCCCC)=C5)=C(C6=C(C(N(CC(CCCCCCCC)CCCCCC)C7=O)=O)C7=C(C8=C9C(C=C(CCCCCC)S9)=C(C)S8)S6)S4)S%10)C%10=C2C%11=CC=C(CC(CC)CCCC)S%11 | PBDT_TEH-TBT_HD (P3) | 4.78 | 3.22 | 0.633 | 18.15 | 0.652 | 7.5 | Zhang, C.; Li, H.; Wang, J.; Zhang, Y.; Qiao, Y.; Huang, D.; Di, C.; Zhan, X.; Zhu, X.; Zhu, D. Low-Bandgap thieno[3,4-c]pyrrole-4,6-Dione-Polymers for HighPerformance Solar Cells with Significantly Enhanced Photocurrents. J. Mater. Chem. A2015, 3, 11194–11198.
1015 | CC1=CC(C(C2=CC(CCCCCC)=C(CC(CC)CCCC)S2)=C(SC(C3=CC(F)=C(C)C4=NSN=C43)=C5)C5=C6C7=CC(CCCCCC)=C(CC(CCCC)CC)S7)=C6S1 | BFR2 | 5.2 | 3.61 | 0.89 | 7.25 | 0.606 | 3.91 | Qin, T.; Zajaczkowski, W.; Pisula, W.; Baumgarten, M.; Chen, M.; Gao, M.; Wilson, G.; Easton, C. D.; Mu, K.; Watkins, S. E. Tailored Donor − Acceptor Polymers with an A − D1 − A − D2 Structure: Controlling Intermolecular Interactions to Enable Enhanced Polymer Photovoltaic Devices. J. Am. Chem. Soc. 2014, 136, 6049–6055.
1016 | CC(S1)=CC(C1=C2C3=CC(CCCCCC)=C(CC(CCCC)CC)S3)=C(C4=CC(CCCCCC)=C(CC(CCCC)CC)S4)C5=C2C=C(S5)C(C6=NSN=C67)=C(F)C=C7C8=CC9=C(C%10=CC(CCCCCC)=C(CC(CCCC)CC)S%10)C%11=C(C(C%12=CC(CCCCCC)=C(CC(CC)CCCC)S%12)=C9S8)C=C(C%13=CC(F)=C(C)C%14=NSN=C%14%13)S%11 | BFS3 | 5.2 | 3.62 | 0.9 | 10.82 | 0.608 | 5.92 | Qin, T.; Zajaczkowski, W.; Pisula, W.; Baumgarten, M.; Chen, M.; Gao, M.; Wilson, G.; Easton, C. D.; Mu, K.; Watkins, S. E. Tailored Donor − Acceptor Polymers with an A − D1 − A − D2 Structure: Controlling Intermolecular Interactions to Enable Enhanced Polymer Photovoltaic Devices. J. Am. Chem. Soc. 2014, 136, 6049–6055.
1017 | CC(S1)=CC(C1=C2C3=CC=C(CC(CCCC)CC)S3)=C(C4=CC=C(CC(CCCC)CC)S4)C5=C2C=C(S5)C(C6=NSN=C67)=C(F)C=C7C8=CC9=C(C%10=CC(CCCCCC)=C(CC(CCCC)CC)S%10)C%11=C(C(C%12=CC(CCCCCC)=C(CC(CC)CCCC)S%12)=C9S8)C=C(C%13=CC(F)=C(C)C%14=NSN=C%14%13)S%11 | BFS4 | 5.15 | 3.59 | 0.9 | 13.19 | 0.603 | 7.16 | Qin, T.; Zajaczkowski, W.; Pisula, W.; Baumgarten, M.; Chen, M.; Gao, M.; Wilson, G.; Easton, C. D.; Mu, K.; Watkins, S. E. Tailored Donor − Acceptor Polymers with an A − D1 − A − D2 Structure: Controlling Intermolecular Interactions to Enable Enhanced Polymer Photovoltaic Devices. J. Am. Chem. Soc. 2014, 136, 6049–6055.
1018 | CC(S1)=CC(C1=C2C3=CC=C(CC(CCCC)CC)S3)=C(C4=CC=C(CC(CCCC)CC)S4)C5=C2C=C(S5)C(C6=NSN=C67)=C(F)C=C7C8=CC9=C(C%10=CC(CCCCCC)=C(CC(CCCC)CC)S%10)C%11=C(C(C%12=CC(CCCCCC)=C(CC(CC)CCCC)S%12)=C9S8)C=C(C%13=CC(F)=C(C)C%14=NSN=C%14%13)S%11 | BFS4b | 5.15 | 3.59 | 0.9 | 14.2 | 0.611 | 7.8 | Qin, T.; Zajaczkowski, W.; Pisula, W.; Baumgarten, M.; Chen, M.; Gao, M.; Wilson, G.; Easton, C. D.; Mu, K.; Watkins, S. E. Tailored Donor − Acceptor Polymers with an A − D1 − A − D2 Structure: Controlling Intermolecular Interactions to Enable Enhanced Polymer Photovoltaic Devices. J. Am. Chem. Soc. 2014, 136, 6049–6055.
1019 | O=C(OCC(CC)CCCC)C1=CC2=C(C)SC(C3=CC4=C(OCC(CCCC)CC)C(SC(C)=C5)=C5C(OCC(CCCC)CC)=C4S3)=C2S1 | PBDTTT-E | 5.04 | 3.19 | 0.66 | 11.53 | 0.547 | 4.16 | Huo, L.; Zhang, S.; Guo, X.; Xu, F.; Li, Y.; Hou, J. Replacing Alkoxy Groups with Alkylthienyl Groups: A Feasible Approach to Improve the Properties of Photovoltaic Polymers. Angew. Chem. Int. Ed. 2011, 50, 9697–9702.
1020 | O=C(OCC(CC)CCCC)C1=CC2=C(C)SC(C3=CC4=C(C5=CC=C(CC(CCCC)CC)S5)C(SC(C)=C6)=C6C(C7=CC=C(CC(CC)CCCC)S7)=C4S3)=C2S1 | PBDTTT-E-T | 5.09 | 3.22 | 0.68 | 14.59 | 0.626 | 6.21 | Huo, L.; Zhang, S.; Guo, X.; Xu, F.; Li, Y.; Hou, J. Replacing Alkoxy Groups with Alkylthienyl Groups: A Feasible Approach to Improve the Properties of Photovoltaic Polymers. Angew. Chem. Int. Ed. 2011, 50, 9697–9702.
1021 | O=C(C(CCCC)CC)C1=CC2=C(C)SC(C3=CC4=C(OCC(CCCC)CC)C(SC(C)=C5)=C5C(OCC(CCCC)CC)=C4S3)=C2S1 | PBDTTT-C | 5.07 | 3.21 | 0.7 | 15.51 | 0.592 | 6.43 | Huo, L.; Zhang, S.; Guo, X.; Xu, F.; Li, Y.; Hou, J. Replacing Alkoxy Groups with Alkylthienyl Groups: A Feasible Approach to Improve the Properties of Photovoltaic Polymers. Angew. Chem. Int. Ed. 2011, 50, 9697–9702.
1022 | O=C([C@@H](CC)CCCC)C1=CC2=C(C)SC(C3=CC4=C(C5=CC=C(CC(CCCC)CC)S5)C(SC(C)=C6)=C6C(C7=CC=C(CC(CC)CCCC)S7)=C4S3)=C2S1 | PBDTTT-C-T | 5.11 | 3.25 | 0.74 | 17.48 | 0.587 | 7.59 | Huo, L.; Zhang, S.; Guo, X.; Xu, F.; Li, Y.; Hou, J. Replacing Alkoxy Groups with Alkylthienyl Groups: A Feasible Approach to Improve the Properties of Photovoltaic Polymers. Angew. Chem. Int. Ed. 2011, 50, 9697–9702.
1023 | CC(S1)=CC2=C1C(OCC(CCCC)CC)=C(C=C(C3=CC(CCCCCC)=C(C4=CC=C(C5=C(CCCCCC)C=C(C)S5)C6=NSN=C64)S3)S7)C7=C2OCC(CC)CCCC | PBDTBT (Z3) | 4.8 | 2.95 | 0.84 | 6.28 | 0.369 | 1.95 | Hou, J.; Chen, H.-Y.; Zhang, S.; Yang, Y. Synthesis and Photovoltaic Properties of Two Benzo[1,2-b:3,4-b′]dithiophene-Based Conjugated Polymers. J. Phys. Chem. C 2009, 113, 21202–21207.
1024 | CC(S1)=CC2=C1C(OCC(CCCC)CC)=C(C=C(C3=CC(OCCCCCC)=C(C4=CC=C(C5=C(OCCCCCC)C=C(C)S5)C6=NSN=C64)S3)S7)C7=C2OCC(CC)CCCC | PBDTBT (Z4) | 5.2 | 3.65 | 0.4 | 5.27 | 0.606 | 1.28 | Hou, J.; Chen, H.-Y.; Zhang, S.; Yang, Y. Synthesis and Photovoltaic Properties of Two Benzo[1,2-b:3,4-b′]dithiophene-Based Conjugated Polymers. J. Phys. Chem. C 2009, 113, 21202–21207.
1025 | CC(S1)=CC=C1C2=C(C(C3=C(CC(CCCC)CC)SC(CC(CC)CCCC)=C3C4=O)=O)C4=C(S2)C5=CC=C(C6=CC7=C(C8=CC(SCCCC)=C(SCCCCCC)S8)C9=C(C=C(C)S9)C(C%10=CC(SCCCC)=C(SCCCCCC)S%10)=C7S6)S5 | PDST-BDD | 5.52 | 3.69 | 1 | 10.8 | 0.551 | 5.95 | Yao, H.; Zhang, H.; Ye, L.; Zhao, W.; Zhang, S.; Hou, J. Dialkylthio Substitution: An Effective Method to Modulate the Molecular Energy Levels of 2D-BDT Photovoltaic Polymers. ACS Appl. Mater. Interfaces 2016, 8, 3575–3583.
1026 | CC(S1)=CC=C1C2=C(C(C3=C(CC(CCCC)CC)SC(CC(CC)CCCC)=C3C4=O)=O)C4=C(S2)C5=CC=C(C6=CC7=C(C8=CC=C(CC(CC)CCCC)S8)C9=C(C=C(C)S9)C(C%10=CC=C(CC(CCCC)CC)S%10)=C7S6)S5 | PBDT-BDD | 5.3 | 3.5 | 0.86 | 10.68 | 0.723 | 6.67 | Yao, H.; Zhang, H.; Ye, L.; Zhao, W.; Zhang, S.; Hou, J. Dialkylthio Substitution: An Effective Method to Modulate the Molecular Energy Levels of 2D-BDT Photovoltaic Polymers. ACS Appl. Mater. Interfaces 2016, 8, 3575–3583.
1027 | CC1=C2C(SC(C(OCC(CC)CCCC)=O)=C2F)=C(C3=CC4=C(C5=CC(SCCCC)=C(SCCCCCC)S5)C6=C(C=C(C)S6)C(C7=CC(SCCCC)=C(SCCCCCC)S7)=C4S3)S1 | PDST-TT | 5.5 | 3.87 | 0.98 | 10.15 | 0.45 | 4.48 | Yao, H.; Zhang, H.; Ye, L.; Zhao, W.; Zhang, S.; Hou, J. Dialkylthio Substitution: An Effective Method to Modulate the Molecular Energy Levels of 2D-BDT Photovoltaic Polymers. ACS Appl. Mater. Interfaces 2016, 8, 3575–3583.
1028 | CC(S1)=CC2=C1C(C3=CC(SCCCC)=C(SCCCCCC)S3)=C(C=C(C4=CC=C(C(N(CC(CCCCCC)CCCCCCCC)C5=O)=C6C5=C(C7=CC=C(C)S7)N(CC(CCCCCCCC)CCCCCC)C6=O)S4)S8)C8=C2C9=CC(SCCCC)=C(SCCCCCC)S9 | PDST-DPP | 5.47 | 4.01 | 0.88 | 6.59 | 0.541 | 3.14 | Yao, H.; Zhang, H.; Ye, L.; Zhao, W.; Zhang, S.; Hou, J. Dialkylthio Substitution: An Effective Method to Modulate the Molecular Energy Levels of 2D-BDT Photovoltaic Polymers. ACS Appl. Mater. Interfaces 2016, 8, 3575–3583.
1029 | CC1=CC(N(C(CCCCCCCC)CCCCCCCC)C2=C3C=CC(C4=CC=C(C5=NN=C(C6=CC=C(C)S6)C7=NON=C75)S4)=C2)=C3C=C1 | P1 | 5.7 | 4.15 | 0.82 | 1.52 | 0.38 | 0.47 | Gendron, D.; Morin, P. O.; Najari, A.; Leclerc, M. Synthesis of New Pyridazine-Based Monomers and Related Polymers for Photovoltaic Applications. Macromol. Rapid Commun. 2010, 31, 1090–1094.
1030 | CC1=CC(N(C(CCCCCCCC)CCCCCCCC)C2=C3C=CC(C4=CC=C(C5=NN=C(C6=CC=C(C)S6)C7=NC=CN=C75)S4)=C2)=C3C=C1 | P2 | 5.73 | 3.88 | 0.66 | 0.55 | 0.35 | 0.13 | Gendron, D.; Morin, P. O.; Najari, A.; Leclerc, M. Synthesis of New Pyridazine-Based Monomers and Related Polymers for Photovoltaic Applications. Macromol. Rapid Commun. 2010, 31, 1090–1094.
1031 | CC1=CC(N(C(CCCCCCCC)CCCCCCCC)C2=C3C=CC(C4=CC=C(C5=NN=C(C6=CC=C(C)S6)C7=NC(CCCCCCCC)=C(CCCCCCCC)N=C75)S4)=C2)=C3C=C1 | P3 | 5.76 | 3.99 | 0.91 | 0.86 | 0.44 | 0.37 | Gendron, D.; Morin, P. O.; Najari, A.; Leclerc, M. Synthesis of New Pyridazine-Based Monomers and Related Polymers for Photovoltaic Applications. Macromol. Rapid Commun. 2010, 31, 1090–1094.
1032 | CC(S1)=CC2=C1C(C3=CC=C(SCC(CCCC)CC)S3)=C(C=C(C4=CC=C(C5=C6C(C=C(C(OCC(CCCCCCCCCC)CCCCCCCC)=O)S6)=C(C7=CC=C(C)S7)S5)S4)S8)C8=C2C9=CC=C(SCC(CCCC)CC)S9 | PBT-S | 5.01 | 2.98 | 0.64 | 14.9 | 0.703 | 6.7 | Li, S.; Ye, L.; Wang, Q.; Zhang, S.; Zhao, W.; Hou, J. Improving the Open-Circuit Voltage of Alkylthio-Substituted Photovoltaic Polymers via Post-Oxidation. Org. Electron. 2016, 28, 39–46.
1033 | CC(S1)=CC2=C1C(C3=CC=C(S(CC(CCCC)CC)(=O)=O)S3)=C(C=C(C4=CC=C(C5=C6C(C=C(C(OCC(CCCCCCCCCC)CCCCCCCC)=O)S6)=C(C7=CC=C(C)S7)S5)S4)S8)C8=C2C9=CC=C(S(CC(CCCC)CC)(=O)=O)S9 | PBT-SO2-M | 5.23 | 3.16 | 0.81 | 5.95 | 0.379 | 1.82 | Li, S.; Ye, L.; Wang, Q.; Zhang, S.; Zhao, W.; Hou, J. Improving the Open-Circuit Voltage of Alkylthio-Substituted Photovoltaic Polymers via Post-Oxidation. Org. Electron. 2016, 28, 39–46.
1034 | CC(S1)=CC2=C1C(C3=CC=C(S(CC(CCCC)CC)(=O)=O)S3)=C(C=C(C4=CC=C(C5=C6C(C=C(C(OCC(CCCCCCCCCC)CCCCCCCC)=O)S6)=C(C7=CC=C(C)S7)S5)S4)S8)C8=C2C9=CC=C(S(CC(CCCC)CC)(=O)=O)S9 | PBT-SO2-H | 5.16 | 3.14 | 0.71 | 14.6 | 0.629 | 6.52 | Li, S.; Ye, L.; Wang, Q.; Zhang, S.; Zhao, W.; Hou, J. Improving the Open-Circuit Voltage of Alkylthio-Substituted Photovoltaic Polymers via Post-Oxidation. Org. Electron. 2016, 28, 39–46.
1035 | CC1=CC2=C(S1)C(C3=CC=C(CC(CCCC)CC)S3)=C4C(SC(C5=CC=C(C6=C(C(F)=C(C(OCCC(CCCCCC)CCCCCCCC)=O)S7)C7=C(C8=CC=C(C)S8)S6)S5)=C4)=C2C9=CC=C(CC(CC)CCCC)S9 | PBT-T | 4.95 | 3.12 | 0.6 | 13.7 | 0.677 | 5.56 | Zhang, M.; Guo, X.; Ma, W.; Zhang, S.; Huo, L.; Ade, H.; Hou, J. An Easy and Effective Method to Modulate Molecular Energy Level of the Polymer Based on Benzodithiophene for the Application in Polymer Solar Cells. Adv. Mater. 2014, 26, 2089–2095.
1036 | CC1=CC2=C(S1)C(C3=CC=CC(OCC(CCCC)CC)=C3)=C4C(SC(C5=CC=C(C6=C(C(F)=C(C(OCCC(CCCCCC)CCCCCCCC)=O)S7)C7=C(C8=CC=C(C)S8)S6)S5)=C4)=C2C9=CC=CC(OCC(CC)CCCC)=C9 | PBT-OP | 5.17 | 3.14 | 0.78 | 13.4 | 0.718 | 7.5 | Zhang, M.; Guo, X.; Ma, W.; Zhang, S.; Huo, L.; Ade, H.; Hou, J. An Easy and Effective Method to Modulate Molecular Energy Level of the Polymer Based on Benzodithiophene for the Application in Polymer Solar Cells. Adv. Mater. 2014, 26, 2089–2095.
1037 | CC1=CC2=C(S1)C(C3=NC=C(CCCCCCCCCC)S3)=C4C(SC(C5=C(C(N(CCCCCCCC)C6=O)=O)C6=C(C)S5)=C4)=C2C7=NC=C(CCCCCCCCCC)S7 | PBDT-Tz-TPD (P1) | 5.65 | 3.84 | 0.82 | 1.05 | 0.32 | 0.27 | Xiao, Z.; Subbiah, J.; Sun, K.; Ji, S.; Jones, D. J.; Holmes, A. B.; Wong, W. W. H. Thiazolyl Substituted Benzodithiophene Copolymers: Synthesis, Properties and Photovoltaic Applications. J. Mater. Chem. C 2014, 2, 1306–1313.
1038 | CC1=CC2=C(S1)C(C3=NC=C(CCCCCCCCCC)S3)=C4C(SC(C5=CC=C(C6=C7C(C(N6CC(CC)CCCC)=O)=C(C8=CC=C(C)S8)N(CC(CC)CCCC)C7=O)S5)=C4)=C2C9=NC=C(CCCCCCCCCC)S9 | PBDT-Tz-DPP (P2) | 5.18 | 3.84 | 0.44 | 7.6 | 0.49 | 1.63 | Xiao, Z.; Subbiah, J.; Sun, K.; Ji, S.; Jones, D. J.; Holmes, A. B.; Wong, W. W. H. Thiazolyl Substituted Benzodithiophene Copolymers: Synthesis, Properties and Photovoltaic Applications. J. Mater. Chem. C 2014, 2, 1306–1313.
1039 | CC1=CC2=C(S1)C(C3=NC=C(CCCCCCCCCC)S3)=C4C(SC(C5=C(SC(C(OCCCCCCCCCCCC)=O)=C6)C6=C(C)S5)=C4)=C2C7=NC=C(CCCCCCCCCC)S7 | PBDT-Tz-TT (P3) | 5.09 | 3.84 | 0.44 | 9.5 | 0.55 | 2.3 | Xiao, Z.; Subbiah, J.; Sun, K.; Ji, S.; Jones, D. J.; Holmes, A. B.; Wong, W. W. H. Thiazolyl Substituted Benzodithiophene Copolymers: Synthesis, Properties and Photovoltaic Applications. J. Mater. Chem. C 2014, 2, 1306–1313.
1040 | O=C(OCC(CC)CCCC)C1=C(F)C2=C(C3=CC4=C(C(C5=CC(SC(CC(CC)CCCC)=C6)=C6S5)=C(C=C(C)S7)C7=C4C8=CC(SC(CC(CCCC)CC)=C9)=C9S8)S3)SC(C)=C2S1 | PTTBDT-FTT | 5.31 | 3.76 | 0.77 | 14.7 | 0.68 | 7.71 | Kim, J.-H.; Song, C. E.; Kim, B.; Kang, I.; Shin, W. S.; Hwang, D. Thieno[3,2-b]thiophene-Substituted Benzo[1,2-b :4,5-b′]dithiophene as a Promising Building Block for Low Bandgap Semiconducting Polymers for High-Performance Single and Tandem Organic Photovoltaic Cells. Chem. Mater. 2014, 26, 1234–1242.
1041 | O=C(OCC(CC)CCCC)C1=C(F)C2=C(C)SC(C3=CC4=C(C(C5=CC=C(/C=C/C6=CC=C(SCC(CC)CCCC)S6)S5)=C(C=C(C)S7)C7=C4C8=CC=C(/C=C/C9=CC=C(SC[C@H](CCCC)CC)S9)S8)S3)=C2S1 | PBT-TVT | 5.29 | 3.76 | 0.81 | 16 | 0.627 | 8.13 | Yao, H.; Zhang, H.; Ye, L.; Zhao, W.; Zhang, S.; Hou, J. Molecular Design and Application of a Photovoltaic Polymer with Improved Optical Properties and Molecular Energy Levels. Macromolecules 2015, 48, 3493–3499.
1042 | CC(S1)=CC2=C1C(C3=CC(C=C(CC(CCCC)CCCCCC)C=C4)=C4S3)=C(C=C(C5=C(CC(CC)CCCC)C=C(C6=C(F)C(F)=C(C7=CC(CC(CCCC)CC)=C(C)S7)C8=NSN=C86)S5)S9)C9=C2C%10=CC(C=C(CC(CCCC)CCCCCC)C=C%11)=C%11S%10 | PBDTBzT-DTffBT | 5.47 | 3.73 | 0.9 | 12.93 | 0.627 | 7.3 | Wang, J.; Xiao, M.; Chen, W.; Qiu, M.; Du, Z.; Zhu, W.; Wen, S.; Wang, N.; Yang, R. Extending Pi-Conjugation System with Benzene: An Effective Method to Improve the Properties of Benzodithiophene-Based Polymer for Highly Efficient Organic Solar Cells. Macromolecules 2014, 47, 7823–7830.
1043 | CC(S1)=CC2=C1C(C3=CC=C(CC(CC)CCCC)S3)=C(C=C(C4=C(CC(CC)CCCC)C=C(C5=C(F)C(F)=C(C6=CC(CC(CCCC)CC)=C(C)S6)C7=NSN=C75)S4)S8)C8=C2C9=CC=C(CC(CC)CCCC)S9 | PBDTT-DTffBT | 5.36 | 3.6 | 0.94 | 9.83 | 0.579 | 5.35 | Wang, J.; Xiao, M.; Chen, W.; Qiu, M.; Du, Z.; Zhu, W.; Wen, S.; Wang, N.; Yang, R. Extending Pi-Conjugation System with Benzene: An Effective Method to Improve the Properties of Benzodithiophene-Based Polymer for Highly Efficient Organic Solar Cells. Macromolecules 2014, 47, 7823–7830.
1044 | CC(S1)=CC2=C1C(C3=CC=C(C4=CC(OCCCCCCCC)=C(OCCCCCCCC)C(OCCCCCCCC)=C4)S3)=C(C=C(C5=CC=C(C6=CC=C(C7=CC=C(C)S7)C8=NSN=C86)S5)S9)C9=C2C%10=CC=C(C%11=CC(OCCCCCCCC)=C(OCCCCCCCC)C(OCCCCCCCC)=C%11)S%10 | PTOBDTDTBT | 5.4 | 3.73 | 0.8 | 11.94 | 0.651 | 6.21 | Han, L.; Bao, X.; Hu, T.; Du, Z.; Chen, W.; Zhu, D.; Liu, Q.; Sun, M.; Yang, R. Novel Donor–Acceptor Polymer Containing 4,7-Bis(thiophen-2-ylbenzo[c][1,2,5]thiadiazole for Polymer Solar Cells with Power Conversion Efficiency of 6.21%. Macromol. Rapid Commun. 2014, 35, 1153−1157.
1045 | CC(S1)=CC2=C1C(C3=CC(C4=CC=C(CCCCCCCCCCCC)S4)=C(C5=CC=C(CCCCCCCCCCCC)S5)S3)=C(C=C(C6=CC=C(C7=NN=C(C8=CC=C(C)S8)N=N7)S6)S9)C9=C2C%10=CC(C%11=CC=C(CCCCCCCCCCCC)S%11)=C(C%12=CC=C(CCCCCCCCCCCC)S%12)S%10 | PQ1 | 5.61 | 3.65 | 1.01 | 2.12 | 0.507 | 1.08 | Liu, Q.; Bao, X.; Han, L.; Gu, C.; Qiu, M.; Du, Z.; Sheng, R.; Sun, M.; Yang, R. Improved Open-Circuit Voltage of Benzodithiophene Based Polymer Solar Cells Using Bulky Terthiophene Side Group. Sol. Energy Mater. Sol. Cells 2015, 138, 26–34.
1046 | CC(S1)=CC2=C1C(C3=CC(C4=CC=C(CCCCCCCCCCCC)S4)=C(C5=CC=C(CCCCCCCCCCCC)S5)S3)=C(C=C(C6=CC=C(C7=CC=C(C8=CC=C(C)S8)S7)S6)S9)C9=C2C%10=CC(C%11=CC=C(CCCCCCCCCCCC)S%11)=C(C%12=CC=C(CCCCCCCCCCCC)S%12)S%10 | PQ2 | 5.28 | 3.31 | 0.8 | 7.68 | 0.621 | 3.8 | Liu, Q.; Bao, X.; Han, L.; Gu, C.; Qiu, M.; Du, Z.; Sheng, R.; Sun, M.; Yang, R. Improved Open-Circuit Voltage of Benzodithiophene Based Polymer Solar Cells Using Bulky Terthiophene Side Group. Sol. Energy Mater. Sol. Cells 2015, 138, 26–34.
1047 | CC(S1)=CC2=C1C(C3=CC(C4=CC=C(CCCCCCCCCCCC)S4)=C(C5=CC=C(CCCCCCCCCCCC)S5)S3)=C(C=C(C6=CC=C(C7=C8C(C(N7CC(CC)CCCC)=O)=C(C9=CC=C(C)S9)N(CC(CCCC)CC)C8=O)S6)S%10)C%10=C2C%11=CC(C%12=CC=C(CCCCCCCCCCCC)S%12)=C(C%13=CC=C(CCCCCCCCCCCC)S%13)S%11 | PQ3 | 5.31 | 4.02 | 0.78 | 2.67 | 0.524 | 1.09 | Liu, Q.; Bao, X.; Han, L.; Gu, C.; Qiu, M.; Du, Z.; Sheng, R.; Sun, M.; Yang, R. Improved Open-Circuit Voltage of Benzodithiophene Based Polymer Solar Cells Using Bulky Terthiophene Side Group. Sol. Energy Mater. Sol. Cells 2015, 138, 26–34.
1048 | CC(S1)=CC2=C1C(C3=CC(C4=CC=C(CCCCCCCCCCCC)S4)=C(C5=CC=C(CCCCCCCCCCCC)S5)S3)=C(C=C(C6=C(CCCCCC)C=C(C7=C(F)C(F)=C(C8=CC(CCCCCC)=C(C)S8)C9=NSN=C97)S6)S%10)C%10=C2C%11=CC(C%12=CC=C(CCCCCCCCCCCC)S%12)=C(C%13=CC=C(CCCCCCCCCCCC)S%13)S%11 | PQ4 | 5.59 | 3.86 | 0.94 | 6.17 | 0.488 | 2.83 | Liu, Q.; Bao, X.; Han, L.; Gu, C.; Qiu, M.; Du, Z.; Sheng, R.; Sun, M.; Yang, R. Improved Open-Circuit Voltage of Benzodithiophene Based Polymer Solar Cells Using Bulky Terthiophene Side Group. Sol. Energy Mater. Sol. Cells 2015, 138, 26–34.
1049 | CC(S1)=CC2=C1C(C3=CC=C(CC(CCCCCC)CCCC)S3)=C(C=C(C4=C(CC(CC)CCCC)C=C(C5=C(F)C(F)=C(C6=CC(CC(CCCC)CC)=C(C)S6)C7=NSN=C75)S4)S8)C8=C2C9=CC=C(CC(CCCC)CCCCCC)S9 | PBDT2FBT-T1 | 5.47 | 3.58 | 0.98 | 9.62 | 0.597 | 5.46 | Lee, J.; Kim, J. H.; Moon, B.; Kim, H. G.; Kim, M.; Shin, J.; Hwang, H.; Cho, K. Two-Dimensionally Extended π-Conjugation of Donor-Acceptor Copolymers via Oligothienyl Side Chains for Efficient Polymer Solar Cells. Macromolecules 2015, 48, 1723–1735.
1050 | CC(S1)=CC2=C1C(C3=CC=C(C4=CC=C(CC(CCCCCC)CCCC)S4)S3)=C(C=C(C5=C(CC(CC)CCCC)C=C(C6=C(F)C(F)=C(C7=CC(CC(CCCC)CC)=C(C)S7)C8=NSN=C86)S5)S9)C9=C2C%10=CC=C(C%11=CC=C(CC(CCCC)CCCCCC)S%11)S%10 | PBDT2FBT-T2 | 5.37 | 3.61 | 0.9 | 10.6 | 0.547 | 5.22 | Lee, J.; Kim, J. H.; Moon, B.; Kim, H. G.; Kim, M.; Shin, J.; Hwang, H.; Cho, K. Two-Dimensionally Extended π-Conjugation of Donor-Acceptor Copolymers via Oligothienyl Side Chains for Efficient Polymer Solar Cells. Macromolecules 2015, 48, 1723–1735.
1051 | CC(S1)=CC2=C1C(C3=CC=C(C4=CC=C(C5=CC=C(CC(CCCCCC)CCCC)S5)S4)S3)=C(C=C(C6=C(CC(CC)CCCC)C=C(C7=C(F)C(F)=C(C8=CC(CC(CCCC)CC)=C(C)S8)C9=NSN=C97)S6)S%10)C%10=C2C%11=CC=C(C%12=CC=C(C%13=CC=C(CC(CCCC)CCCCCC)S%13)S%12)S%11 | PBDT2FBT-T3 | 5.31 | 3.62 | 0.86 | 12.3 | 0.614 | 6.48 | Lee, J.; Kim, J. H.; Moon, B.; Kim, H. G.; Kim, M.; Shin, J.; Hwang, H.; Cho, K. Two-Dimensionally Extended π-Conjugation of Donor-Acceptor Copolymers via Oligothienyl Side Chains for Efficient Polymer Solar Cells. Macromolecules 2015, 48, 1723–1735.
1052 | CC(S1)=CC2=C1C(C3=CC=C(C4=CC=C(C5=CC=C(C6=CC=C(CC(CCCCCC)CCCC)S6)S5)S4)S3)=C(C=C(C7=C(CC(CC)CCCC)C=C(C8=C(F)C(F)=C(C9=CC(CC(CCCC)CC)=C(C)S9)C%10=NSN=C%108)S7)S%11)C%11=C2C%12=CC=C(C%13=CC=C(C%14=CC=C(C%15=CC=C(CC(CCCC)CCCCCC)S%15)S%14)S%13)S%12 | PBDT2FBT-T4 | 5.3 | 3.63 | 0.84 | 6.35 | 0.405 | 2.17 | Lee, J.; Kim, J. H.; Moon, B.; Kim, H. G.; Kim, M.; Shin, J.; Hwang, H.; Cho, K. Two-Dimensionally Extended π-Conjugation of Donor-Acceptor Copolymers via Oligothienyl Side Chains for Efficient Polymer Solar Cells. Macromolecules 2015, 48, 1723–1735.
1053 | CC1=CC2=C(C(C#C[Si](C(C)C)(C(C)C)C(C)C)=C(C=C(C3=C4C(C=C(C(OCC(CCCC)CC)=O)S4)=C(C)S3)S5)C5=C2C#C[Si](C(C)C)(C(C)C)C(C)C)S1 | PTIPS-BDT-TT (P1) | 5.6 | 3.91 | 0.82 | 12.75 | 0.55 | 5.76 | Bathula, C.; Song, C. E.; Badgujar, S.; Hong, S.-J.; Kang, I.-N.; Moon, S.-J.; Lee, J.; Cho, S.; Shim, H.-K.; Lee, S. K. New TIPS-Substituted benzo[1,2-b:4,5-b′]dithiopheneBased Copolymers for Application in Polymer Solar Cells. J. Mater. Chem. 2012, 22, 22224–22232.
1054 | CC1=CC2=C(C(C#C[Si](C(C)C)(C(C)C)C(C)C)=C(C=C(C3=C4C(C(F)=C(C(OCC(CCCC)CC)=O)S4)=C(C)S3)S5)C5=C2C#C[Si](C(C)C)(C(C)C)C(C)C)S1 | PTIPS-BDT-TT (P3) | 5.6 | 3.89 | 0.79 | 9.47 | 0.55 | 4.11 | Bathula, C.; Song, C. E.; Badgujar, S.; Hong, S.-J.; Kang, I.-N.; Moon, S.-J.; Lee, J.; Cho, S.; Shim, H.-K.; Lee, S. K. New TIPS-Substituted benzo[1,2-b:4,5-b′]dithiopheneBased Copolymers for Application in Polymer Solar Cells. J. Mater. Chem. 2012, 22, 22224–22232.
1055 | CC1=CC2=C(C(C#C[Si](C(C)C)(C(C)C)C(C)C)=C(C=C(C3=C4C(C=C(C(C(CC)CCCC)=O)S4)=C(C)S3)S5)C5=C2C#C[Si](C(C)C)(C(C)C)C(C)C)S1 | PTIPS-BDT-TT (P2) | 5.61 | 3.94 | 0.78 | 8.38 | 0.48 | 3.16 | Bathula, C.; Song, C. E.; Badgujar, S.; Hong, S.-J.; Kang, I.-N.; Moon, S.-J.; Lee, J.; Cho, S.; Shim, H.-K.; Lee, S. K. New TIPS-Substituted benzo[1,2-b:4,5-b′]dithiopheneBased Copolymers for Application in Polymer Solar Cells. J. Mater. Chem. 2012, 22, 22224–22232.
1056 | CC1=CC(N(C(CCCCCCCCCC)CCCCCCCCCC)C2=C3C=CC(C4=CC=C(C5=CC=C(C6=CC=C(C)S6)C7=NSN=C75)S4)=C2)=C3C=C1 | PC-DTBT | 5.48 | 3.46 | 0.8 | 7.66 | 0.5 | 3.05 | Zhou, E.; Cong, J.; Yamakawa, S.; Wei, Q.; Nakamura, M.; Tajima, K.; Yang, C.; Hashimoto, K. Synthesis of thieno[3,4-b]pyrazine-Based and 2,1,3-BenzothiadiazoleBased Donor-Acceptor Copolymers and Their Application in Photovoltaic Devices. Macromolecules 2010, 43, 2873–2879.
1057 | CC1=CC(N(C(CCCCCCCCCC)CCCCCCCCCC)C2=C3C=CC(C4=CC=C(C5=C6C(N=C(C)C(C)=N6)=C(C7=CC=C(C)S7)S5)S4)=C2)=C3C=C1 | TP3 | 5.24 | 3.45 | 0.56 | 4.41 | 0.41 | 1.02 | Zhou, E.; Cong, J.; Yamakawa, S.; Wei, Q.; Nakamura, M.; Tajima, K.; Yang, C.; Hashimoto, K. Synthesis of thieno[3,4-b]pyrazine-Based and 2,1,3-BenzothiadiazoleBased Donor-Acceptor Copolymers and Their Application in Photovoltaic Devices. Macromolecules 2010, 43, 2873–2879.
1058 | CC1=CC(N(C(CCCCCCCCCC)CCCCCCCCCC)C2=C3C=CC(C4=CC=C(C5=C6C(N=C(C7=CC=CC=C7)C(C8=CC=CC=C8)=N6)=C(C9=CC=C(C)S9)S5)S4)=C2)=C3C=C1 | TP4 | 5.23 | 3.55 | 0.62 | 3.94 | 0.37 | 0.9 | Zhou, E.; Cong, J.; Yamakawa, S.; Wei, Q.; Nakamura, M.; Tajima, K.; Yang, C.; Hashimoto, K. Synthesis of thieno[3,4-b]pyrazine-Based and 2,1,3-BenzothiadiazoleBased Donor-Acceptor Copolymers and Their Application in Photovoltaic Devices. Macromolecules 2010, 43, 2873–2879.
1059 | CC1=CC=C(C2=CC=C(C3=CC=C(C4=CC=C(C5=CC=C(C)S5)C6=NSN=C64)S3)C=C2C7(CC(CC)CCCC)CC(CC)CCCC)C7=C1 | PF-DTBT | 5.56 | 3.47 | 1.02 | 5.12 | 0.51 | 2.67 | Zhou, E.; Cong, J.; Yamakawa, S.; Wei, Q.; Nakamura, M.; Tajima, K.; Yang, C.; Hashimoto, K. Synthesis of thieno[3,4-b]pyrazine-Based and 2,1,3-BenzothiadiazoleBased Donor-Acceptor Copolymers and Their Application in Photovoltaic Devices. Macromolecules 2010, 43, 2873–2879.
1060 | CC1=CC=C(C2=CC=C(C3=CC=C(C4=C(N=C(C)C(C)=N5)C5=C(C6=CC=C(C)S6)S4)S3)C=C2C7(CC(CC)CCCC)CC(CC)CCCC)C7=C1 | TP1 | 5.26 | 3.45 | 0.6 | 3.97 | 0.57 | 1.37 | Zhou, E.; Cong, J.; Yamakawa, S.; Wei, Q.; Nakamura, M.; Tajima, K.; Yang, C.; Hashimoto, K. Synthesis of thieno[3,4-b]pyrazine-Based and 2,1,3-BenzothiadiazoleBased Donor-Acceptor Copolymers and Their Application in Photovoltaic Devices. Macromolecules 2010, 43, 2873–2879.
1061 | CC1=CC=C(C2=CC=C(C3=CC=C(C4=C(N=C(C5=CC=CC=C5)C(C6=CC=CC=C6)=N7)C7=C(C8=CC=C(C)S8)S4)S3)C=C2C9(CC(CC)CCCC)CC(CC)CCCC)C9=C1 | TP2 | 5.27 | 3.53 | 0.64 | 4.07 | 0.34 | 0.89 | Zhou, E.; Cong, J.; Yamakawa, S.; Wei, Q.; Nakamura, M.; Tajima, K.; Yang, C.; Hashimoto, K. Synthesis of thieno[3,4-b]pyrazine-Based and 2,1,3-BenzothiadiazoleBased Donor-Acceptor Copolymers and Their Application in Photovoltaic Devices. Macromolecules 2010, 43, 2873–2879.
1062 | CC1=CC=C(C2=CC(N(C(CCCCCCCCCC)CCCCCCCCCC)C3=CC(C4=CC=C(C5=CC=C(C6=CC=C(C)S6)C7=NSN=C75)S4)=CC=C38)=C8C=C2N9C(CCCCCCCCCC)CCCCCCCCCC)C9=C1 | PIC-DTBT | 5.45 | 3.55 | 0.94 | 3.77 | 0.41 | 1.47 | Zhou, E.; Cong, J.; Yamakawa, S.; Wei, Q.; Nakamura, M.; Tajima, K.; Yang, C.; Hashimoto, K. Synthesis of thieno[3,4-b]pyrazine-Based and 2,1,3-BenzothiadiazoleBased Donor-Acceptor Copolymers and Their Application in Photovoltaic Devices. Macromolecules 2010, 43, 2873–2879.
1063 | CC1=CC=C(C2=CC(N(C(CCCCCCCCCC)CCCCCCCCCC)C3=CC(C4=CC=C(C5=C(N=C(C)C(C)=N6)C6=C(C7=CC=C(C)S7)S5)S4)=CC=C38)=C8C=C2N9C(CCCCCCCCCC)CCCCCCCCCC)C9=C1 | TP5 | 5.3 | 3.47 | 0.68 | 2.55 | 0.49 | 0.84 | Zhou, E.; Cong, J.; Yamakawa, S.; Wei, Q.; Nakamura, M.; Tajima, K.; Yang, C.; Hashimoto, K. Synthesis of thieno[3,4-b]pyrazine-Based and 2,1,3-BenzothiadiazoleBased Donor-Acceptor Copolymers and Their Application in Photovoltaic Devices. Macromolecules 2010, 43, 2873–2879.
1064 | CC1=CC=C(C2=CC(N(C(CCCCCCCCCC)CCCCCCCCCC)C3=CC(C4=CC=C(C5=C(N=C(C6=CC=CC=C6)C(C7=CC=CC=C7)=N8)C8=C(C9=CC=C(C)S9)S5)S4)=CC=C3%10)=C%10C=C2N%11C(CCCCCCCCCC)CCCCCCCCCC)C%11=C1 | TP6 | 5.32 | 3.59 | 0.7 | 3.94 | 0.46 | 1.27 | Zhou, E.; Cong, J.; Yamakawa, S.; Wei, Q.; Nakamura, M.; Tajima, K.; Yang, C.; Hashimoto, K. Synthesis of thieno[3,4-b]pyrazine-Based and 2,1,3-BenzothiadiazoleBased Donor-Acceptor Copolymers and Their Application in Photovoltaic Devices. Macromolecules 2010, 43, 2873–2879.
1065 | CC1=C2C(C=C(S(=O)(CC(CC)CCCC)=O)S2)=C(C3=CC4=C(C(OCC(CC)CCCC)=C(C=C(C)S5)C5=C4OCC(CC)CCCC)S3)S1 | PBDTTT-S | 5.12 | 3.49 | 0.76 | 14.1 | 0.58 | 6.22 | Huang, Y.; Huo, L.; Zhang, S.; Guo, X.; Han, C. C.; Li, Y.; Hou, J. Sulfonyl: A New Application of Electron-Withdrawing Substituent in Highly Efficient Photovoltaic Polymer. Chem. Commun. 2011, 47, 8904–8906.
1066 | CC1=C2C(C=C(C(OCC(CC)CCCC)=O)S2)=C(C3=CC4=C(C(OCCCCCCCC)=C(C=C(C)S5)C5=C4OCCCCCCCC)S3)S1 | PTB2 | 4.94 | 3.22 | 0.58 | 14.1 | 0.624 | 5.1 | Carsten, B.; Szarko, J. M.; Son, H. J.; Wang, W.; Lu, L.; He, F.; Rolczynski, B. S.; Lou, S. J.; Chen, L. X.; Yu, L. Examining the Effect of the Dipole Moment on Charge Separation in Donor–Acceptor Polymers for Organic Photovoltaic Applications. J. Am. Chem. Soc. 2011, 133, 20468–20475.
1067 | O=C(OCC(CC)CCCC)C1=CC2=C(C)SC(C3=C(F)C4=C(C(OCC(CC)CCCC)=C(C(F)=C(C)S5)C5=C4OCC(CC)CCCC)S3)=C2S1 | PTBF2 | 5.41 | 3.6 | 0.68 | 11.1 | 0.422 | 3.2 | Carsten, B.; Szarko, J. M.; Son, H. J.; Wang, W.; Lu, L.; He, F.; Rolczynski, B. S.; Lou, S. J.; Chen, L. X.; Yu, L. Examining the Effect of the Dipole Moment on Charge Separation in Donor–Acceptor Polymers for Organic Photovoltaic Applications. J. Am. Chem. Soc. 2011, 133, 20468–20475.
1068 | O=C(OCC(CCCCCC)CCCC)C1=CC2=C(C3=CC4=C(C(OCC(CCCCCC)CCCC)=C(C=C(C)S5)C5=C4OCC(CCCCCC)CCCC)S3)SC(C6=C(SC(C(OCC(CCCCCC)CCCC)=O)=C7)C7=C(C)S6)=C2S1 | PBB3 | 4.95 | 3.28 | 0.63 | 6.37 | 0.51 | 2.04 | Carsten, B.; Szarko, J. M.; Son, H. J.; Wang, W.; Lu, L.; He, F.; Rolczynski, B. S.; Lou, S. J.; Chen, L. X.; Yu, L. Examining the Effect of the Dipole Moment on Charge Separation in Donor–Acceptor Polymers for Organic Photovoltaic Applications. J. Am. Chem. Soc. 2011, 133, 20468–20475.
1069 | CC1=C(C(SC(C(CCCCCCC)=O)=C2)=C2C3=O)C3=C(C4=CC5=C(C(OCC(CC)CCCC)=C(C=C(C)S6)C6=C5OCC(CC)CCCC)S4)S1 | PBDT-CPDTO (P1) | 5.44 | 3.15 | 0.86 | 4.97 | 0.55 | 2.72 | Zhang, W.; Cao, J. M.; Liu, Y.; Xiao, Z.; Zhu, W. G.; Zuo, Q. Q.; Ding, L. M. Using Cyclopenta [2,1-b:3,4-c’] Dithiophene-4-One as a Building Block for Low-Bandgap Conjugated Copolymers Applied in Solar Cells. Macromol. Rapid Commun. 2012, 33, 1574–1579.
1070 | CC1=C(C(SC(C(CCCCCCC)=O)=C2)=C2C3=O)C3=C(C4=CC5=C(C(SC(C)=C6)=C6[Si]5(CC(CC)CCCC)CC(CC)CCCC)S4)S1 | PSB-CPDTO (P2) | 5.41 | 3.34 | 0.89 | 4.13 | 0.51 | 2.2 | Zhang, W.; Cao, J. M.; Liu, Y.; Xiao, Z.; Zhu, W. G.; Zuo, Q. Q.; Ding, L. M. Using Cyclopenta [2,1-b:3,4-c’] Dithiophene-4-One as a Building Block for Low-Bandgap Conjugated Copolymers Applied in Solar Cells. Macromol. Rapid Commun. 2012, 33, 1574–1579.
1071 | CC1=C(C(SC(C(CCCCCCC)=O)=C2)=C2C3=O)C3=C(C4=CC(N(C(CCCCCCCC)CCCCCCCC)C5=C6C=CC(C)=C5)=C6C=C4)S1 | PCz-CPDTO (P3) | 5.79 | 3.04 | 0.74 | 0.43 | 0.35 | 0.13 | Zhang, W.; Cao, J. M.; Liu, Y.; Xiao, Z.; Zhu, W. G.; Zuo, Q. Q.; Ding, L. M. Using Cyclopenta [2,1-b:3,4-c’] Dithiophene-4-One as a Building Block for Low-Bandgap Conjugated Copolymers Applied in Solar Cells. Macromol. Rapid Commun. 2012, 33, 1574–1579.
1072 | CC1=C(C(SC(C(CCCCCCC)=O)=C2)=C2C3=O)C3=C(C4=CC(C(CCCCCCCC)(CCCCCCCC)C5=C6C=CC(C)=C5)=C6C=C4)S1 | PFL-CPDTO (P4) | 5.92 | 3.06 | 0.68 | 0.11 | 0.28 | 0.03 | Zhang, W.; Cao, J. M.; Liu, Y.; Xiao, Z.; Zhu, W. G.; Zuo, Q. Q.; Ding, L. M. Using Cyclopenta [2,1-b:3,4-c’] Dithiophene-4-One as a Building Block for Low-Bandgap Conjugated Copolymers Applied in Solar Cells. Macromol. Rapid Commun. 2012, 33, 1574–1579.
1073 | CC1=CC2=C(C(CCC(CCCCCC)CCCC)=C(C=C(C3=C(CC(CC)CCCC)C=C(C4=CC=C(C5=CC(CC(CC)CCCC)=C(C)S5)C6=NSN=C64)S3)S7)C7=C2CCC(CCCCCC)CCCC)S1 | PBnDT-DTBT | 5.4 | 3.13 | 0.87 | 10.03 | 0.573 | 5 | Zhou, H.; Yang, L.; Stuart, A. C.; Price, S. C.; Liu, S.; You, W. Development of Fluorinated Benzothiadiazole as a Structural Unit for a Polymer Solar Cell of 7% Efficiency. Angew. Chem. Int. Ed. 2011, 50, 2995–2998.
1074 | CC1=CC2=C(C(CCC(CCCCCC)CCCC)=C(C=C(C3=C(CC(CC)CCCC)C=C(C4=C(F)C(F)=C(C5=CC(CC(CC)CCCC)=C(C)S5)C6=NSN=C64)S3)S7)C7=C2CCC(CCCCCC)CCCC)S1 | PBnDT-DTffBT | 5.54 | 3.33 | 0.91 | 12.91 | 0.612 | 7.2 | Zhou, H.; Yang, L.; Stuart, A. C.; Price, S. C.; Liu, S.; You, W. Development of Fluorinated Benzothiadiazole as a Structural Unit for a Polymer Solar Cell of 7% Efficiency. Angew. Chem. Int. Ed. 2011, 50, 2995–2998.
1075 | CC1=CC2=C(C(OCC(CC)CCCC)=C(C=C(C3=CC=C(C4=C(OCCCCCCCC)C(OCCCCCCCC)=C(C5=CC=C(C)S5)C6=NSN=C64)S3)S7)C7=C2OCC(CC)CCCC)S1 | PBDT-DODTBT | 5.17 | 3.61 | 0.76 | 8.96 | 0.59 | 4.02 | Ding, P.; Chu, C. C.; Liu, B.; Peng, B.; Zou, Y.; He, Y.; Zhou, K.; Hsu, C. S. A HighMobility Low-Bandgap Copolymer for Efficient Solar Cells. Macromol. Chem. Phys. 2010, 211, 2555–2561.
1076 | CC1=CC2=C(C(OCC(CC)CCCC)=C(C=C(C3=CC(/C=C/C4=C(CCCCCC)C=C(C5=CC=C(C6=CC(CCCCCC)=CS6)C7=NSN=C75)S4)=C(C)S3)S8)C8=C2OCC(CC)CCCC)S1 | PTG1 | 5.56 | 3.63 | 0.84 | 10.59 | 0.49 | 4.32 | Gu, Z.; Shen, P.; Tsang, S.-W.; Tao, Y.; Zhao, B.; Tang, P.; Nie, Y.; Fang, Y.; Tan, S. Development of a New Benzo(1,2-b:4,5-b’dithiophene-Based Copolymer with Conjugated Dithienylbenzothiadiazole-Vinylene Side Chains for Efficient Solar Cells. Chem. Commun. 2011, 47, 9381–9383.
1077 | CC1=CC2=C(C(OCC(CC)CCCC)=C(C=C(C3=CC(/C=C/C4=C(CC(CC)CCCC)C=C(C5=C(F)C(F)=C(C6=CC(C[C@@H](CCCC)CC)=CS6)C7=NSN=C75)S4)=C(C)S3)S8)C8=C2OCC(CC)CCCC)S1 | P(BDT-TBTF) | 5.36 | 3.19 | 0.88 | 13.21 | 0.534 | 6.21 | Shen, P.; Bin, H.; Xiao, L.; Li, Y. Enhancing Photovoltaic Performance of Copolymers Containing Thiophene Unit with D-A Conjugated Side Chain by Rational Molecular Design. Macromolecules 2013, 46, 9575–9586.
1078 | CC1=CC2=C(C(OCC(CC)CCCC)=C(C=C(C3=CC=C(N(C4=CC=C(C)C=C4)C5=CC=C(C6=CC=C(C7=CC=C(C8=CC=C(CCCCCCCC)S8)C9=NSN=C97)S6)C=C5)C=C3)S%10)C%10=C2OCC(CC)CCCC)S1 | PBDT-TPA (P1) | 5.38 | 3.57 | 0.86 | 9.4 | 0.39 | 3.17 | Nie, K.; Tan, H.; Deng, X.; Wang, Y.; Chen, Q.; Huang, Y.; Liu, Y.; Yang, C.; Huang, Z.; Zhu, M.; Zhu, W. Reduced-Bandgap Triphenylamine-Alt-benzo[1,2-b:4,5- b′]dithiophene Copolymers Pending Benzothiadiazole or Diketopyrrolopyrrole Units for Efficient Polymer Solar Cells. J. Polym. Sci. Part A Polym. Chem. 2013, 51, 4103–4110.
1079 | CC1=CC2=C(C(OCC(CC)CCCC)=C(C=C(C3=CC=C(N(C4=CC=C(C)C=C4)C5=CC=C(C6=CC=C(C7=C8C(C(N7CC(CCCC)CC)=O)=C(C9=CC=C(C%10=CC=C(CCCCCCCC)S%10)S9)N(CC(CC)CCCC)C8=O)S6)C=C5)C=C3)S%11)C%11=C2OCC(CC)CCCC)S1 | PBDT-TPA (P2) | 5.22 | 3.53 | 0.8 | 10.77 | 0.35 | 3.05 | Nie, K.; Tan, H.; Deng, X.; Wang, Y.; Chen, Q.; Huang, Y.; Liu, Y.; Yang, C.; Huang, Z.; Zhu, M.; Zhu, W. Reduced-Bandgap Triphenylamine-Alt-benzo[1,2-b:4,5- b′]dithiophene Copolymers Pending Benzothiadiazole or Diketopyrrolopyrrole Units for Efficient Polymer Solar Cells. J. Polym. Sci. Part A Polym. Chem. 2013, 51, 4103–4110.
1080 | CC1=CC2=C(C(OCC(CC)CCCC)=C(C=C(C3=CC=C(N(C4=CC=C(C5=CC=C(C6=CC=C(CCCCCCCC)S6)C7=NSN=C75)S4)C8=CC=C(C)C=C8)C=C3)S9)C9=C2OCC(CC)CCCC)S1 | PDPAT-BDT-BT | 5.42 | 3.6 | 0.87 | 7.61 | 0.498 | 3.27 | Su, W.; Fan, Q.; Xiao, M.; Chen, J.; Zhou, P.; Liu, B.; Tan, H.; Liu, Y.; Yang, R.; Zhu, W. Improved Photovoltaic Performance of a Side-Chain D-A Polymer in Polymer Solar Cells by Shortening the Phenyl Spacer between the D and A Units. Macromol. Chem. Phys. 2014, 215, 2075–2083.
1081 | CC1=CC2=C(C(C3=CC=C(CCCCCCCCCCCC)S3)=C(C=C(C4=CC=C(C5=CC(OCCCCCCCC)=C(C6=CC=C(C)S6)C7=NSN=C75)S4)S8)C8=C2C9=CC=C(CCCCCCCCCCCC)S9)S1 | PBDT-OBT | 5.32 | 3.58 | 0.82 | 12.53 | 0.549 | 5.64 | Peng, Q.; Liu, X.; Su, D.; Fu, G.; Xu, J.; Dai, L. Novel benzo[1,2-b:4,5- b′]dithiophene-Benzothiadiazole Derivatives with Variable Side Chains for HighPerformance Solar Cells. Adv. Mater. 2011, 23, 4554–4558.
1082 | CC1=CC2=C(C(C3=CC=C(CCCCCCCCCCCC)S3)=C(C=C(C4=C(CCCCCCCC)C=C(C5=CC(F)=C(C6=CC(CCCCCCCC)=C(C)S6)C7=NSN=C75)S4)S8)C8=C2C9=CC=C(CCCCCCCCCCCC)S9)S1 | PBDT-FBT | 5.41 | 3.72 | 0.86 | 12.05 | 0.599 | 6.21 | Peng, Q.; Liu, X.; Su, D.; Fu, G.; Xu, J.; Dai, L. Novel benzo[1,2-b:4,5- b′]dithiophene-Benzothiadiazole Derivatives with Variable Side Chains for HighPerformance Solar Cells. Adv. Mater. 2011, 23, 4554–4558.
1083 | CC1=CC(N(C2=CC=C(N(C3=CC=C(OCC(CCCCCC)CCCC)C=C3)C4=CC=C(OCC(CCCCCC)CCCC)C=C4)C=C2)C5=C6C=CC(C7=CC=C(C8=C(N=C(C9=CC=CC=C9)C(C%10=CC=CC=C%10)=N%11)C%11=C(C%12=CC=C(C)S%12)C%13=NSN=C%138)S7)=C5)=C6C=C1 | P3 | 4.8 | 3.7 | 0.41 | 5.16 | 0.29 | 0.61 | Yi, H.; Johnson, R. G.; Iraqi, A.; Mohamad, D.; Royce, R.; Lidzey, D. G. Narrow Energy Gap Polymers with Absorptions up to 1200 Nm and Their Photovoltaic Properties. Macromol. Rapid Commun. 2008, 29, 1804–1809.
1084 | CC1=CC2=C(C(CCC(CCCCCC)CCCC)=C(C=C(C3=CC=C(C4=C(F)C(F)=C(C5=CC=C(C)S5)C6=NN(CCC(CCCCCC)CCCC)N=C64)S3)S7)C7=C2CCC(CCCCCC)CCCC)S1 | PBnDT-FTAZ | 5.46 | 3.42 | 0.78 | 7.8 | 0.544 | 4.1 | Li, W.; Yang, L.; Tumbleston, J. R.; Yan, L.; Ade, H.; You, W. Controlling Molecular Weight of a High Efficiency Donor-Acceptor Conjugated Polymer and Understanding Its Significant Impact on Photovoltaic Properties. Adv. Mater. 2014, 26, 4456–4462.
1085 | CC1=CC2=C(C(CCC(CCCCCC)CCCC)=C(C=C(C3=CC=C(C4=C(F)C(F)=C(C5=CC=C(C)S5)C6=NN(CCC(CCCCCC)CCCC)N=C64)S3)S7)C7=C2CCC(CCCCCC)CCCC)S1 | PBnDT-FTAZ | 5.51 | 3.48 | 0.76 | 11.4 | 0.642 | 5.8 | Li, W.; Yang, L.; Tumbleston, J. R.; Yan, L.; Ade, H.; You, W. Controlling Molecular Weight of a High Efficiency Donor-Acceptor Conjugated Polymer and Understanding Its Significant Impact on Photovoltaic Properties. Adv. Mater. 2014, 26, 4456–4462.
1086 | CC1=CC2=C(C(CCC(CCCCCC)CCCC)=C(C=C(C3=CC=C(C4=C(F)C(F)=C(C5=CC=C(C)S5)C6=NN(CCC(CCCCCC)CCCC)N=C64)S3)S7)C7=C2CCC(CCCCCC)CCCC)S1 | PBnDT-FTAZ | 5.59 | 3.57 | 0.78 | 13.3 | 0.705 | 7.7 | Li, W.; Yang, L.; Tumbleston, J. R.; Yan, L.; Ade, H.; You, W. Controlling Molecular Weight of a High Efficiency Donor-Acceptor Conjugated Polymer and Understanding Its Significant Impact on Photovoltaic Properties. Adv. Mater. 2014, 26, 4456–4462.
1087 | CC1=CC2=C(C(CCC(CCCCCC)CCCC)=C(C=C(C3=CC=C(C4=C(F)C(F)=C(C5=CC=C(C)S5)C6=NN(CCC(CCCCCC)CCCC)N=C64)S3)S7)C7=C2CCC(CCCCCC)CCCC)S1 | PBnDT-FTAZ | 5.51 | 3.49 | 0.75 | 12.7 | 0.633 | 6.4 | Li, W.; Yang, L.; Tumbleston, J. R.; Yan, L.; Ade, H.; You, W. Controlling Molecular Weight of a High Efficiency Donor-Acceptor Conjugated Polymer and Understanding Its Significant Impact on Photovoltaic Properties. Adv. Mater. 2014, 26, 4456–4462.
1088 | CC1=C(C[C@@H](CCCC)CC)C=C(S1)C(C2=NSN=C23)=NC=C3C4=CC(C[C@@H](CC)CCCC)=C(S4)C5=CC(C(C=C(CCCCCCCC)C(CCCCCCCC)=C6)=C6C7=C8SC(C)=C7)=C8S5 | PNDT-DTPyT | 5.36 | 3.42 | 0.71 | 14.16 | 0.617 | 6.2 | Zhou, H.; Yang, L.; Price, S. C.; Knight, K. J.; You, W. Enhanced Photovoltaic Performance of Low-Bandgap Polymers with Deep LUMO Levels. Angew. Chem. Int. Ed. 2010, 49, 7992–7995.
1089 | CC1=C(C[C@@H](CCCC)CC)C=C(S1)C(C2=NSN=C23)=NC=C3C4=CC(C[C@@H](CC)CCCC)=C(S4)C5=CC(C(N=C(CCCCCCCC)C(CCCCCCCC)=N6)=C6C7=C8SC(C)=C7)=C8S5 | PQDT-DTPyT | 5.5 | 3.44 | 0.75 | 13.49 | 0.551 | 5.57 | Zhou, H.; Yang, L.; Price, S. C.; Knight, K. J.; You, W. Enhanced Photovoltaic Performance of Low-Bandgap Polymers with Deep LUMO Levels. Angew. Chem. Int. Ed. 2010, 49, 7992–7995.
1090 | CC1=C(C[C@@H](CCCC)CC)C=C(S1)C(C2=NSN=C23)=NC=C3C4=CC(C[C@@H](CC)CCCC)=C(S4)C5=CC(C(CCC(CCCCCC)CCCC)=C(SC(C)=C6)C6=C7CCC(CCCC)CCCCCC)=C7S5 | PBnDT-DTPyT | 5.47 | 3.44 | 0.85 | 12.78 | 0.582 | 6.32 | Zhou, H.; Yang, L.; Price, S. C.; Knight, K. J.; You, W. Enhanced Photovoltaic Performance of Low-Bandgap Polymers with Deep LUMO Levels. Angew. Chem. Int. Ed. 2010, 49, 7992–7995.
1091 | CC1=CC2=C(C=C(C=C(C3=CC=C(C4=CC=C(C5=CC=C(C)S5)C6=NN(C(CCCCCCCC)CCCCCCCC)N=C64)S3)S7)C7=C2)S1 | PBDT-DTBTz | 5.26 | 3.29 | 0.77 | 7.87 | 0.48 | 2.88 | Kim, J. H.; Song, C. E.; Shin, N.; Kang, H.; Wood, S.; Kang, I. N.; Kim, B. J.; Kim, B.; Kim, J. S.; Shin, W. S.; Hwang, D. H. High-Crystalline Medium-Band-Gap Polymers Consisting of Benzodithiophene and Benzotriazole Derivatives for Organic Photovoltaic Cells. ACS Appl. Mater. Interfaces 2013, 5, 12820–12831.
1092 | CC1=CC2=C(C(OCC(CCCC)CC)=C(C=C(C3=C4C(C(C(C=CC(CCCCCCCC)=C5)=C5C4=O)=O)=C(C)S3)O6)C6=C2OCC(CC)CCCC)O1 | PBDFNTDO | 5.33 | 3.4 | 0.87 | 9.14 | 0.592 | 4.71 | Chen, X.; Liu, B.; Zou, Y.; Xiao, L.; Guo, X.; He, Y.; Li, Y. A New benzo[1,2-b:4,5- b′]difuran-Based Copolymer for Efficient Polymer Solar Cells. J. Mater. Chem. 2012, 22, 17724.
1093 | CC1=CC2=C(C(C3=CC=C(OCC(CCCC)CCCCCC)C(F)=C3)=C(C=C(C4=C(CC(CC)CCCC)C=C(C5=CC=C(C6=CC(CC(CCCC)CC)=C(C)S6)C7=NSN=C75)S4)S8)C8=C2C9=CC=C(OCC(CCCCCC)CCCC)C(F)=C9)S1 | PBDTPF-DTBT | 5.39 | 3.66 | 0.82 | 13.11 | 0.653 | 7.02 | Chen, W.; Du, Z.; Han, L.; Xiao, M.; Shen, W.; Wang, T.; Zhou, Y.; Yang, R. Efficient Polymer Solar Cells Based on a New benzo[1,2-b:4,5-b′]dithiophene Derivative with Fluorinated Alkoxyphenyl Side Chain. J. Mater. Chem. A 2015, 3, 3130–3135.
1094 | CC1=CC2=C(C(C3=CC(CCCCCCCCCC)=C(CCCCCCCCCC)S3)=C(C=C(C4=CC=C(C5=CC=C(C6=CC=C(C)S6)C7=NSN=C75)S4)S8)C8=C2C9=CC(CCCCCCCCCC)=C(CCCCCCCCCC)S9)S1 | BDT-BT-2T | 5.18 | 3.55 | 0.75 | 11.2 | 0.64 | 5.4 | Duan, C.; Furlan, A.; Van Franeker, J. J.; Willems, R. E. M.; Wienk, M. M.; Janssen, R. A. J. Wide-Bandgap Benzodithiophene-Benzothiadiazole Copolymers for Highly Efficient Multijunction Polymer Solar Cells. Adv. Mater. 2015, 27, 4461–4468.
1095 | CC1=CC2=C(C(C3=CC(CCCCCCCCCC)=C(CCCCCCCCCC)S3)=C(C=C(C4=CC=C(C5=C(F)C(F)=C(C6=CC=C(C)S6)C7=NSN=C75)S4)S8)C8=C2C9=CC(CCCCCCCCCC)=C(CCCCCCCCCC)S9)S1 | BDT-FBT-2T | 5.33 | 3.63 | 0.85 | 13.3 | 0.68 | 7.7 | Duan, C.; Furlan, A.; Van Franeker, J. J.; Willems, R. E. M.; Wienk, M. M.; Janssen, R. A. J. Wide-Bandgap Benzodithiophene-Benzothiadiazole Copolymers for Highly Efficient Multijunction Polymer Solar Cells. Adv. Mater. 2015, 27, 4461–4468.
1096 | CC1=CC2=C(C(C3=CC(CCCCCCCCCC)=C(CCCCCCCCCC)S3)=C(C=C(C4=CC=C(C5=CC=C(C6=CC=C(C)O6)C7=NSN=C75)O4)S8)C8=C2C9=CC(CCCCCCCCCC)=C(CCCCCCCCCC)S9)S1 | BDT-BT-2Fu | 5.36 | 3.59 | 0.86 | 7.9 | 0.55 | 3.7 | Duan, C.; Furlan, A.; Van Franeker, J. J.; Willems, R. E. M.; Wienk, M. M.; Janssen, R. A. J. Wide-Bandgap Benzodithiophene-Benzothiadiazole Copolymers for Highly Efficient Multijunction Polymer Solar Cells. Adv. Mater. 2015, 27, 4461–4468.
1097 | CC1=CC2=C(C(C3=CC(CCCCCCCCCC)=C(CCCCCCCCCC)S3)=C(C=C(C4=CC=C(C5=C(F)C(F)=C(C6=CC=C(C)O6)C7=NSN=C75)O4)S8)C8=C2C9=CC(CCCCCCCCCC)=C(CCCCCCCCCC)S9)S1 | BDT-FBT-2Fu | 5.28 | 3.6 | 0.86 | 8.7 | 0.59 | 4.4 | Duan, C.; Furlan, A.; Van Franeker, J. J.; Willems, R. E. M.; Wienk, M. M.; Janssen, R. A. J. Wide-Bandgap Benzodithiophene-Benzothiadiazole Copolymers for Highly Efficient Multijunction Polymer Solar Cells. Adv. Mater. 2015, 27, 4461–4468.
1098 | CC1=CC2=C(C(C3=CC(CCCCCC)=C(C4=C(CCCCCC)C=C(CCCCCC)S4)S3)=C(C=C(C5=C(F)C(F)=C(C)C6=NSN=C65)S7)C7=C2C8=CC(CCCCCC)=C(C9=C(CCCCCC)C=C(CCCCCC)S9)S8)S1 | PBDT-ffBT (P1) | 5.64 | 3.39 | 0.55 | 3.19 | 0.29 | 0.51 | Kularatne, R. S.; Taenzler, F. J.; Magurudeniya, H. D.; Du, J.; Murphy, J. W.; Sheina, E. E.; Gnade, B. E.; Biewer, M. C.; Stefan, M. C. Structural Variation of Donor-Acceptor Copolymers Containing Benzodithiophene with Bithienyl Substituents to Achieve High Open Circuit Voltage in Bulk Heterojunction Solar Cells. J. Mater. Chem. A 2013, 1, 15535–15543.
1099 | CC1=CC2=C(C(C3=CC(CCCCCC)=C(C4=C(CCCCCC)C=C(CCCCCC)S4)S3)=C(C=C(C5=CC=C(C6=CC=C(C7=CC=C(C)S7)C8=NSN=C86)S5)S9)C9=C2C%10=CC(CCCCCC)=C(C%11=C(CCCCCC)C=C(CCCCCC)S%11)S%10)S1 | PBDT-BT (P2) | 5.47 | 3.13 | 1.03 | 7.05 | 0.48 | 3.52 | Kularatne, R. S.; Taenzler, F. J.; Magurudeniya, H. D.; Du, J.; Murphy, J. W.; Sheina, E. E.; Gnade, B. E.; Biewer, M. C.; Stefan, M. C. Structural Variation of Donor-Acceptor Copolymers Containing Benzodithiophene with Bithienyl Substituents to Achieve High Open Circuit Voltage in Bulk Heterojunction Solar Cells. J. Mater. Chem. A 2013, 1, 15535–15543.
1100 | CC1=CC2=C(C(C3=CC(CCCCCC)=C(C4=C(CCCCCC)C=C(CCCCCC)S4)S3)=C(C=C(C5=CC=C(C6=C(F)C(F)=C(C7=CC=C(C)S7)C8=NSN=C86)S5)S9)C9=C2C%10=CC(CCCCCC)=C(C%11=C(CCCCCC)C=C(CCCCCC)S%11)S%10)S1 | PBDT-TffBT (P3) | 5.52 | 3.15 | 0.86 | 7.72 | 0.43 | 2.93 | Kularatne, R. S.; Taenzler, F. J.; Magurudeniya, H. D.; Du, J.; Murphy, J. W.; Sheina, E. E.; Gnade, B. E.; Biewer, M. C.; Stefan, M. C. Structural Variation of Donor-Acceptor Copolymers Containing Benzodithiophene with Bithienyl Substituents to Achieve High Open Circuit Voltage in Bulk Heterojunction Solar Cells. J. Mater. Chem. A 2013, 1, 15535–15543.
1101 | CC1=CC2=C(C(C3=CC=C(CCC(CCCCCC)CCCC)S3)=C(C=C(C4=C(CC(CC)CCCC)C=C(C5=C(F)C(F)=C(C6=CC(CC(CCCC)CC)=C(C)S6)C7=NSN=C75)S4)S8)C8=C2C9=CC=C(CCC(CCCC)CCCCCC)S9)S1 | PBDT2FBT | 5.6 | 3.59 | 0.94 | 7.21 | 0.519 | 3.47 | Lee, J.; Kim, M.; Kang, B.; Jo, S. B.; Kim, H. G.; Shin, J.; Cho, K. Side-Chain Engineering for Fine-Tuning of Energy Levels and Nanoscale Morphology in Polymer Solar Cells. Adv. Energy Mater. 2014, 4, 1400087/1–12.
1102 | CC1=CC2=C(C(C3=CC=C(OCC(CCCCCC)CCCC)S3)=C(C=C(C4=C(CC(CC)CCCC)C=C(C5=C(F)C(F)=C(C6=CC(CC(CCCC)CC)=C(C)S6)C7=NSN=C75)S4)S8)C8=C2C9=CC=C(OCC(CCCC)CCCCCC)S9)S1 | PBDT2FBT-O | 5.48 | 3.59 | 0.9 | 7.87 | 0.647 | 4.53 | Lee, J.; Kim, M.; Kang, B.; Jo, S. B.; Kim, H. G.; Shin, J.; Cho, K. Side-Chain Engineering for Fine-Tuning of Energy Levels and Nanoscale Morphology in Polymer Solar Cells. Adv. Energy Mater. 2014, 4, 1400087/1–12.
1103 | CC1=CC2=C(C(C3=CC=C(C[C@@H](CCCC)CCCCCC)S3)=C(C=C(C4=C(CC(CC)CCCC)C=C(C5=C(F)C(F)=C(C6=CC(CC(CCCC)CC)=C(C)S6)C7=NSN=C75)S4)S8)C8=C2C9=CC=C(CC(CCCCCC)CCCC)S9)S1 | PBDT2FBT-T | 5.55 | 3.58 | 0.98 | 10.6 | 0.578 | 6.37 | Lee, J.; Kim, M.; Kang, B.; Jo, S. B.; Kim, H. G.; Shin, J.; Cho, K. Side-Chain Engineering for Fine-Tuning of Energy Levels and Nanoscale Morphology in Polymer Solar Cells. Adv. Energy Mater. 2014, 4, 1400087/1–12.
1104 | CC1=CC2=C(C(C3=CC=C(OC[C@@H](CCCC)CCCCCC)S3)=C(C=C(C4=C(CC(CC)CCCC)C=C(C5=C(F)C(F)=C(C6=CC(CC(CCCC)CC)=C(C)S6)C7=NSN=C75)S4)S8)C8=C2C9=CC=C(OCC(CCCCCC)CCCC)S9)S1 | PBDT2FBT-T-O | 5.41 | 3.69 | 0.84 | 7.87 | 0.528 | 3.65 | Lee, J.; Kim, M.; Kang, B.; Jo, S. B.; Kim, H. G.; Shin, J.; Cho, K. Side-Chain Engineering for Fine-Tuning of Energy Levels and Nanoscale Morphology in Polymer Solar Cells. Adv. Energy Mater. 2014, 4, 1400087/1–12.
1105 | CC1=CC2=C(C(OCC(CC)CCCC)=C(C=C(C3=C4C([Se]C(C(OCC(CC)CCCC)=O)=C4)=C(C)[Se]3)S5)C5=C2OCC(CCCC)CC)S1 | PSeB1 | 5.05 | 3.27 | 0.602 | 15.4 | 0.59 | 5.47 | Saadeh, H. a; Lu, L.; He, F.; Bullock, J. E.; Wang, W.; Carsten, B.; Yu, L. Polyselenopheno 3,4-b Selenophene for Highly Efficient Bulk Heterojunction Solar Cells. ACS Macro Lett. 2012, 1, 361–365.
1106 | CC1=CC2=C(C(OCC(CC)CCCC)=C(C=C(C3=C4C([Se]C(C(OCC(CC)CCCC)=O)=C4)=C(C)[Se]3)[Se]5)C5=C2OCC(CCCC)CC)[Se]1 | PSeB2 | 5.04 | 3.26 | 0.64 | 16.8 | 0.64 | 6.87 | Saadeh, H. a; Lu, L.; He, F.; Bullock, J. E.; Wang, W.; Carsten, B.; Yu, L. Polyselenopheno 3,4-b Selenophene for Highly Efficient Bulk Heterojunction Solar Cells. ACS Macro Lett. 2012, 1, 361–365.
1107 | CC1=CC2=C(C(OCC(CC)CCCC)=C(C=C(C3=C4C(SC(C(OCC(CC)CCCC)=O)=C4)=C(C)S3)[Se]5)C5=C2OCC(CCCC)CC)[Se]1 | PSeB3 | 5.05 | 3.27 | 0.635 | 14.6 | 0.66 | 6.13 | Saadeh, H. a; Lu, L.; He, F.; Bullock, J. E.; Wang, W.; Carsten, B.; Yu, L. Polyselenopheno 3,4-b Selenophene for Highly Efficient Bulk Heterojunction Solar Cells. ACS Macro Lett. 2012, 1, 361–365.
1108 | O=C1N(CC(CCCCCC)CCCCCCCC)C(C2=CC=C(C)S2)=C3C1=C(C4=CC=C(C5=CC=C(C)S5)S4)N(CC(CCCCCCCC)CCCCCC)C3=O | PDPP3T | 5.17 | 3.61 | 0.65 | 11.8 | 0.6 | 4.7 | Bijleveld, J. C.; Zoombelt, A. P.; Mathijssen, S. G. J.; Wienk, M. M.; Turbiez, M.; de Leeuw, D. M.; Janssen, R. A. J. Poly (Diketopyrrolopyrrole- Terthiophene for Ambipolar Logic and Photovoltaics. J. Am. Chem. Soc. 2009, 131, 16616–16617.
1109 | CC1=CC2=C(C(C3=CC=C(CC(CCCC)CC)S3)=C(C=C(C4=CC=C(C5=C(OCCCCCCCC)C(OCCCCCCCC)=C(C6=CC=C(C)S6)C7=NON=C75)S4)S8)C8=C2C9=CC=C(CC(CC)CCCC)S9)S1 | PBDTTTBO | 5.46 | 3.68 | 0.85 | 11.8 | 0.59 | 5.9 | Jiang, J. M.; Raghunath, P.; Lin, H. K.; Lin, Y. C.; Lin, M. C.; Wei, K. H. Location and Number of Selenium Atoms in Two-Dimensional Conjugated Polymers Affect Their Band-Gap Energies and Photovoltaic Performance. Macromolecules 2014, 47, 7070– 7080.
1110 | CC1=CC2=C(C(C3=CC=C(CC(CCCC)CC)S3)=C(C=C(C4=CC=C(C5=C(OCCCCCCCC)C(OCCCCCCCC)=C(C6=CC=C(C)S6)C7=N[Se]N=C75)S4)S8)C8=C2C9=CC=C(CC(CC)CCCC)S9)S1 | PBDTTTBS | 5.29 | 3.6 | 0.66 | 10.1 | 0.5 | 3.3 | Jiang, J. M.; Raghunath, P.; Lin, H. K.; Lin, Y. C.; Lin, M. C.; Wei, K. H. Location and Number of Selenium Atoms in Two-Dimensional Conjugated Polymers Affect Their Band-Gap Energies and Photovoltaic Performance. Macromolecules 2014, 47, 7070– 7080.
1111 | CC1=CC2=C(C(C3=CC=C(CC(CCCC)CC)S3)=C(C=C(C4=CC=C(C5=C(OCCCCCCCC)C(OCCCCCCCC)=C(C6=CC=C(C)[Se]6)C7=NSN=C75)[Se]4)S8)C8=C2C9=CC=C(CC(CC)CCCC)S9)S1 | PBDTTTBO | 5.4 | 3.71 | 0.79 | 11.9 | 0.5 | 4.7 | Jiang, J. M.; Raghunath, P.; Lin, H. K.; Lin, Y. C.; Lin, M. C.; Wei, K. H. Location and Number of Selenium Atoms in Two-Dimensional Conjugated Polymers Affect Their Band-Gap Energies and Photovoltaic Performance. Macromolecules 2014, 47, 7070– 7080.
1112 | CC1=CC2=C(C(C3=CC=C(CC(CCCC)CC)[Se]3)=C(C=C(C4=CC=C(C5=C(OCCCCCCCC)C(OCCCCCCCC)=C(C6=CC=C(C)S6)C7=NSN=C75)S4)S8)C8=C2C9=CC=C(CC(CC)CCCC)[Se]9)S1 | PBDTSTBO | 5.46 | 3.68 | 0.86 | 13.9 | 0.64 | 7.6 | Jiang, J. M.; Raghunath, P.; Lin, H. K.; Lin, Y. C.; Lin, M. C.; Wei, K. H. Location and Number of Selenium Atoms in Two-Dimensional Conjugated Polymers Affect Their Band-Gap Energies and Photovoltaic Performance. Macromolecules 2014, 47, 7070– 7080.
1113 | CC1=CC2=C(C(C3=CC=C(CC(CCCC)CC)S3)=C(C=C(C4=CC=C(C5=C(OCCCCCCCC)C(OCCCCCCCC)=C(C6=CC=C(C)[Se]6)C7=N[Se]N=C75)[Se]4)S8)C8=C2C9=CC=C(CC(CC)CCCC)S9)S1 | PBDTTSBS | 5.29 | 3.73 | 0.67 | 9.5 | 0.49 | 3 | Jiang, J. M.; Raghunath, P.; Lin, H. K.; Lin, Y. C.; Lin, M. C.; Wei, K. H. Location and Number of Selenium Atoms in Two-Dimensional Conjugated Polymers Affect Their Band-Gap Energies and Photovoltaic Performance. Macromolecules 2014, 47, 7070– 7080.
1114 | CC1=CC2=C(C(C3=CC=C(CC(CCCC)CC)[Se]3)=C(C=C(C4=CC=C(C5=C(OCCCCCCCC)C(OCCCCCCCC)=C(C6=CC=C(C)S6)C7=N[Se]N=C75)S4)S8)C8=C2C9=CC=C(CC(CC)CCCC)[Se]9)S1 | PBDTSTBS | 5.29 | 3.6 | 0.67 | 11.4 | 0.52 | 4 | Jiang, J. M.; Raghunath, P.; Lin, H. K.; Lin, Y. C.; Lin, M. C.; Wei, K. H. Location and Number of Selenium Atoms in Two-Dimensional Conjugated Polymers Affect Their Band-Gap Energies and Photovoltaic Performance. Macromolecules 2014, 47, 7070– 7080.
1115 | CC1=CC2=C(C(C3=CC=C(CC(CCCC)CC)[Se]3)=C(C=C(C4=CC=C(C5=C(OCCCCCCCC)C(OCCCCCCCC)=C(C6=CC=C(C)[Se]6)C7=NSN=C75)[Se]4)S8)C8=C2C9=CC=C(CC(CC)CCCC)[Se]9)S1 | PBDTSSBO | 5.4 | 3.71 | 0.78 | 10 | 0.42 | 3.3 | Jiang, J. M.; Raghunath, P.; Lin, H. K.; Lin, Y. C.; Lin, M. C.; Wei, K. H. Location and Number of Selenium Atoms in Two-Dimensional Conjugated Polymers Affect Their Band-Gap Energies and Photovoltaic Performance. Macromolecules 2014, 47, 7070– 7080.
1116 | CC1=CC2=C(C(C3=CC=C(CC(CCCC)CC)[Se]3)=C(C=C(C4=CC=C(C5=C(OCCCCCCCC)C(OCCCCCCCC)=C(C6=CC=C(C)[Se]6)C7=N[Se]N=C75)[Se]4)S8)C8=C2C9=CC=C(CC(CC)CCCC)[Se]9)S1 | PBDTSSBS | 5.29 | 3.73 | 0.66 | 8.3 | 0.44 | 2.4 | Jiang, J. M.; Raghunath, P.; Lin, H. K.; Lin, Y. C.; Lin, M. C.; Wei, K. H. Location and Number of Selenium Atoms in Two-Dimensional Conjugated Polymers Affect Their Band-Gap Energies and Photovoltaic Performance. Macromolecules 2014, 47, 7070– 7080.
1117 | CC1=CC2=C(C(C3=CC=C(CC(CC)CCCC)S3)=C(C=C(C4=C(CC(CC)CCCC)C=C(C5=C(F)C(F)=C(C6=CC(CC(CCCC)CC)=C(C)S6)C7=NSN=C75)S4)S8)C8=C2C9=CC=C(CC(CC)CCCC)S9)S1 | PBDTBT | 5.34 | 3.23 | 0.88 | 10.73 | 0.536 | 5.06 | Shen, P.; Bin, H.; Zhang, Y.; Li, Y. Synthesis and Optoelectronic Properties of New D–A Copolymers Based on Fluorinated Benzothiadiazole and Benzoselenadiazole. Polym. Chem. 2014, 5, 567–577.
1118 | CC1=CC2=C(C(C3=CC=C(CC(CC)CCCC)S3)=C(C=C(C4=C(CC(CC)CCCC)C=C(C5=C(F)C(F)=C(C6=CC(CC(CCCC)CC)=C(C)S6)C7=N[Se]N=C75)S4)S8)C8=C2C9=CC=C(CC(CC)CCCC)S9)S1 | PBDTBSe | 5.3 | 3.47 | 0.81 | 5.36 | 0.506 | 2.2 | Shen, P.; Bin, H.; Zhang, Y.; Li, Y. Synthesis and Optoelectronic Properties of New D–A Copolymers Based on Fluorinated Benzothiadiazole and Benzoselenadiazole. Polym. Chem. 2014, 5, 567–577.
1119 | CC1=CC2=C(C(OCC(CCCC)CC)=C(C=C(C3=CC=C(C4=C(OCCCCCCCC)C(OCCCCCCCC)=C(C5=CC=C(C)O5)C6=NON=C64)O3)S7)C7=C2OCC(CC)CCCC)S1 | PBDT-DFBO | 5.34 | 3.43 | 0.83 | 10.6 | 0.647 | 5.9 | Wang, Y.; Liu, Y.; Chen, S.; Peng, R.; Ge, Z. Significant Enhancement of Polymer Solar Cell Performance via Side- Chain Engineering and Simple Solvent Treatment. Chem. Mater. 2013, 25, 3196–3204.
1120 | CC1=CC2=C(C(C3=CC=C(CC(CCCC)CC)S3)=C(C=C(C4=CC=C(C5=C(OCCCCCCCC)C(OCCCCCCCC)=C(C6=CC=C(C)O6)C7=NON=C75)O4)S8)C8=C2C9=CC=C(CC(CC)CCCC)S9)S1 | PBDTT-DFBO | 5.44 | 3.59 | 0.86 | 9.1 | 0.586 | 4.8 | Wang, Y.; Liu, Y.; Chen, S.; Peng, R.; Ge, Z. Significant Enhancement of Polymer Solar Cell Performance via Side- Chain Engineering and Simple Solvent Treatment. Chem. Mater. 2013, 25, 3196–3204.
1121 | CC1=CC2=C(C(C3=CC=C(CC(CCCC)CC)O3)=C(C=C(C4=CC=C(C5=C(OCCCCCCCC)C(OCCCCCCCC)=C(C6=CC=C(C)O6)C7=NON=C75)O4)S8)C8=C2C9=CC=C(CC(CC)CCCC)O9)S1 | PBDTF-DFBO | 5.4 | 3.61 | 0.83 | 12.7 | 0.62 | 6.6 | Wang, Y.; Liu, Y.; Chen, S.; Peng, R.; Ge, Z. Significant Enhancement of Polymer Solar Cell Performance via Side- Chain Engineering and Simple Solvent Treatment. Chem. Mater. 2013, 25, 3196–3204.
1122 | O=C1/C(C2=CC=C(C(S3)=CC(CCCCCCCCCC)=C3C(O4)=C(CCCCCCCCCC)C(C4=C5)=CC6=C5C(CCCCCCCCCC)=C(C7=C(CCCCCCCCCC)C=C(C)S7)O6)C=C2N1CC(CCCCCCCC)CCCCCCCCCC)=C8C(N(C[C@@H](CCCCCCCCCC)CCCCCCCC)C9=C/8C=CC(C)=C9)=O | PinBDFID | 5.7 | 3.8 | 0.737 | 1.66 | 0.486 | 0.59 | Kobilka, B. M.; Dubrovskiy, A. V.; Ewan, M. D.; Tomlinson, A. L.; Larock, R. C.; Chaudhary, S.; Jeffries-EL, M. Synthesis of 3,7-Diiodo-2,6-Di(thiophen-2-ylbenzo[1,2- b:4,5-b′]difurans: Functional Building Blocks for the Design of New Conjugated Polymers. Chem. Commun. 2012, 48, 8919–8921.
1123 | O=C1/C(C2=CC=C(C(S3)=C(CCCCCCCCCC)C=C3C(O4)=C(CCCCCCCCCC)C(C4=C5)=CC6=C5C(CCCCCCCCCC)=C(C7=CC(CCCCCCCCCC)=C(C)S7)O6)C=C2N1CC(CCCCCCCC)CCCCCCCCCC)=C8C(N(C[C@@H](CCCCCCCCCC)CCCCCCCC)C9=C/8C=CC(C)=C9)=O | PoutBDFID | 5.7 | 3.8 | 0.641 | 1.306 | 0.36 | 0.3 | Kobilka, B. M.; Dubrovskiy, A. V.; Ewan, M. D.; Tomlinson, A. L.; Larock, R. C.; Chaudhary, S.; Jeffries-EL, M. Synthesis of 3,7-Diiodo-2,6-Di(thiophen-2-ylbenzo[1,2- b:4,5-b′]difurans: Functional Building Blocks for the Design of New Conjugated Polymers. Chem. Commun. 2012, 48, 8919–8921.
1124 | O=C1N(CCCCCCCC)C(C2=C(C)SC(C(S3)=CC4=C3C(OC[C@@H](CC)CCCC)=C5C(SC(C)=C5)=C4OCC(CC)CCCC)=C21)=O | P1 | 5.39 | 3.56 | 0.888 | 8 | 0.67 | 4.8 | Braunecker, W. A.; Owczarczyk, Z. R.; Garcia, A.; Kopidakis, N.; Larsen, R. E.; Hammond, S. R.; Ginley, D. S.; Olson, D. C. Benzodithiophene and Imide-Based Copolymers for Photovoltaic Applications. Chem. Mater. 2012, 24, 1346–1356.
1125 | O=C1N(CCCCCCCC)C(C2=C(C)SC(C(S3)=CC4=C3C(CC[C@@H](CC)CCCC)=C5C(SC(C)=C5)=C4CCC(CC)CCCC)=C21)=O | P2 | 5.67 | 3.74 | 1.005 | 2 | 0.39 | 0.8 | Braunecker, W. A.; Owczarczyk, Z. R.; Garcia, A.; Kopidakis, N.; Larsen, R. E.; Hammond, S. R.; Ginley, D. S.; Olson, D. C. Benzodithiophene and Imide-Based Copolymers for Photovoltaic Applications. Chem. Mater. 2012, 24, 1346–1356.
1126 | CC1=C(C=C(C(N(CCCCCCCC)C2=O)=O)C2=C3)C3=C(S1)C(S4)=CC5=C4C(OC[C@@H](CC)CCCC)=C6C(SC(C)=C6)=C5OCC(CC)CCCC | P4 | 5.37 | 3.94 | 0.792 | 5 | 0.52 | 2.1 | Braunecker, W. A.; Owczarczyk, Z. R.; Garcia, A.; Kopidakis, N.; Larsen, R. E.; Hammond, S. R.; Ginley, D. S.; Olson, D. C. Benzodithiophene and Imide-Based Copolymers for Photovoltaic Applications. Chem. Mater. 2012, 24, 1346–1356.
1127 | CC(S1)=CC2=C1C(OCC(CCCC)CC)=C(C=C(C3=C4C(C(N(CCCCCCCC)C4=O)=O)=C(C)S3)S5)C5=C2OCC(CCCC)CC | PBDT-TPD (P1) | 5.56 | 3.75 | 0.94 | 10.8 | 0.51 | 5.2 | Najari, A.; Beaupré, S.; Berrouard, P.; Zou, Y.; Pouliot, J. R.; Lepage-Pérusse, C.; Leclerc, M. Synthesis and Characterization of New thieno[3,4-c]pyrrole-4,6-Dione Derivatives for Photovoltaic Applications. Adv. Funct. Mater. 2011, 21, 718–728.
1128 | CC(S1)=CC2=C1C(OCC(CCCC)CC)=C(C=C(C3=C4C(C(N(CC(CCCC)CC)C4=O)=O)=C(C)S3)S5)C5=C2OCC(CCCC)CC | PBDT-TPD (P2) | 5.66 | 3.87 | 0.96 | 6.2 | 0.43 | 2.6 | Najari, A.; Beaupré, S.; Berrouard, P.; Zou, Y.; Pouliot, J. R.; Lepage-Pérusse, C.; Leclerc, M. Synthesis and Characterization of New thieno[3,4-c]pyrrole-4,6-Dione Derivatives for Photovoltaic Applications. Adv. Funct. Mater. 2011, 21, 718–728.
1129 | CC(S1)=CC2=C1C(OCC(CCCC)CC)=C(C=C(C3=C4C(C(N(CCCCCCCCCCCC)C4=O)=O)=C(C)S3)S5)C5=C2OCC(CCCC)CC | PBDT-TPD (P3) | 5.6 | 3.82 | 0.93 | 10 | 0.51 | 4.8 | Najari, A.; Beaupré, S.; Berrouard, P.; Zou, Y.; Pouliot, J. R.; Lepage-Pérusse, C.; Leclerc, M. Synthesis and Characterization of New thieno[3,4-c]pyrrole-4,6-Dione Derivatives for Photovoltaic Applications. Adv. Funct. Mater. 2011, 21, 718–728.
1130 | CC(S1)=CC2=C1C(OCC(CCCC)CC)=C(C=C(C3=CC=C(C4=C5C(C(N(CC(CC)CCCC)C5=O)=O)=C(C6=CC=C(C)S6)S4)S3)S7)C7=C2OCC(CCCC)CC | PBDT-TPD (P5) | 5.49 | 3.7 | 0.76 | 2.9 | 0.43 | 0.95 | Najari, A.; Beaupré, S.; Berrouard, P.; Zou, Y.; Pouliot, J. R.; Lepage-Pérusse, C.; Leclerc, M. Synthesis and Characterization of New thieno[3,4-c]pyrrole-4,6-Dione Derivatives for Photovoltaic Applications. Adv. Funct. Mater. 2011, 21, 718–728.
1131 | CC(S1)=CC2=C1C(OCC(CCCC)CC)=C(C=C(C3=CC(CCCCCCCC)=C(C4=C5C(C(N(CCCCCCCC)C5=O)=O)=C(C6=C(CCCCCCCC)C=C(C)S6)S4)S3)S7)C7=C2OCC(CCCC)CC | PBDT-TPD (P7) | 5.56 | 3.7 | 0.89 | 7.6 | 0.57 | 3.9 | Najari, A.; Beaupré, S.; Berrouard, P.; Zou, Y.; Pouliot, J. R.; Lepage-Pérusse, C.; Leclerc, M. Synthesis and Characterization of New thieno[3,4-c]pyrrole-4,6-Dione Derivatives for Photovoltaic Applications. Adv. Funct. Mater. 2011, 21, 718–728.
1132 | CC(S1)=CC2=C1C(OCC(CCCC)CC)=C(C=C(C3=CC(CC)=C(C4=C5C(C(N(CCCCCCCC)C5=O)=O)=C(C6=C(CC)C=C(C)S6)S4)S3)S7)C7=C2OCC(CCCC)CC | PBDT-TPD (P8) | 5.54 | 3.78 | 0.76 | 9 | 0.51 | 3.5 | Najari, A.; Beaupré, S.; Berrouard, P.; Zou, Y.; Pouliot, J. R.; Lepage-Pérusse, C.; Leclerc, M. Synthesis and Characterization of New thieno[3,4-c]pyrrole-4,6-Dione Derivatives for Photovoltaic Applications. Adv. Funct. Mater. 2011, 21, 718–728.
1133 | CC(S1)=CC2=C1C(OCC(CCCC)CC)=C(C=C(C3=C(CCCCCCCC)C=C(C4=C5C(C(N(CCCCCCCC)C5=O)=O)=C(C6=CC(CCCCCCCC)=C(C)S6)S4)S3)S7)C7=C2OCC(CCCC)CC | PBDT-TPD (P9) | 5.66 | 3.83 | 0.66 | 1.2 | 0.26 | 0.2 | Najari, A.; Beaupré, S.; Berrouard, P.; Zou, Y.; Pouliot, J. R.; Lepage-Pérusse, C.; Leclerc, M. Synthesis and Characterization of New thieno[3,4-c]pyrrole-4,6-Dione Derivatives for Photovoltaic Applications. Adv. Funct. Mater. 2011, 21, 718–728.
1134 | CC(S1)=CC2=C1C(OCC(CCCC)CC)=C(C=C(C3=CC(CCCCCCCC)=C(C4=C5C(C(N(CCCCCCCCCCCC)C5=O)=O)=C(C6=C(CCCCCCCC)C=C(C)S6)S4)S3)S7)C7=C2OCC(CCCC)CC | PBDT-TPD (P10) | 5.56 | 3.7 | 0.87 | 7.2 | 0.58 | 3.6 | Najari, A.; Beaupré, S.; Berrouard, P.; Zou, Y.; Pouliot, J. R.; Lepage-Pérusse, C.; Leclerc, M. Synthesis and Characterization of New thieno[3,4-c]pyrrole-4,6-Dione Derivatives for Photovoltaic Applications. Adv. Funct. Mater. 2011, 21, 718–728.
1135 | CC(S1)=CC2=C1C(OCC(CCCC)CC)=C(C=C(C3=C(CCCCCCCC)C=C(C4=C5C(C(N(CCCCCCCCCCCC)C5=O)=O)=C(C6=CC(CCCCCCCC)=C(C)S6)S4)S3)S7)C7=C2OCC(CCCC)CC | PBDT-TPD (P11) | 5.73 | 3.78 | 0.92 | 2.3 | 0.34 | 0.7 | Najari, A.; Beaupré, S.; Berrouard, P.; Zou, Y.; Pouliot, J. R.; Lepage-Pérusse, C.; Leclerc, M. Synthesis and Characterization of New thieno[3,4-c]pyrrole-4,6-Dione Derivatives for Photovoltaic Applications. Adv. Funct. Mater. 2011, 21, 718–728.
1136 | CC(S1)=CC2=C1C(C3=CC=C(CC(CC)CCCC)S3)=C(C=C(C4=C5C(C(N(C(C)=O)C5=O)=O)=C(C)S4)S6)C6=C2C7=CC=C(CC(CCCC)CC)S7 | TPO(CO)(2EH/C1) | 5.41 | 3.62 | 1.05 | 10.3 | 0.57 | 6.1 | Warnan, J.; Bude, R.; Labban, A. El; Li, L.; Beaujuge, P. M. Electron-De Fi Cient N - Alkyloyl Derivatives of Thieno[3,4 - c ]Pyrrole-4,6- Dione Yield E Ffi Cient Polymer Solar Cells with Open-Circuit Voltages >1V. Chem. Mater. 2014, 26, 2829–2835.
1137 | CC(S1)=CC2=C1C(C3=CC=C(CC(CC)CCCC)S3)=C(C=C(C4=C5C(C(N(C(CCC)=O)C5=O)=O)=C(C)S4)S6)C6=C2C7=CC=C(CC(CCCC)CC)S7 | TPO(CO)(2EH/C3) | 5.41 | 3.62 | 1.08 | 10.7 | 0.57 | 6.5 | Warnan, J.; Bude, R.; Labban, A. El; Li, L.; Beaujuge, P. M. Electron-De Fi Cient N - Alkyloyl Derivatives of Thieno[3,4 - c ]Pyrrole-4,6- Dione Yield E Ffi Cient Polymer Solar Cells with Open-Circuit Voltages >1V. Chem. Mater. 2014, 26, 2829–2835.
1138 | CC(S1)=CC2=C1C(C3=CC=C(CC(CC)CCCC)S3)=C(C=C(C4=C5C(C(N(C(CCCCCCC)=O)C5=O)=O)=C(C)S4)S6)C6=C2C7=CC=C(CC(CCCC)CC)S7 | TPO(CO)(2EH/C7) | 5.41 | 3.62 | 1.05 | 10.6 | 0.6 | 6.7 | Warnan, J.; Bude, R.; Labban, A. El; Li, L.; Beaujuge, P. M. Electron-De Fi Cient N - Alkyloyl Derivatives of Thieno[3,4 - c ]Pyrrole-4,6- Dione Yield E Ffi Cient Polymer Solar Cells with Open-Circuit Voltages >1V. Chem. Mater. 2014, 26, 2829–2835.
1139 | CC(S1)=CC2=C1C(C3=CC=C(CC(CC)CCCC)S3)=C(C=C(C4=C5C(C(N(C(CCCCCCCCCCC)=O)C5=O)=O)=C(C)S4)S6)C6=C2C7=CC=C(CC(CCCC)CC)S7 | TPO(CO)(2EH/C11) | 5.41 | 3.62 | 1.06 | 7.7 | 0.57 | 4.6 | Warnan, J.; Bude, R.; Labban, A. El; Li, L.; Beaujuge, P. M. Electron-De Fi Cient N - Alkyloyl Derivatives of Thieno[3,4 - c ]Pyrrole-4,6- Dione Yield E Ffi Cient Polymer Solar Cells with Open-Circuit Voltages >1V. Chem. Mater. 2014, 26, 2829–2835.
1140 | CC(S1)=CC2=C1C(C3=CC=C(CC(CC)CCCC)S3)=C(C=C(C4=C5C(C(N(C(CCCCCCCCCCCCC)=O)C5=O)=O)=C(C)S4)S6)C6=C2C7=CC=C(CC(CCCC)CC)S7 | TPO(CO)(2EH/C13) | 5.41 | 3.62 | 1.05 | 7 | 0.56 | 4.1 | Warnan, J.; Bude, R.; Labban, A. El; Li, L.; Beaujuge, P. M. Electron-De Fi Cient N - Alkyloyl Derivatives of Thieno[3,4 - c ]Pyrrole-4,6- Dione Yield E Ffi Cient Polymer Solar Cells with Open-Circuit Voltages >1V. Chem. Mater. 2014, 26, 2829–2835.
1141 | CC(S1)=CC2=C1C(C3=CC=C(CC(CC)CCCC)S3)=C(C=C(C4=C5C(C(N(CCCCCCCC)C5=O)=O)=C(C)S4)S6)C6=C2C7=CC=C(CC(CCCC)CC)S7 | TPD(2EH/C8) | 5.29 | 3.41 | 1 | 11.1 | 0.58 | 6.5 | Warnan, J.; Bude, R.; Labban, A. El; Li, L.; Beaujuge, P. M. Electron-De Fi Cient N - Alkyloyl Derivatives of Thieno[3,4 - c ]Pyrrole-4,6- Dione Yield E Ffi Cient Polymer Solar Cells with Open-Circuit Voltages >1V. Chem. Mater. 2014, 26, 2829–2835.
1142 | CC1=CC2=C(C(C3=CC=C(CC(CC)CCCC)S3)=C(C=C(C4=CC=C(C5=C6C(C(N(CCCCCCCC)C6=O)=O)=C(C7=CC=C(C)S7)S5)S4)S8)C8=C2C9=CC=C(CC(CC)CCCC)S9)S1 | PBDTTPD | 5.54 | 3.52 | 0.99 | 8.7 | 0.453 | 3.87 | Lu, K.; Fang, J.; Yan, H.; Zhu, X.; Yi, Y.; Wei, Z. A Facile Strategy to Enhance Absorption Coefficient and Photovoltaic Performance of Two-Dimensional Benzo [1,2-b:4,5-b’]dithiophene and thieno[3,4-C]pyrrole-4,6-Dione Polymers via Subtle Chemical Structure Variations. Org. Electron. 2013, 14, 2652–2661.
1143 | CC1=CC2=C(C(C3=CC=C(CC(CC)CCCC)S3)=C(C=C(C4=C(CCCCCC)C=C(C5=C6C(C(N(CCCCCCCC)C6=O)=O)=C(C7=CC(CCCCCC)=C(C)S7)S5)S4)S8)C8=C2C9=CC=C(CC(CC)CCCC)S9)S1 | PBDTTPD-HT | 5.3 | 3.59 | 0.92 | 10.94 | 0.604 | 6.08 | Lu, K.; Fang, J.; Yan, H.; Zhu, X.; Yi, Y.; Wei, Z. A Facile Strategy to Enhance Absorption Coefficient and Photovoltaic Performance of Two-Dimensional Benzo [1,2-b:4,5-b’]dithiophene and thieno[3,4-C]pyrrole-4,6-Dione Polymers via Subtle Chemical Structure Variations. Org. Electron. 2013, 14, 2652–2661.
1144 | O=C(N1C2=CC=C(OCC(CCCCCCCCCC)CCCCCCCC)C=C23)C(C4=CC=C(C5=CC=C(C)S5)S4)=C6C7=C1C3=C(C8=CC=C(C)S8)C(N7C9=C6C=C(OCC(CCCCCCCC)CCCCCCCCCC)C=C9)=O | INDT-T | 4.24 | 3.02 | 0.59 | 6.88 | 0.58 | 2.35 | Fallon, K. J.; Wijeyasinghe, N.; Yaacobi-Gross, N.; Ashraf, R. S.; Freeman, D. M. E.; Palgrave, R. G.; Al-Hashimi, M.; Marks, T. J.; McCulloch, I.; Anthopoulos, T. D.; Bronstein, H. A Nature-Inspired Conjugated Polymer for High Performance Transistors and Solar Cells. Macromolecules 2015, 48, 5148–5154.
1145 | CC1=CC2=C(C(C3=CC(CCCCCC)=C(C4=C(CCCCCC)C=C(CCCCCC)S4)S3)=C(C=C(C5=CC=C(C)C6=NSN=C56)S7)C7=C2C8=CC(CCCCCC)=C(C9=C(CCCCCC)C=C(CCCCCC)S9)S8)S1 | PBDTBT (P1) | 5.53 | 3.57 | 1 | 5.36 | 0.47 | 2.54 | Kularatne, R. S.; Sista, P.; Nguyen, H. Q.; Bhatt, M. P.; Biewer, M. C.; Stefan, M. C. Donor-Acceptor Semiconducting Polymers Containing Benzodithiophene with Bithienyl Substituents. Macromolecules 2012, 45, 7855–7862.
1146 | CC1=CC2=C(C(C3=CC(CCCCCC)=C(C4=C(CCCCCC)C=C(CCCCCC)S4)S3)=C(C=C(C5=C(C(N(CCCCCC)C6=O)=O)C6=C(C)S5)S7)C7=C2C8=CC(CCCCCC)=C(C9=C(CCCCCC)C=C(CCCCCC)S9)S8)S1 | PBDTTPD (P2) | 5.52 | 3.48 | 0.91 | 3.22 | 0.45 | 1.33 | Kularatne, R. S.; Sista, P.; Nguyen, H. Q.; Bhatt, M. P.; Biewer, M. C.; Stefan, M. C. Donor-Acceptor Semiconducting Polymers Containing Benzodithiophene with Bithienyl Substituents. Macromolecules 2012, 45, 7855–7862.
1147 | CC1=CC2=C(C(C3=CC=C(C4=CC=CC(OCC(CC)CCCC)=C4)S3)=C(C=C(C5=CC=C(C6=C7C(C(N(CC(CCCC)CC)C7=O)=O)=C(C8=CC=C(C)S8)S6)S5)S9)C9=C2C%10=CC=C(C%11=CC(OCC(CCCC)CC)=CC=C%11)S%10)S1 | P1 | 5.42 | 3.66 | 0.96 | 13.2 | 0.559 | 7.14 | Kranthiraja, K.; Gunasekar, K.; Cho, W.; Song, M.; Park, Y. G.; Lee, J. Y.; Shin, Y.; Kang, I.; Kim, A.; Kim, H.; Kim, B.; Jin, S. –H. Alkoxyphenylthiophene Linked Benzodithiophene Based Medium Band Gap Polymers for Organic Photovoltaics: Efficiency Improvement upon Methanol Treatment Depends on the Planarity of Backbone. Macromolecules 2014, 47, 7060−7069.
1148 | CC1=CC2=C(C(C3=CC=C(C4=CC=CC(OCC(CC)CCCC)=C4)S3)=C(C=C(C5=CC=C(C6=C(OCCCCCCCC)C(OCCCCCCCC)=C(C7=CC=C(C)S7)C8=NSN=C86)S5)S9)C9=C2C%10=CC=C(C%11=CC(OCC(CCCC)CC)=CC=C%11)S%10)S1 | P2 | 5.34 | 3.6 | 0.72 | 7.4 | 0.341 | 1.82 | Kranthiraja, K.; Gunasekar, K.; Cho, W.; Song, M.; Park, Y. G.; Lee, J. Y.; Shin, Y.; Kang, I.; Kim, A.; Kim, H.; Kim, B.; Jin, S. –H. Alkoxyphenylthiophene Linked Benzodithiophene Based Medium Band Gap Polymers for Organic Photovoltaics: Efficiency Improvement upon Methanol Treatment Depends on the Planarity of Backbone. Macromolecules 2014, 47, 7060−7069.
1149 | CC1=CC2=C(C(C3=CC=C(CC(CCCC)CC)S3)=C(C=C(C4=CC=C(C5=C6C(C(N(CC(CCCCCCCCCC)CCCCCCCC)C6=O)=O)=C(C7=CC=C(C)S7)S5)S4)S8)C8=C2C9=CC=C(CC(CC)CCCC)S9)S1 | PBDTT-DTTPD | 5.43 | 3.55 | 0.89 | 8.05 | 0.68 | 4.82 | Chung, H.-S.; Lee, W.-H.; Song, C. E.; Shin, Y.; Kim, J.; Lee, S. K.; Shin, W. S.; Moon, S.-J.; Kang, I.-N. Highly Conjugated Side-Chain-Substituted Benzo[1,2-b:4,5-b’]dithiophene-Based Conjugated Polymers for Use in Polymer Solar Cells. Macromolecules 2014, 47, 97–105.
1150 | CC1=CC2=C(C(C3=CC=C(/C=C/C4=CC=C(CC(CC)CCCC)S4)S3)=C(C=C(C5=CC=C(C6=C7C(C(N(CC(CCCCCCCCCC)CCCCCCCC)C7=O)=O)=C(C8=CC=C(C)S8)S6)S5)S9)C9=C2C%10=CC=C(/C=C/C%11=CC=C(CC(CCCC)CC)S%11)S%10)S1 | PBDTTVT-DTTPD | 5.4 | 3.53 | 0.87 | 10.9 | 0.63 | 6.04 | Chung, H.-S.; Lee, W.-H.; Song, C. E.; Shin, Y.; Kim, J.; Lee, S. K.; Shin, W. S.; Moon, S.-J.; Kang, I.-N. Highly Conjugated Side-Chain-Substituted Benzo[1,2-b:4,5-b’]dithiophene-Based Conjugated Polymers for Use in Polymer Solar Cells. Macromolecules 2014, 47, 97–105.
1151 | CC1=CC2=C(C(OCC(CCCCCC)CCCC)=C(C=C(C3=C4C(C=C(C(OC)=O)C(C(OC)=O)=C4)=C(C)S3)S5)C5=C2OCC(CCCC)CCCCCC)S1 | P1 | 5.59 | 3.48 | 0.87 | 6.69 | 0.46 | 2.74 | Douglas, J. D.; Griffini, G.; Holcombe, T. W.; Young, E. P.; Lee, O. P.; Chen, M. S.; Fréchet, J. M. J. Functionalized Isothianaphthene Monomers That Promote Quinoidal Character in Donor-Acceptor Copolymers for Organic Photovoltaics. Macromolecules2012, 45, 4069–4074.
1152 | CC1=CC2=C(C(OCC(CCCC)CC)=C(C=C(C3=C4C(C=C(C(N(CCCCCCCC)C5=O)=O)C5=C4)=C(C)S3)S6)C6=C2OCC(CC)CCCC)S1 | P2a | 5.66 | 3.63 | 0.71 | 7.7 | 0.53 | 2.94 | Douglas, J. D.; Griffini, G.; Holcombe, T. W.; Young, E. P.; Lee, O. P.; Chen, M. S.; Fréchet, J. M. J. Functionalized Isothianaphthene Monomers That Promote Quinoidal Character in Donor-Acceptor Copolymers for Organic Photovoltaics. Macromolecules2012, 45, 4069–4074.
1153 | CC1=CC2=C(C(OCCCCCCCC)=C(C=C(C3=C4C(C=C(C(N(CC(CC)CCCC)C5=O)=O)C5=C4)=C(C)S3)S6)C6=C2OCCCCCCCC)S1 | P2b | 5.63 | 3.63 | 0.78 | 7.05 | 0.55 | 3.07 | Douglas, J. D.; Griffini, G.; Holcombe, T. W.; Young, E. P.; Lee, O. P.; Chen, M. S.; Fréchet, J. M. J. Functionalized Isothianaphthene Monomers That Promote Quinoidal Character in Donor-Acceptor Copolymers for Organic Photovoltaics. Macromolecules2012, 45, 4069–4074.
1154 | CC1=CC2=C(C(OCC(CCCC)CC)=C(C=C(C3=C4C(C=C(C(N(CC(CC)CCCC)C5=O)=O)C5=C4)=C(C)S3)S6)C6=C2OCC(CC)CCCC)S1 | P2c | 5.69 | 3.64 | 0.76 | 8.46 | 0.47 | 3.04 | Douglas, J. D.; Griffini, G.; Holcombe, T. W.; Young, E. P.; Lee, O. P.; Chen, M. S.; Fréchet, J. M. J. Functionalized Isothianaphthene Monomers That Promote Quinoidal Character in Donor-Acceptor Copolymers for Organic Photovoltaics. Macromolecules2012, 45, 4069–4074.
1155 | CC1=CC2=C(C(OCCCCCCCC)=C(C=C(C3=C4C(C=C(C(N(CCCCCCCC)C5=O)=O)C5=C4)=C(C)S3)S6)C6=C2OCCCCCCCC)S1 | P3 | 5.64 | 3.66 | 0.75 | 3.66 | 0.48 | 1.36 | Douglas, J. D.; Griffini, G.; Holcombe, T. W.; Young, E. P.; Lee, O. P.; Chen, M. S.; Fréchet, J. M. J. Functionalized Isothianaphthene Monomers That Promote Quinoidal Character in Donor-Acceptor Copolymers for Organic Photovoltaics. Macromolecules2012, 45, 4069–4074.
1156 | CC1=CC2=C(C(OCCCCCCCC)=C(C=C(C3=C4C(SC(C(N5CCCCCCCC)=O)=C4C5=O)=C(C)S3)S6)C6=C2OCCCCCCCC)S1 | POBDTPD | 5.23 | 4 | 0.7 | 10.6 | 0.64 | 4.7 | Kim, S.; Kim, Y.; Yun, H.; Kang, I.; Yoon, Y.; Shin, N.; Son, H. J.; Kim, H.; Ko, M. J.; Kim, B.; Kim, K.; Kim, Y.; Kwon, S. N - Octyl-2,7-Dithia-5-Azacyclopenta [a] Pentalene-4,6-Dione-Based Low Band Gap Polymers for Efficient Solar Cells.Macromolecules 2013, 46, 3861−3869.
1157 | CC1=CC2=C(C(OC[C@@H](CCCC)CC)=C(C=C(C3=C4C(SC(C(N5CCCCCCCC)=O)=C4C5=O)=C(C)S3)S6)C6=C2OCC(CC)CCCC)S1 | PEBDTPO | 5.37 | 4.06 | 0.72 | 13.5 | 0.54 | 5.3 | Kim, S.; Kim, Y.; Yun, H.; Kang, I.; Yoon, Y.; Shin, N.; Son, H. J.; Kim, H.; Ko, M. J.; Kim, B.; Kim, K.; Kim, Y.; Kwon, S. N - Octyl-2,7-Dithia-5-Azacyclopenta [a] Pentalene-4,6-Dione-Based Low Band Gap Polymers for Efficient Solar Cells.Macromolecules 2013, 46, 3861−3869.
1158 | CC1=CC2=C(C(OC[C@@H](CCCCCCCC)CCCCCC)=C(C=C(C3=CC=C(C4=C(C=C(C(N(CC(CCCC)CC)C5=O)=O)C5=C6)C6=C(C7=CC=C(C)S7)S4)S3)S8)C8=C2OCC(CCCCCC)CCCCCCCC)S1 | PBDTTID | 5.4 | 3.78 | 0.8 | 6.5 | 0.6 | 3.12 | Wu, Y.; Jing, Y.; Guo, X.; Zhang, S.; Zhang, M.; Huo, L.; Hou, J. A thieno[3,4-f]isoindole-5,7-Dione Based Copolymer for Polymer Solar Cells. Polym. Chem. 2013, 4, 536–541.
1159 | CC(S1)=CC2=C1C(OCC(CC)CCCC)=C(C=C(C3=C4C(C(N(CCCCCCCC)S4(=O)=O)=O)=C(C)S3)S5)C5=C2OCC(CCCC)CC | PID1 | 5.44 | 3.55 | 0.85 | 7.06 | 0.547 | 3.28 | Xu, T.; Lu, L.; Zheng, T.; Szarko, J. M.; Schneider, A.; Chen, L. X.; Yu, L. Tuning the Polarizability in Donor Polymers with a Thiophenesaccharin Unit for Organic Photovoltaic Applications. Adv. Funct. Mater. 2014, 24, 3432–3437.
1160 | CC(S1)=CC2=C1C(OCC(CC)CCCC)=C(C=C(C3=C4C(C(N(CC(CC)CCCC)S4(=O)=O)=O)=C(C)S3)S5)C5=C2OCC(CCCC)CC | PID2 | 5.52 | 3.4 | 0.88 | 5.94 | 0.586 | 3.05 | Xu, T.; Lu, L.; Zheng, T.; Szarko, J. M.; Schneider, A.; Chen, L. X.; Yu, L. Tuning the Polarizability in Donor Polymers with a Thiophenesaccharin Unit for Organic Photovoltaic Applications. Adv. Funct. Mater. 2014, 24, 3432–3437.
1161 | CC(S1)=CC2=C1C(OCC(CC)CCCC)=C(C=C(C3=C4C(C(N(CCCCCCCC)C4=O)=O)=C(C)S3)S5)C5=C2OCC(CCCC)CC | PPB1 | 5.38 | 3.55 | 0.86 | 10.4 | 0.666 | 5.97 | Xu, T.; Lu, L.; Zheng, T.; Szarko, J. M.; Schneider, A.; Chen, L. X.; Yu, L. Tuning the Polarizability in Donor Polymers with a Thiophenesaccharin Unit for Organic Photovoltaic Applications. Adv. Funct. Mater. 2014, 24, 3432–3437.
1162 | CC(S1)=CC2=C1C(OCC(CC)CCCC)=C(C=C(C3=C4C(C(N(CC(CC)CCCC)C4=O)=O)=C(C)S3)S5)C5=C2OCC(CCCC)CC | PPB2 | 5.4 | 3.55 | 0.88 | 8.23 | 0.622 | 4.48 | Xu, T.; Lu, L.; Zheng, T.; Szarko, J. M.; Schneider, A.; Chen, L. X.; Yu, L. Tuning the Polarizability in Donor Polymers with a Thiophenesaccharin Unit for Organic Photovoltaic Applications. Adv. Funct. Mater. 2014, 24, 3432–3437.
1163 | CC(S1)=CC2=C1C(OCC(CC)CCCC)=C(C=C(C3=C4C(CC(C(OCC)=O)(C(OCC)=O)C4)=C(C)S3)S5)C5=C2OCC(CCCC)CC | PBTCT | 5.25 | 2.75 | 0.62 | 3.39 | 0.53 | 1.13 | Kim, B. G.; Ma, X.; Chen, C.; Ie, Y.; Coir, E. W.; Hashemi, H.; Aso, Y.; Green, P. F.; Kieffer, J.; Kim, J. Energy Level Modulation of HOMO, LUMO, and Band-Gap in Conjugated Polymers for Organic Photovoltaic Applications. Adv. Funct. Mater. 2013, 23, 439–445.
1164 | CC(S1)=CC2=C1C(OCC(CC)CCCC)=C(C=C(C3=C4C(C=CC4=O)=C(C)S3)S5)C5=C2OCC(CCCC)CC | PBTCTO | 5.4 | 3.42 | 0.72 | 8.76 | 0.62 | 3.9 | Kim, B. G.; Ma, X.; Chen, C.; Ie, Y.; Coir, E. W.; Hashemi, H.; Aso, Y.; Green, P. F.; Kieffer, J.; Kim, J. Energy Level Modulation of HOMO, LUMO, and Band-Gap in Conjugated Polymers for Organic Photovoltaic Applications. Adv. Funct. Mater. 2013, 23, 439–445.
1165 | CC(S1)=CC2=C1C(OCC(CC)CCCC)=C(C=C(C3=C4C(C(/C(C4=O)=C(C)/C)=O)=C(C)S3)S5)C5=C2OCC(CCCC)CC | PBTPDO | 5.42 | 3.51 | 0.73 | 10.68 | 0.62 | 4.84 | Kim, B. G.; Ma, X.; Chen, C.; Ie, Y.; Coir, E. W.; Hashemi, H.; Aso, Y.; Green, P. F.; Kieffer, J.; Kim, J. Energy Level Modulation of HOMO, LUMO, and Band-Gap in Conjugated Polymers for Organic Photovoltaic Applications. Adv. Funct. Mater. 2013, 23, 439–445.
1166 | CC(S1)=CC2=C1C(OCC(CC)CCCC)=C(C=C(C3=C4C(C(C(F)(F)C4=O)=O)=C(C)S3)S5)C5=C2OCC(CCCC)CC | PBTFDO | 5.45 | 3.92 | 0.79 | 1.2 | 0.45 | 0.27 | Kim, B. G.; Ma, X.; Chen, C.; Ie, Y.; Coir, E. W.; Hashemi, H.; Aso, Y.; Green, P. F.; Kieffer, J.; Kim, J. Energy Level Modulation of HOMO, LUMO, and Band-Gap in Conjugated Polymers for Organic Photovoltaic Applications. Adv. Funct. Mater. 2013, 23, 439–445.
1167 | CC(S1)=CC2=C1C(OCC(CC)CCCC)=C(C=C(C3=C4C(C(N(C5=CC=C(CCCCCCCC)C=C5)C4=O)=O)=C(C)S3)S6)C6=C2OCC(CCCC)CC | PBT8PT | 5.36 | 3.51 | 0.88 | 12.37 | 0.62 | 6.78 | Kim, B. G.; Ma, X.; Chen, C.; Ie, Y.; Coir, E. W.; Hashemi, H.; Aso, Y.; Green, P. F.; Kieffer, J.; Kim, J. Energy Level Modulation of HOMO, LUMO, and Band-Gap in Conjugated Polymers for Organic Photovoltaic Applications. Adv. Funct. Mater. 2013, 23, 439–445.
1168 | CC(S1)=CC2=C1C(C3=CC=C(CC(CCCC)CC)S3)=C(C=C(C4=C5C(C(N(C6=CC=C(CCCCCCCC)C=C6)C5=O)=O)=C(C)S4)S7)C7=C2C8=CC=C(CC(CC)CCCC)S8 | PTP8 | 5.59 | 3.62 | 0.96 | 11 | 0.585 | 6.18 | Yuan, J.; Dong, H.; Li, M.; Huang, X.; Zhong, J.; Li, Y.; Ma, W. High Polymer/fullerene Ratio Realized in Efficient Polymer Solar Cells by Tailoring of the Polymer Side-Chains. Adv. Mater. 2014, 26, 3624–3630.
1169 | CC(S1)=CC2=C1C(C3=CC=C(CC(CCCC)CC)S3)=C(C=C(C4=C5C(C(C(C=C(CCCCCCCC)C=C6)=C6C5=O)=O)=C(C)S4)S7)C7=C2C8=CC=C(CC(CC)CCCC)S8 | PTN8 | 5.6 | 3.81 | 0.97 | 8.28 | 0.417 | 3.35 | Yuan, J.; Liu, Y.; Dong, H.; Shi, X.; Liu, Z.; Li, Y.; Ma, W. The Effect of Molecular Geometry on the Polymer/fullerene Ratio in Polymer Solar Cells. Polym. Chem. 2015, 6, 7550–7557.
1170 | CC(S1)=CC2=C1C(OCC(CCCC)CC)=C(C=C(C3=C4C(C(C(SC(CCCCCC)=C5)=C5C4=O)=O)=C(C)S3)S6)C6=C2OCC(CC)CCCC | P1 | 5.49 | 3.53 | 0.87 | 4.75 | 0.45 | 2.18 | Cao, J.; Zhang, W.; Xiao, Z.; Liao, L.; Zhu, W.; Zuo, Q.; Ding, L. Synthesis and Photovoltaic Properties of Low Band Gap Polymers Containing Benzo[1,2-b:4,5-c’]dithiophene-4,8-dione. Macromolecules 2012, 45, 1710−1714.
1171 | O=C1N(CCCCCCCCCC)C(C2=CC=C(C)S2)=C3C1=C(C4=CC=C(C(C=C5)=CC6=C5C7=CC=C(C)C=C7N6C(CCCCCCCCCC)CCCCCCCCCC)S4)N(CCCCCCCCCC)C3=O | PCBTDPP | 5.4 | 3.9 | 0.77 | 9.1 | 0.55 | 3.8 | Jo, J.; Gendron, D.; Najari, A.; Moon, J. S.; Cho, S.; Leclerc, M.; Heeger, A. J. Bulk Heterojunction Solar Cells Based on a Low-Bandgap Carbazole- Diketopyrrolopyrrole Copolymer. Appl. Phys. Lett. 2010, 97, 2008–2011.
1172 | CC1=CC2=C(C(C3=CC=C(CC(CCCC)CC)C=C3)=C(C=C(C4=CC=C(C5=C(C(C6=C(CC(CC)CCCC)SC(CC(CCCC)CC)=C6C7=O)=O)C7=C(C8=CC=C(C)S8)S5)S4)O9)C9=C2C%10=CC=C(CC(CC)CCCC)C=C%10)O1 | PBDF-T1 | 4.74 | 2.54 | 0.91 | 13.49 | 0.755 | 9.23 | Huo, L.; Liu, T.; Fan, B.; Zhao, Z.; Sun, X.; Wei, D.; Yu, M.; Liu, Y.; Sun, Y. Organic Solar Cells Based on a 2D Benzo[1,2-b:4,5-b′]difuran-Conjugated Polymer with HighPower Conversion Efficiency. Adv. Mater. 2015, 27, 6969–6975.
1173 | CC1=CC2=C(C(C3=CC=C(CC(CCCC)CC)C=C3)=C(C=C(C4=CC=C(C5=C(C(C6=C(CC(CC)CCCC)SC(CC(CCCC)CC)=C6C7=O)=O)C7=C(C8=CC=C(C)S8)S5)S4)S9)C9=C2C%10=CC=C(CC(CC)CCCC)C=C%10)S1 | PBDT-T1 | 4.8 | 2.52 | 0.86 | 13.13 | 0.718 | 8.12 | Huo, L.; Liu, T.; Fan, B.; Zhao, Z.; Sun, X.; Wei, D.; Yu, M.; Liu, Y.; Sun, Y. Organic Solar Cells Based on a 2D Benzo[1,2-b:4,5-b′]difuran-Conjugated Polymer with HighPower Conversion Efficiency. Adv. Mater. 2015, 27, 6969–6975.
1174 | CC1=CC=C(C2=CC=C(C)C3=C2N=C(C4=CC=C(OCCCCCCCC)C=C4)C(C5=CC=C(OCCCCCCCC)C=C5)=N3)S1 | P(T-QX) | 5.57 | 3.92 | 0.79 | 6.3 | 0.659 | 3.3 | Fu, Y.; Cha, H.; Song, S.; Lee, G. Y.; Eon Park, C.; Park, T. Low-Bandgap Quinoxaline-Based D - A-Type Copolymers: Synthesis, Characterization, and Photovoltaic Properties. J. Polym. Sci. Part A Polym. Chem. 2013, 51, 372–382.
1175 | CC(C1=C2N=C(C3=CC=C(OCCCCCCCC)C=C3)C(C4=CC=C(OCCCCCCCC)C=C4)=N1)=CC=C2C5=CC6=C(C(OCC(CCCC)CC)=C(C=C(C)S7)C7=C6OCC(CC)CCCC)S5 | P(BDT-Qx) | 5.41 | 3.63 | 0.77 | 5 | 0.503 | 1.9 | Fu, Y.; Cha, H.; Song, S.; Lee, G. Y.; Eon Park, C.; Park, T. Low-Bandgap Quinoxaline-Based D - A-Type Copolymers: Synthesis, Characterization, and Photovoltaic Properties. J. Polym. Sci. Part A Polym. Chem. 2013, 51, 372–382.
1176 | CC(S1)=CC=C1C2=CC=C(C(S3)=CC=C3C(S4)=CC(C4=C5OCC(CC)CCCC)=C(OCC(CCCC)CC)C6=C5C=C(C)S6)C7=C2N=C(C8=CC=C(OCCCCCCCC)C=C8)C(C9=CC=C(OCCCCCCCC)C=C9)=N7 | P(BDT-DTQx) | 5.43 | 3.75 | 0.65 | 6.3 | 0.552 | 2.3 | Fu, Y.; Cha, H.; Song, S.; Lee, G. Y.; Eon Park, C.; Park, T. Low-Bandgap Quinoxaline-Based D - A-Type Copolymers: Synthesis, Characterization, and Photovoltaic Properties. J. Polym. Sci. Part A Polym. Chem. 2013, 51, 372–382.
1177 | CC(S1)=CC=C1C2=CC=C(C(S3)=CC=C3C(S4)=CC(C4=C5OCCCCCCCC)=C(OCCCCCCCC)C6=C5C=C(C)S6)C7=C2N=C(C8=CC=C(C9=CC(CCCCCCCC)=CS9)C=C8)C(C%10=CC=C(C%11=CC(CCCCCCCC)=CS%11)C=C%10)=N7 | PBDT-PTQ | 5.11 | 3.64 | 0.65 | 12.5 | 0.54 | 4.39 | Qin, H.; Li, L.; Liang, T.; Peng, X.; Peng, J.; Cao, Y. Donor-Acceptor (Donor Polymers with Differently Conjugated Side Groups at the Acceptor Units for Photovoltaics. J. Polym. Sci. Part A Polym. Chem. 2013, 51, 1565–1572.
1178 | CC(S1)=CC=C1C2=CC=C(C(S3)=CC=C3C(S4)=CC(C4=C5OCCCCCCCC)=C(OCCCCCCCC)C6=C5C=C(C)S6)C7=C2N=C(C8=CC=C(C9=CC(CCCCCCCC)=C(C%10=CC(CCCCCCCC)=CS%10)S9)C=C8)C(C%11=CC=C(C%12=CC(CCCCCCCC)=C(C%13=CC(CCCCCCCC)=CS%13)S%12)C=C%11)=N7 | PBDT-PTTQ | 5.18 | 3.62 | 0.66 | 10.53 | 0.52 | 3.58 | Qin, H.; Li, L.; Liang, T.; Peng, X.; Peng, J.; Cao, Y. Donor-Acceptor (Donor Polymers with Differently Conjugated Side Groups at the Acceptor Units for Photovoltaics. J. Polym. Sci. Part A Polym. Chem. 2013, 51, 1565–1572.
1179 | CC(S1)=CC=C1C2=CC=C(C(S3)=CC=C3C(S4)=CC(C4=C5OCCCCCCCC)=C(OCCCCCCCC)C6=C5C=C(C)S6)C7=C2N=C(C8=CC=C(CCCCCC)S8)C(C9=CC=C(CCCCCC)S9)=N7 | PBDT-TQ | 4.99 | 3.62 | 0.72 | 8.13 | 0.45 | 2.62 | Qin, H.; Li, L.; Liang, T.; Peng, X.; Peng, J.; Cao, Y. Donor-Acceptor (Donor Polymers with Differently Conjugated Side Groups at the Acceptor Units for Photovoltaics. J. Polym. Sci. Part A Polym. Chem. 2013, 51, 1565–1572.
1180 | CC(S1)=CC=C1C2=CC=C(C(S3)=CC=C3C(S4)=CC(C4=C5OCCCCCCCC)=C(OCCCCCCCC)C6=C5C=C(C)S6)C7=C2N=C(C(S8)=CC=C8C9=CC(CCCCCCCC)=CS9)C(C%10=CC=C(S%10)C%11=CC(CCCCCCCC)=CS%11)=N7 | PBDT-TTQ | 5.08 | 3.61 | 0.62 | 4.8 | 0.51 | 1.52 | Qin, H.; Li, L.; Liang, T.; Peng, X.; Peng, J.; Cao, Y. Donor-Acceptor (Donor Polymers with Differently Conjugated Side Groups at the Acceptor Units for Photovoltaics. J. Polym. Sci. Part A Polym. Chem. 2013, 51, 1565–1572.
1181 | CC(S1)=CC=C1C2=C(N=C(C[C@@H](CCCC)CC)C(CC(CC)CCCC)=N3)C3=C(C(S4)=CC=C4C(S5)=CC(C5=C6OCCCCCCCCCCCC)=C(OCCCCCCCCCCCC)C7=C6C=C(C)S7)C8=NSN=C82 | PBDT-DTQx | 5.16 | 3.68 | 0.72 | 11.47 | 0.62 | 5.12 | Keshtov, M. L.; Marochkin, D. V.; Kochurov, V. S.; Khokhlov, A. R.; Koukaras, E. N.; Sharma, G. D. Synthesis and Characterization of a Low Band Gap Quinoxaline Based D–A Copolymer and Its Application as a Donor for Bulk Heterojunction Polymer Solar Cells. Polym. Chem. 2013, 4, 4033–4044.
1182 | CC(S1)=CC=C1C2=C(N=C(C3=CC(OCCCCCC)=CC=C3)C(C4=CC=CC(OCCCCCC)=C4)=N5)C5=C(C(S6)=CC=C6C(S7)=CC(C7=C8OCC(CC)CCCC)=C(OCC(CCCC)CC)C9=C8C=C(C)S9)C(F)=C2F | PBDT-TFQ | 5.52 | 3.3 | 0.76 | 17.9 | 0.576 | 8 | Chen, H. C.; Chen, Y. H.; Liu, C. C.; Chien, Y. C.; Chou, S. W.; Chou, P. T. Prominent Short-Circuit Currents of Fluorinated Quinoxaline-Based Copolymer Solar Cells with a Power Conversion Efficiency of 8.0%. Chem. Mater. 2012, 24, 4766–4772.
1183 | CC(S1)=CC=C1C2=C(N=C(C3=CC(OC[C@H](CC)CCCC)=CC=C3)C(C4=CC=CC(OCC(CC)CCCC)=C4)=N5)C5=C(C(S6)=CC=C6C(S7)=CC(C7=C8OCC(CC)CCCC)=C(OCC(CCCC)CC)C9=C8C=C(C)S9)C=C2 | PBDTDTQx-O | 5.12 | 3.38 | 0.71 | 7 | 0.615 | 3.06 | Duan, R.; Ye, L.; Guo, X.; Huang, Y.; Wang, P.; Zhang, S.; Zhang, J.; Huo, L.; Hou, J. Application of Two-Dimensional Conjugated Benzo[1,2- b :4,5- b′]dithiophene in Quinoxaline-Based Photovoltaic Polymers. Macromolecules 2012, 45, 3032–3038.
1184 | CC(S1)=CC=C1C2=C(N=C(C3=CC(OC[C@H](CC)CCCC)=CC=C3)C(C4=CC=CC(OCC(CC)CCCC)=C4)=N5)C5=C(C(S6)=CC=C6C(S7)=CC(C7=C8C9=CC=C(CC(CC)CCCC)S9)=C(C%10=CC=C(CC(CCCC)CC)S%10)C%11=C8C=C(C)S%11)C=C2 | PBDTDTQx-T | 5.12 | 3.45 | 0.76 | 10.13 | 0.643 | 5 | Duan, R.; Ye, L.; Guo, X.; Huang, Y.; Wang, P.; Zhang, S.; Zhang, J.; Huo, L.; Hou, J. Application of Two-Dimensional Conjugated Benzo[1,2- b :4,5- b′]dithiophene in Quinoxaline-Based Photovoltaic Polymers. Macromolecules 2012, 45, 3032–3038.
1185 | CC1=CC2=C(C(C3=CC=C(CCCCCC)S3)=C(C=C(C4=CC=C(C)C5=C4N=C(C6=CC=C(CCCCCC)S6)C(C7=CC=C(CCCCCC)S7)=N5)S8)C8=C2C9=CC=C(CCCCCC)S9)S1 | PBDT-DTQx | 5.35 | 3.6 | 0.83 | 11.71 | 0.4 | 3.9 | Wang, K.; Zhang, Z.; Fu, Q.; Li, Y. Synthesis and Photovoltaic Properties of a D – A Copolymer Based on the 2 , 3-Di ( 5-Hexylthio- Phen-2-yl Quinoxaline Acceptor Unit. Macromol. Chem. Phys. 2014, 215, 597−603.
1186 | CC(S1)=CC=C1C2=C(OCCCCCCCC)C(OCCCCCCCC)=C(C(S3)=CC=C3C(S4)=CC(C4=C5OCC(CCCC)CC)=C(OC[C@H](CC)CCCC)C6=C5C=C(C)S6)C7=C2N=C(C8=CC=C(OC)C=C8)C(C9=CC=C(OC)C=C9)=N7 | PBDTDT(Qx-2)-O | 5.29 | 2.77 | 0.91 | 9.38 | 0.52 | 4.44 | Su, W.; Xiao, M.; Fan, Q.; Zhong, J.; Chen, J.; Dang, D.; Shi, J.; Xiong, W.; Duan, X.; Tan, H.; Liu, Y.; Zhu, W. Significantly Increasing Open-Circuit Voltage of the benzo[1,2-b:4,5-b′]dithiophene-Alt-5,8-Dithienyl-Quinoxaline Copolymers Based PSCs by Appending Dioctyloxy Chains at 6,7-Positions of Quinoxaline. Org. Electron. 2015, 17, 129–137.
1187 | CC(S1)=CC=C1C2=C(OCCCCCCCC)C(OCCCCCCCC)=C(C(S3)=CC=C3C(S4)=CC(C4=C5C6=CC=C(CC(CC)CCCC)S6)=C(C7=CC=C(CC(CC)CCCC)S7)C8=C5C=C(C)S8)C9=C2N=C(C%10=CC=C(OC)C=C%10)C(C%11=CC=C(OC)C=C%11)=N9 | PBDTDT(Qx-2)-T | 5.41 | 2.92 | 0.95 | 10.82 | 0.614 | 6.31 | Su, W.; Xiao, M.; Fan, Q.; Zhong, J.; Chen, J.; Dang, D.; Shi, J.; Xiong, W.; Duan, X.; Tan, H.; Liu, Y.; Zhu, W. Significantly Increasing Open-Circuit Voltage of the benzo[1,2-b:4,5-b′]dithiophene-Alt-5,8-Dithienyl-Quinoxaline Copolymers Based PSCs by Appending Dioctyloxy Chains at 6,7-Positions of Quinoxaline. Org. Electron. 2015, 17, 129–137.
1188 | CC(S1)=CC=C1C2=C(OCCCCCCCC)C(OCCCCCCCC)=C(C(S3)=CC=C3C(S4)=CC(C4=C5C6=CC=C(CC(CC)CCCC)S6)=C(C7=CC=C(CC(CC)CCCC)S7)C8=C5C=C(C)S8)C9=C2N=C(C%10=CC=CC=C%10)C(C%11=CC=CC=C%11)=N9 | PBDTDT(Qx-3)-T | 5.51 | 3.57 | 0.94 | 11.28 | 0.647 | 6.9 | Fan, Q.; Xiao, M.; Liu, Y.; Su, W.; Gao, H.; Tan, H.; Wang, Y.; Lei, G.; Yang, R.; Zhu, W. Improved Photovoltaic Performance of 2D-Conjugated Benzodithiophene-Based Polymer by the Side Chain Engineering at Quinoxaline. Polym. Chem. 2015, 6, 4290–4298.
1189 | O=C1N(CCCCCCCC)C(C2=CC=C(C3=CC=C([Ge](CCCC)(CCCC)C4=C5C=CC(C)=C4)C5=C3)S2)=C6C1=C(C7=CC=C(C)S7)N(CCCCCCCC)C6=O | PGFDTDPP (C4) | 5.38 | 3.7 | 0.76 | 4.1 | 0.62 | 1.5 | Allard, N.; Aïch, R. B.; Gendron, D.; Boudreault, P. L. T.; Tessier, C.; Alem, S.; Tse, S. C.; Tao, Y.; Leclerc, M. Germafluorenes: New Heterocycles for Plastic Electronics. Macromolecules 2010, 43, 2328–2333.
1190 | CC1=CC([Ge](CCCCCCCC)(CCCCCCCC)C2=C3C=CC(C4=CC=C(C(N(CCCCCCCC)C5=O)=C6C5=C(C7=CC=C(C)S7)N(CCCCCCCC)C6=O)S4)=C2)=C3C=C1 | PGFDTDPP (C8) | 5.38 | 3.64 | 0.76 | 2.8 | 0.56 | 1.2 | Allard, N.; Aïch, R. B.; Gendron, D.; Boudreault, P. L. T.; Tessier, C.; Alem, S.; Tse, S. C.; Tao, Y.; Leclerc, M. Germafluorenes: New Heterocycles for Plastic Electronics. Macromolecules 2010, 43, 2328–2333.
1191 | CC1=CC([Ge](CCCCCCCC)(CCCCCCCC)C2=C3C=C(C4=CC=C(C5=CC=C(C6=CC=C(C)S6)C7=NSN=C75)S4)C=C2)=C3C=C1 | PGFDTBT | 5.38 | 3.91 | 0.79 | 6.9 | 0.51 | 2.8 | Allard, N.; Aïch, R. B.; Gendron, D.; Boudreault, P. L. T.; Tessier, C.; Alem, S.; Tse, S. C.; Tao, Y.; Leclerc, M. Germafluorenes: New Heterocycles for Plastic Electronics. Macromolecules 2010, 43, 2328–2333.
1192 | CC(S1)=CC=C1C2=CC=C(C(S3)=CC=C3C(S4)=CC(C4=C5C6=CC=C(CCCCCCCCCCCC)S6)=C(C7=CC=C(CCCCCCCCCCCC)S7)C8=C5C=C(C)S8)C9=C2N=C(C%10=CC=CC=C%10)C(C%11=CC=CC=C%11)=N9 | P0F | 4.98 | 3.18 | 0.832 | 6.37 | 0.54 | 2.9 | Yang, P.; Yuan, M.; Zeigler, D. F.; Watkins, S. E.; Lee, J. A.; Luscombe, C. K. Influence of Fluorine Substituents on the Film Dielectric Constant and Open-Circuit Voltage in Organic Photovoltaics. J. Mater. Chem. C 2014, 2, 3278–3284.
1193 | CC(S1)=CC=C1C2=C(F)C=C(C(S3)=CC=C3C(S4)=CC(C4=C5C6=CC=C(CCCCCCCCCCCC)S6)=C(C7=CC=C(CCCCCCCCCCCC)S7)C8=C5C=C(C)S8)C9=C2N=C(C%10=CC=CC=C%10)C(C%11=CC=CC=C%11)=N9 | P1F | 5.07 | 3.27 | 0.872 | 6.52 | 0.55 | 3.1 | Yang, P.; Yuan, M.; Zeigler, D. F.; Watkins, S. E.; Lee, J. A.; Luscombe, C. K. Influence of Fluorine Substituents on the Film Dielectric Constant and Open-Circuit Voltage in Organic Photovoltaics. J. Mater. Chem. C 2014, 2, 3278–3284.
1194 | CC(S1)=CC=C1C2=C(F)C(F)=C(C(S3)=CC=C3C(S4)=CC(C4=C5C6=CC=C(CCCCCCCCCCCC)S6)=C(C7=CC=C(CCCCCCCCCCCC)S7)C8=C5C=C(C)S8)C9=C2N=C(C%10=CC=CC=C%10)C(C%11=CC=CC=C%11)=N9 | P2F | 5.08 | 3.27 | 0.914 | 6.84 | 0.59 | 3.7 | Yang, P.; Yuan, M.; Zeigler, D. F.; Watkins, S. E.; Lee, J. A.; Luscombe, C. K. Influence of Fluorine Substituents on the Film Dielectric Constant and Open-Circuit Voltage in Organic Photovoltaics. J. Mater. Chem. C 2014, 2, 3278–3284.
1195 | CC(S1)=CC=C1C2=C(F)C(F)=C(C(S3)=CC=C3C(S4)=CC(C4=C5C6=CC=C(OC[C@H](CCCC)CC)C=C6)=C(C7=CC=C(OCC(CC)CCCC)C=C7)C8=C5C=C(C)S8)C9=C2N=C(C%10=CC=C(OC[C@@H](CC)CCCC)C=C%10)C(C%11=CC=C(OCC(CC)CCCC)C=C%11)=N9 | PBDT-DFQX-PP | 5.35 | 3.53 | 0.89 | 8.66 | 0.514 | 3.96 | Wang, M.; Ma, D.; Shi, K.; Shi, S.; Chen, S.; Huang, C.; Qiao, Z.; Zhang, Z.-G.; Li, Y.; Li, X.; Wang, H. The Role of Conjugated Side Chains in High Performance Photovoltaic Polymers. J. Mater. Chem. A 2015, 3, 2802–2814.
1196 | CC(S1)=CC=C1C2=C(F)C(F)=C(C(S3)=CC=C3C(S4)=CC(C4=C5C6=CC=C(C[C@H](CCCC)CC)S6)=C(C7=CC=C(CC(CC)CCCC)S7)C8=C5C=C(C)S8)C9=C2N=C(C%10=CC=C(OC[C@@H](CC)CCCC)C=C%10)C(C%11=CC=C(OCC(CC)CCCC)C=C%11)=N9 | PBDT-DFQX-TP | 5.25 | 3.52 | 0.82 | 12.34 | 0.601 | 6.08 | Wang, M.; Ma, D.; Shi, K.; Shi, S.; Chen, S.; Huang, C.; Qiao, Z.; Zhang, Z.-G.; Li, Y.; Li, X.; Wang, H. The Role of Conjugated Side Chains in High Performance Photovoltaic Polymers. J. Mater. Chem. A 2015, 3, 2802–2814.
1197 | CC(S1)=CC=C1C2=C(F)C(F)=C(C(S3)=CC=C3C(S4)=CC(C4=C5C6=CC=C(OC[C@H](CCCC)CC)C=C6)=C(C7=CC=C(OCC(CC)CCCC)C=C7)C8=C5C=C(C)S8)C9=C2N=C(C(S%10)=CC=C%10C[C@@H](CC)CCCC)C(C%11=CC=C(S%11)CC(CC)CCCC)=N9 | PBDT-DFQX-PT | 5.29 | 3.58 | 0.85 | 12.13 | 0.635 | 6.54 | Wang, M.; Ma, D.; Shi, K.; Shi, S.; Chen, S.; Huang, C.; Qiao, Z.; Zhang, Z.-G.; Li, Y.; Li, X.; Wang, H. The Role of Conjugated Side Chains in High Performance Photovoltaic Polymers. J. Mater. Chem. A 2015, 3, 2802–2814.
1198 | CC(S1)=CC=C1C2=C(F)C(F)=C(C(S3)=CC=C3C(S4)=CC(C4=C5C6=CC=C(C[C@H](CCCC)CC)S6)=C(C7=CC=C(CC(CC)CCCC)S7)C8=C5C=C(C)S8)C9=C2N=C(C(S%10)=CC=C%10C[C@@H](CC)CCCC)C(C%11=CC=C(S%11)CC(CC)CCCC)=N9 | PBDT-DFQX-TT | 5.2 | 3.5 | 0.86 | 12.77 | 0.699 | 7.68 | Wang, M.; Ma, D.; Shi, K.; Shi, S.; Chen, S.; Huang, C.; Qiao, Z.; Zhang, Z.-G.; Li, Y.; Li, X.; Wang, H. The Role of Conjugated Side Chains in High Performance Photovoltaic Polymers. J. Mater. Chem. A 2015, 3, 2802–2814.
1199 | CC(S1)=CC=C1C2=C(F)C(F)=C(C(S3)=CC=C3C(S4)=CC(C4=C5C6=CC=C(CCCCCCCC)S6)=C(C7=CC=C(CCCCCCCC)S7)C8=C5C=C(C)S8)C9=C2N=C(C%10=CC(OCCCCCCCC)=CC=C%10)C(C%11=CC=CC(OCCCCCCCC)=C%11)=N9 | PFQBDT-TR1 | 5.89 | 3.61 | 0.84 | 11.1 | 0.61 | 5.7 | Tessarolo, M.; Gedefaw, D.; Bolognesi, M.; Liscio, F.; Henriksson, P.; Zhuang, W.; Milita, S.; Muccini, M.; Wang, E.; Seri, M.; Andersson, M. R. Structural Tuning of Quinoxaline-Benzodithiophene Copolymers via Alkyl Side Chain Manipulation: Synthesis, Characterization and Photovoltaic Properties. J. Mater. Chem. A 2014, 2, 11162–11170.
1200 | CC(S1)=CC=C1C2=C(F)C(F)=C(C(S3)=CC=C3C(S4)=CC(C4=C5C6=CC(CCCCCC)=C(CCCCCC)S6)=C(C7=CC(CCCCCC)=C(CCCCCC)S7)C8=C5C=C(C)S8)C9=C2N=C(C%10=CC(OCCCCCCCC)=CC=C%10)C(C%11=CC=CC(OCCCCCCCC)=C%11)=N9 | PFQBDT-T2R2 | 5.87 | 3.63 | 0.96 | 6.5 | 0.54 | 3.4 | Tessarolo, M.; Gedefaw, D.; Bolognesi, M.; Liscio, F.; Henriksson, P.; Zhuang, W.; Milita, S.; Muccini, M.; Wang, E.; Seri, M.; Andersson, M. R. Structural Tuning of Quinoxaline-Benzodithiophene Copolymers via Alkyl Side Chain Manipulation: Synthesis, Characterization and Photovoltaic Properties. J. Mater. Chem. A 2014, 2, 11162–11170.
1201 | CC(S1)=CC=C1C2=CC(F)=C(C(S3)=CC=C3C(S4)=CC(C4=C5C6=CC=C(CC(CCCC)CC)S6)=C(C7=CC=C(CC(CC)CCCC)S7)C8=C5C=C(C)S8)C9=C2N=C(C%10=CC(OCCCCCCCC)=CC=C%10)C(C%11=CC=CC(OCCCCCCCC)=C%11)=N9 | PBDTTFTQ-EH | 5.29 | 3.05 | 0.78 | 13.2 | 0.708 | 7.29 | Wu, H.; Zhao, B.; Wang, W.; Guo, Z.; Wei, W.; An, Z.; Gao, C.; Chen, H.; Xiao, B.; Xie, Y.; Wu, H.; Cao, Y. Side Chain Modification: An Effective Approach to Modulate the Energy Level of Benzodithiophene Based Polymers for High-Performance Solar Cells. J. Mater. Chem. A 2015, 3, 18115–18126.
1202 | CC(S1)=CC=C1C2=CC(F)=C(C(S3)=CC=C3C(S4)=CC(C4=C5C6=CC=C(CC(CCCC)CC)S6)=C(C7=CC=C(CC(CC)CCCC)S7)C8=C5C=C(C)S8)C9=C2N=C(C%10=CC=C(CCCCCCCC)S%10)C(C%11=CC=C(CCCCCCCC)S%11)=N9 | PBDTTFTQ-DO | 5.37 | 3.03 | 0.88 | 11.4 | 0.759 | 7.61 | Wu, H.; Zhao, B.; Wang, W.; Guo, Z.; Wei, W.; An, Z.; Gao, C.; Chen, H.; Xiao, B.; Xie, Y.; Wu, H.; Cao, Y. Side Chain Modification: An Effective Approach to Modulate the Energy Level of Benzodithiophene Based Polymers for High-Performance Solar Cells. J. Mater. Chem. A 2015, 3, 18115–18126.
1203 | CC(S1)=CC=C1C2=CC(F)=C(C(S3)=CC=C3C(S4)=CC(C4=C5C6=CC(CCCCCCCC)=C(CCCCCCCC)S6)=C(C7=CC(CCCCCCCC)=C(CCCCCCCC)S7)C8=C5C=C(C)S8)C9=C2N=C(C%10=CC(OCCCCCCCC)=CC=C%10)C(C%11=CC=CC(OCCCCCCCC)=C%11)=N9 | PBDTTFTTQ-EH | 5.12 | 3.03 | 0.72 | 13.4 | 0.708 | 6.82 | Wu, H.; Zhao, B.; Wang, W.; Guo, Z.; Wei, W.; An, Z.; Gao, C.; Chen, H.; Xiao, B.; Xie, Y.; Wu, H.; Cao, Y. Side Chain Modification: An Effective Approach to Modulate the Energy Level of Benzodithiophene Based Polymers for High-Performance Solar Cells. J. Mater. Chem. A 2015, 3, 18115–18126.
1204 | CC(S1)=CC=C1C2=CC(F)=C(C(S3)=CC=C3C(S4)=CC(C4=C5C6=CC(CCCCCCCC)=C(CCCCCCCC)S6)=C(C7=CC(CCCCCCCC)=C(CCCCCCCC)S7)C8=C5C=C(C)S8)C9=C2N=C(C%10=CC=C(CCCCCCCC)S%10)C(C%11=CC=C(CCCCCCCC)S%11)=N9 | PBDTTFTTQ-DO | 5.31 | 2.99 | 0.85 | 11.3 | 0.757 | 7.25 | Wu, H.; Zhao, B.; Wang, W.; Guo, Z.; Wei, W.; An, Z.; Gao, C.; Chen, H.; Xiao, B.; Xie, Y.; Wu, H.; Cao, Y. Side Chain Modification: An Effective Approach to Modulate the Energy Level of Benzodithiophene Based Polymers for High-Performance Solar Cells. J. Mater. Chem. A 2015, 3, 18115–18126.
1205 | CC(S1)=CC=C1C2=C(OCCCCCCCC)C(OCCCCCCCC)=C(C(S3)=CC=C3C(S4)=CC(C4=C5OCC(CC)CCCCCC)=C(OC[C@@H](CCCCCC)CC)C6=C5C=C(C)S6)C7=C2N=C(C8=CC=CC(C=C9)=C8C%10=C9C=CC=C%10%11)C%11=N7 | PTTPPz-BDT | 5.29 | 3.08 | 0.74 | 9.79 | 0.582 | 4.25 | Fan, Q.; Liu, Y.; Xiao, M.; Tan, H.; Wang, Y.; Su, W.; Yu, D.; Yang, R.; Zhu, W. Donor-Acceptor Copolymers Based on benzo[1,2-b:4,5-b′]dithiophene and Pyrene-Fused Phenazine for High-Performance Polymer Solar Cells. Org. Electron. 2014, 15, 3375–3383.
1206 | CC(S1)=CC=C1C2=C(OCCCCCCCC)C(OCCCCCCCC)=C(C(S3)=CC=C3C(S4)=CC(C4=C5C6=CC=C(CC(CC)CCCCCC)S6)=C(C7=CC=C(C[C@@H](CCCCCC)CC)S7)C8=C5C=C(C)S8)C9=C2N=C(C%10=CC=CC(C=C%11)=C%10C%12=C%11C=CC=C%12%13)C%13=N9 | PTTPPz-BDTT | 5.34 | 3.15 | 0.7 | 11.1 | 0.625 | 4.86 | Fan, Q.; Liu, Y.; Xiao, M.; Tan, H.; Wang, Y.; Su, W.; Yu, D.; Yang, R.; Zhu, W. Donor-Acceptor Copolymers Based on benzo[1,2-b:4,5-b′]dithiophene and Pyrene-Fused Phenazine for High-Performance Polymer Solar Cells. Org. Electron. 2014, 15, 3375–3383.
1207 | CC(S1)=CC=C1C2=C3C(C(N(CC(CC)CCCC)C3=O)=O)=C(C(S4)=CC=C4C(S5)=CC(C5=C6C7=CC(CCCCCCCC)=C(CCCCCCCC)S7)=C(C8=CC(CCCCCCCC)=C(CCCCCCCC)S8)C9=C6C=C(C)S9)C%10=C2N=C(C%11=CC(OCCCCCCCC)=CC=C%11)C(C%12=CC=CC(OCCCCCCCC)=C%12)=N%10 | PBDT-PQD1 | 5.97 | 3.79 | 0.98 | 10.4 | 0.48 | 4.9 | Xu, X.; Wang, C.; Bäcke, O.; James, D. I.; Bini, K.; Olsson, E.; Andersson, M. R.; Fahlman, M.; Wang, E. Pyrrolo[3,4-g]quinoxaline-6,8-Dione-Based Conjugated Copolymers for Bulk Heterojunction Solar Cells with High Photovoltages. Polym. Chem.2015, 6, 4624–4633.
1208 | CC(S1)=CC=C1C2=C3C(C(N(CC(CC)CCCC)C3=O)=O)=C(C(S4)=CC=C4C(S5)=CC(C5=C6C7=CC=C(CC(CCCC)CC)S7)=C(C8=CC=C(CC(CC)CCCC)S8)C9=C6C=C(C)S9)C%10=C2N=C(C%11=CC(OCCCCCCCC)=CC=C%11)C(C%12=CC=CC(OCCCCCCCC)=C%12)=N%10 | PBDT-PQD2 | 5.96 | 3.74 | 1.08 | 7.6 | 0.43 | 3.5 | Xu, X.; Wang, C.; Bäcke, O.; James, D. I.; Bini, K.; Olsson, E.; Andersson, M. R.; Fahlman, M.; Wang, E. Pyrrolo[3,4-g]quinoxaline-6,8-Dione-Based Conjugated Copolymers for Bulk Heterojunction Solar Cells with High Photovoltages. Polym. Chem.2015, 6, 4624–4633.
1209 | CC(S1)=CC=C1C2=C3C(C(N(CC(CC)CCCC)C3=O)=O)=C(C(S4)=CC=C4C(S5)=CC(C5=C6OCC(CCCC)CC)=C(OCC(CC)CCCC)C7=C6C=C(C)S7)C8=C2N=C(C9=CC(OCCCCCCCC)=CC=C9)C(C%10=CC=CC(OCCCCCCCC)=C%10)=N8 | PBDT-PQD3 | 5.82 | 3.72 | 1.03 | 7.3 | 0.39 | 2.9 | Xu, X.; Wang, C.; Bäcke, O.; James, D. I.; Bini, K.; Olsson, E.; Andersson, M. R.; Fahlman, M.; Wang, E. Pyrrolo[3,4-g]quinoxaline-6,8-Dione-Based Conjugated Copolymers for Bulk Heterojunction Solar Cells with High Photovoltages. Polym. Chem.2015, 6, 4624–4633.
1210 | CC(S1)=CC=C1C2=C3C(C(N(CC(CC)CCCC)C3=O)=O)=C(C(S4)=CC=C4C5=CC=C(C)S5)C6=C2N=C(C7=CC(OCCCCCCCC)=CC=C7)C(C8=CC=CC(OCCCCCCCC)=C8)=N6 | PT-PQD | 5.83 | 3.83 | 1 | 7.7 | 0.38 | 2.9 | Xu, X.; Wang, C.; Bäcke, O.; James, D. I.; Bini, K.; Olsson, E.; Andersson, M. R.; Fahlman, M.; Wang, E. Pyrrolo[3,4-g]quinoxaline-6,8-Dione-Based Conjugated Copolymers for Bulk Heterojunction Solar Cells with High Photovoltages. Polym. Chem.2015, 6, 4624–4633.
1211 | CC1=CC=C(C(N(CC(CCCCCCCC)CCCCCC)C2=O)=C(C2=C(C(S3)=CC=C3C(S4)=CC(C4=C5CCCCCCCC)=C(CCCCCCCC)C6=C5C=C(C)S6)N7CC(CCCCCC)CCCCCCCC)C7=O)S1 | O-HD | 5.15 | 3.28 | 0.71 | 9.4 | 0.61 | 4.1 | Li, Z.; Zhang, Y.; Tsang, S. W.; Du, X.; Zhou, J.; Tao, Y.; Ding, J. Alkyl Side Chain Impact on the Charge Transport and Photovoltaic Properties of Benzodithiophene and Diketopyrrolopyrrole-Based Copolymers. J. Phys. Chem. C 2011, 115, 18002–18009.
1212 | CC1=CC=C(C(N(CC(CCCC)CCCCCC)C2=O)=C(C2=C(C(S3)=CC=C3C(S4)=CC(C4=C5CCC(CCCC)CCCCC)=C(CCC(CCCCC)CCCC)C6=C5C=C(C)S6)N7CC(CCCCCC)CCCC)C7=O)S1 | BO-BO | 5.14 | 3.34 | 0.59 | 3.4 | 0.46 | 0.93 | Li, Z.; Zhang, Y.; Tsang, S. W.; Du, X.; Zhou, J.; Tao, Y.; Ding, J. Alkyl Side Chain Impact on the Charge Transport and Photovoltaic Properties of Benzodithiophene and Diketopyrrolopyrrole-Based Copolymers. J. Phys. Chem. C 2011, 115, 18002–18009.
1213 | CC1=CC=C(C(N(CCCCCCCC)C2=O)=C(C2=C(C(S3)=CC=C3C(S4)=CC(C4=C5CCC(CCCCCCCC)CCCCC)=C(CCC(CCCCC)CCCCCCCC)C6=C5C=C(C)S6)N7CCCCCCCC)C7=O)S1 | PU-O | 5.1 | 3.31 | 0.62 | 5.2 | 0.43 | 1.4 | Li, Z.; Zhang, Y.; Tsang, S. W.; Du, X.; Zhou, J.; Tao, Y.; Ding, J. Alkyl Side Chain Impact on the Charge Transport and Photovoltaic Properties of Benzodithiophene and Diketopyrrolopyrrole-Based Copolymers. J. Phys. Chem. C 2011, 115, 18002–18009.
1214 | CC1=CC=C(C(N(CC(CCCCCC)CCCC)C2=O)=C(C2=C(C(S3)=CC=C3C(S4)=CC(C4=C5OCCCCCCCCCCCC)=C(OCCCCCCCCCCCC)C6=C5C=C(C)S6)N7CC(CCCC)CCCCCC)C7=O)S1 | PBDT-DPP (P1) | 5.3 | 3.8 | 0.64 | 11.27 | 0.602 | 4.35 | Morse, G. E.; Tournebize, A.; Rivaton, A.; Chassé, T.; Taviot-Gueho, C.; Blouin, N.; Lozman, O. R.; Tierney, S. The Effect of Polymer Solubilizing Side-Chains on Solar Cell Stability. Phys. Chem. Chem. Phys. 2015, 17, 11884–11897.
1215 | CC1=CC=C(C(N(CC(CCCCCC)CCCC)C2=O)=C(C2=C(C(S3)=CC=C3C(S4)=CC(C4=C5CCCCCCCCCCCC)=C(CCCCCCCCCCCC)C6=C5C=C(C)S6)N7CC(CCCC)CCCCCC)C7=O)S1 | PBDT-DPP (P2) | 5.3 | 3.8 | 0.7 | 12.1 | 0.524 | 4.43 | Morse, G. E.; Tournebize, A.; Rivaton, A.; Chassé, T.; Taviot-Gueho, C.; Blouin, N.; Lozman, O. R.; Tierney, S. The Effect of Polymer Solubilizing Side-Chains on Solar Cell Stability. Phys. Chem. Chem. Phys. 2015, 17, 11884–11897.
1216 | CC1=CC=C(C(N(CC(CCCCCCCCCCCC)CCCCCCCCCC)C2=O)=C(C2=C(C(S3)=CC=C3C(S4)=CC(C4=C5)=CC6=C5C=C(C)S6)N7CC(CCCCCCCCCCCC)CCCCCCCCCC)C7=O)S1 | PBDT-DPP (P3) | 5.4 | 3.9 | 0.68 | 8.75 | 0.453 | 2.69 | Morse, G. E.; Tournebize, A.; Rivaton, A.; Chassé, T.; Taviot-Gueho, C.; Blouin, N.; Lozman, O. R.; Tierney, S. The Effect of Polymer Solubilizing Side-Chains on Solar Cell Stability. Phys. Chem. Chem. Phys. 2015, 17, 11884–11897.
1217 | CC1=CC=C(C(N(CC(CCCCCC)CCCC)C2=O)=C(C2=C(C(S3)=CC=C3C(S4)=CC(C4=C5C6=CC=C(CC(CC)CCCC)S6)=C(C7=CC=C(CC(CC)CCCC)S7)C8=C5C=C(C)S8)N9CC(CCCC)CCCCCC)C9=O)S1 | PBDT-DPP (P4) | 5.4 | 3.9 | 0.66 | 13.6 | 0.329 | 2.95 | Morse, G. E.; Tournebize, A.; Rivaton, A.; Chassé, T.; Taviot-Gueho, C.; Blouin, N.; Lozman, O. R.; Tierney, S. The Effect of Polymer Solubilizing Side-Chains on Solar Cell Stability. Phys. Chem. Chem. Phys. 2015, 17, 11884–11897.
1218 | CC1=CC=C(C(N(CC(CCCC)CC)C2=O)=C(C2=C(C(S3)=CC=C3C(S4)=CC(C4=C5C6=CC=C(CC(CC)CCCC)O6)=C(C7=CC=C(CC(CC)CCCC)O7)C8=C5C=C(C)S8)N9CC(CC)CCCC)C9=O)S1 | PBDTF-DPP | 5.16 | 3.64 | 0.69 | 10.46 | 0.489 | 3.5 | Wang, Y.; Yang, F.; Liu, Y.; Peng, R.; Chen, S.; Ge, Z. New Alkylfuranyl-Substituted Benzo[1,2-b:4,5-b′]Dithiophene-Based Donor − Acceptor Polymers for Highly Efficient Solar Cells. Macromolecules 2013, 46, 1368–1375.
1219 | CC1=CC=C(C(N(CC(CCCC)CC)C2=O)=C(C2=C(C(O3)=CC=C3C(S4)=CC(C4=C5C6=CC=C(CC(CC)CCCC)O6)=C(C7=CC=C(CC(CC)CCCC)O7)C8=C5C=C(C)S8)N9CC(CC)CCCC)C9=O)O1 | PBDTF-DPPF | 5.24 | 3.74 | 0.72 | 12.64 | 0.565 | 5.1 | Wang, Y.; Yang, F.; Liu, Y.; Peng, R.; Chen, S.; Ge, Z. New Alkylfuranyl-Substituted Benzo[1,2-b:4,5-b′]Dithiophene-Based Donor − Acceptor Polymers for Highly Efficient Solar Cells. Macromolecules 2013, 46, 1368–1375.
1220 | CC1=CC=C(C(N(CC(CCCC)CC)C2=O)=C(C2=C(C(S3)=CC=C3C(S4)=CC(C4=C5OCC(CC)CCCC)=C(OCC(CC)CCCC)C6=C5C=C(C)S6)N7CC(CC)CCCC)C7=O)S1 | PBDT-DPP | 5.05 | 3.4 | 0.62 | 3.87 | 0.4 | 1 | Wang, Y.; Yang, F.; Liu, Y.; Peng, R.; Chen, S.; Ge, Z. New Alkylfuranyl-Substituted Benzo[1,2-b:4,5-b′]Dithiophene-Based Donor − Acceptor Polymers for Highly Efficient Solar Cells. Macromolecules 2013, 46, 1368–1375.
1221 | CC1=CC=C(C(N(CC(CCCC)CC)C2=O)=C(C2=C(C(O3)=CC=C3C(S4)=CC(C4=C5OCC(CC)CCCC)=C(OCC(CC)CCCC)C6=C5C=C(C)S6)N7CC(CC)CCCC)C7=O)O1 | PBDT-DPPF | 5.15 | 3.44 | 0.63 | 8.78 | 0.533 | 2.9 | Wang, Y.; Yang, F.; Liu, Y.; Peng, R.; Chen, S.; Ge, Z. New Alkylfuranyl-Substituted Benzo[1,2-b:4,5-b′]Dithiophene-Based Donor − Acceptor Polymers for Highly Efficient Solar Cells. Macromolecules 2013, 46, 1368–1375.
1222 | O=C1N(CC(CC)CCCC)C(C2=CC=C(C3=CC=C4C(N(C(CCCCCCCCCC)CCCCCCCCCC)C5=C4C=CC(C)=C5)=C3)S2)=C6C1=C(C7=CC=C(C)S7)N(CC(CC)CCCC)C6=O | PC-DTDPP | 5.42 | 3.64 | 0.76 | 5.35 | 0.56 | 2.26 | Zhou, E.; Yamakawa, S.; Tajima, K.; Yang, C.; Hashimoto, K. Synthesis and Photovoltaic Properties of Diketopyrrolopyrrole-Based Donor-Acceptor Copolymers. Chem. Mater. 2009, 21, 4055–4061.
1223 | O=C1N(CCCCCCCC)C(C2=CC=C(C)S2)=C3C1=C(C4=CC=C(C5=CC=C6C(C(CCCCCCCC)(CCCCCCCC)C7=C6C=CC(C)=C7)=C5)S4)N(CCCCCCCC)C3=O | PF-DTDPP | 5.35 | 3.66 | 0.74 | 2.51 | 0.47 | 0.88 | Zhou, E.; Yamakawa, S.; Tajima, K.; Yang, C.; Hashimoto, K. Synthesis and Photovoltaic Properties of Diketopyrrolopyrrole-Based Donor-Acceptor Copolymers. Chem. Mater. 2009, 21, 4055–4061.
1224 | O=C1N(C[C@@H](CCCC)CC)C(C2=CC=C(C)S2)=C3C1=C(C4=CC=C(C5=CC(N(C(C[C@@H](CCCC)CC)CC(CCCC)CC)C6=C7SC(C)=C6)=C7S5)S4)N(C[C@H](CC)CCCC)C3=O | PDTP-DTDPP | 5.02 | 3.64 | 0.44 | 4.47 | 0.57 | 1.12 | Zhou, E.; Yamakawa, S.; Tajima, K.; Yang, C.; Hashimoto, K. Synthesis and Photovoltaic Properties of Diketopyrrolopyrrole-Based Donor-Acceptor Copolymers. Chem. Mater. 2009, 21, 4055–4061.
1225 | CC1=CC2=C(C(C3=CC(C=C(CC(CC)CCCC)C=C4)=C4S3)=C(C=C(C5=CC=C(C6=C(OCC(CC(CC)CCCC)(CC(CCCC)CC)CO7)C7=C(C8=CC=C(C)C9=NSN=C89)S6)C%10=NSN=C5%10)S%11)C%11=C2C%12=CC(C=C(CC(CCCC)CC)C=C%13)=C%13S%12)S1 | P1 | 5.2 | 3.56 | 0.81 | 6.27 | 0.369 | 1.93 | Chakravarthi, N.; Gunasekar, K.; Jin, S.-H.; Lee, J. H. Synthesis and Photovoltaic Properties of 2D π-Conjugated Polymers Based on Alkylbenzothiophene Substituted Benzodithiophene Donor Unit with Titanium Sub-Oxide (TiOX as an Interlayer in the Bulk Heterojunction Device Structure. J. Inorg. Organomet. Polym. Mater. 2015, 25, 107–117.
1226 | CC1=CC=C(C(N(CC(CCCCCC)CCCCCCCC)C2=O)=C(C2=C(C(S3)=CC=C3C(S4)=CC(C4=C5C6=CC(C=C(CC(CCCC)CC)C=C7)=C7S6)=C(C8=CC(C=C(CC(CC)CCCC)C=C9)=C9S8)C%10=C5C=C(C)S%10)N%11CC(CCCCCCCC)CCCCCC)C%11=O)S1 | P2 | 5.26 | 3.89 | 0.78 | 5.15 | 0.581 | 2.6 | Chakravarthi, N.; Gunasekar, K.; Jin, S.-H.; Lee, J. H. Synthesis and Photovoltaic Properties of 2D π-Conjugated Polymers Based on Alkylbenzothiophene Substituted Benzodithiophene Donor Unit with Titanium Sub-Oxide (TiOX as an Interlayer in the Bulk Heterojunction Device Structure. J. Inorg. Organomet. Polym. Mater. 2015, 25, 107–117.
1227 | CC1=CC=C(C(N(CC(CCCC)CC)C2=O)=C(C2=C(C(S3)=CC=C3C(S4)=CC(C4=C5C#CC6=CC(C7=CC=C(OCC(CCCC)CC)C=C7)=CC=C6)=C(C#CC8=C([H])C(C9=CC=C(OCC(CCCC)CC)C=C9)=CC=C8[H])C%10=C5C=C(C)S%10)N%11CC(CC)CCCC)C%11=O)S1 | PBDTBPA(H)-DPP | 5.25 | 3.86 | 0.74 | 13.17 | 0.57 | 5.58 | Chakravarthi, N.; Gunasekar, K.; Kranthiraja, K.; Kim, T.; Cho, W.; Kim, C. S.; Kim, D.-H.; Song, M.; Jin, S.-H. The Effect of With/without Resonance-Mediated Interactions on the Organic Solar Cell Performance of New 2D π-Conjugated Polymers. Polym. Chem.2015, 6, 7149–7159.
1228 | CC1=CC=C(C(N(CC(CCCC)CC)C2=O)=C(C2=C(C(S3)=CC=C3C(S4)=CC(C4=C5C#CC6=C(F)C(C7=CC=C(OCC(CCCC)CC)C=C7)=CC=C6F)=C(C#CC8=C(F)C(C9=CC=C(OCC(CCCC)CC)C=C9)=CC=C8F)C%10=C5C=C(C)S%10)N%11CC(CC)CCCC)C%11=O)S1 | PBDTBPA(F)-DPP | 5.2 | 3.91 | 0.68 | 9.89 | 0.5 | 4.04 | Chakravarthi, N.; Gunasekar, K.; Kranthiraja, K.; Kim, T.; Cho, W.; Kim, C. S.; Kim, D.-H.; Song, M.; Jin, S.-H. The Effect of With/without Resonance-Mediated Interactions on the Organic Solar Cell Performance of New 2D π-Conjugated Polymers. Polym. Chem.2015, 6, 7149–7159.
1229 | CC1=CC=C(C(N(CCCCCCCCCCCCC2=CC=C(C3=CC=C(C#N)C=C3)C=C2)C4=O)=C(C4=C(C(S5)=CC=C5C6=CC(C(OCC(CC)CCCC)=C(SC(C)=C7)C7=C8OCC(CC)CCCC)=C8S6)N9CCCCCCCCCCCCC%10=CC=C(C%11=CC=C(C#N)C=C%11)C=C%10)C9=O)S1 | PBDTDPPcbp | 5.39 | 3.57 | 0.68 | 4.11 | 0.448 | 1.3 | Han, Y.; Chen, L.; Chen, Y. Diketopyrrolopyrrole-Based Liquid Crystalline Conjugated Donor-Acceptor Copolymers with Reduced Band Gap for Polymer Solar Cells. J. Polym. Sci. Part A Polym. Chem. 2013, 51, 258–266.
1230 | CC1=CC=C(C(N(CCCCCCCCCCCCC2=CC=C(C3=CC=C(C#N)C=C3)C=C2)C4=O)=C(C4=C(C(S5)=CC=C5C6=CC7=C(C8=CC=C(C)C=C8N7C(CCCCCCCC)CCCCCCCC)C=C6)N9CCCCCCCCCCCCC%10=CC=C(C%11=CC=C(C#N)C=C%11)C=C%10)C9=O)S1 | PCBTDPPcbp | 5.43 | 3.38 | 0.8 | 4.72 | 0.319 | 1.2 | Han, Y.; Chen, L.; Chen, Y. Diketopyrrolopyrrole-Based Liquid Crystalline Conjugated Donor-Acceptor Copolymers with Reduced Band Gap for Polymer Solar Cells. J. Polym. Sci. Part A Polym. Chem. 2013, 51, 258–266.
1231 | CC1=CN=C(C(N(CC(CCCCCCCCCC)CCCCCCCCCCCC)C2=O)=C3C2=C(C4=NC=C(C5=CC(C=C(SC(C)=C6)C6=C7)=C7S5)S4)N(C[C@H](CCCCCCCCCCCC)CCCCCCCCCC)C3=O)S1 | PDPP2TzBDT | 5.51 | 3.98 | 0.98 | 6.2 | 0.53 | 3.2 | Li, W.; Hendriks, K. H.; Furlan, A.; Wienk, M. M.; Janssen, R. A. J. High Quantum Efficiencies in Polymer Solar Cells at Energy Losses below 0.6 eV. J. Am. Chem. Soc.2015, 137, 2231–2234.
1232 | CC1=CN=C(C(N(CC(CCCCCCCCCC)CCCCCCCCCCCC)C2=O)=C3C2=C(C4=NC=C(C5=CC=C(C6=CC=C(C)S6)S5)S4)N(C[C@H](CCCCCCCCCCCC)CCCCCCCCCC)C3=O)S1 | PDPP2Tz2T | 5.46 | 3.99 | 0.92 | 8.8 | 0.63 | 5.1 | Li, W.; Hendriks, K. H.; Furlan, A.; Wienk, M. M.; Janssen, R. A. J. High Quantum Efficiencies in Polymer Solar Cells at Energy Losses below 0.6 eV. J. Am. Chem. Soc.2015, 137, 2231–2234.
1233 | CC1=CN=C(C(N(CC(CCCCCC)CCCC)C2=O)=C3C2=C(C4=NC=C(C5=CC(N(CC(CC)CCCC)C6=C7SC(C)=C6)=C7S5)S4)N(C[C@H](CCCCCC)CCCC)C3=O)S1 | PDPP2TzDTP | 5.18 | 3.9 | 0.69 | 14.9 | 0.54 | 5.6 | Li, W.; Hendriks, K. H.; Furlan, A.; Wienk, M. M.; Janssen, R. A. J. High Quantum Efficiencies in Polymer Solar Cells at Energy Losses below 0.6 eV. J. Am. Chem. Soc.2015, 137, 2231–2234.
1234 | CC1=C(CC(CCCCCC)CCCCCCCC)C=C(C2=C(F)C(F)=C(C3=CC(CC(CCCCCC)CCCCCCCC)=C(C4=CC=C(C5=CC=C(C)S5)S4)S3)C6=NSN=C62)S1 | PffBT-T4-2HD | 5.21 | 3.56 | 0.73 | 14.8 | 0.644 | 7.2 | Hu, H.; Jiang, K.; Yang, G.; Liu, J.; Li, Z.; Lin, H.; Liu, Y.; Zhao, J.; Zhang, J.; Huang, F.; Qu, Y.; Ma, W.; Yan, H. Terthiophene-Based D-A Polymer with an Asymmetric Arrangement of Alkyl Chains That Enables Efficient Polymer Solar Cells. J. Am. Chem. Soc. 2015, 137, 14149–14157.
1235 | CC1=C(CC(CCCCCC)CCCCCCCC)C=C(C2=C(F)C(F)=C(C3=CC(CC(CCCCCC)CCCCCCCC)=C(C4=CC=C(C)S4)S3)C5=NSN=C52)S1 | PffBT-T3(1,3) | 5.35 | 3.75 | 0.77 | 10.6 | 0.453 | 3.9 | Hu, H.; Jiang, K.; Yang, G.; Liu, J.; Li, Z.; Lin, H.; Liu, Y.; Zhao, J.; Zhang, J.; Huang, F.; Qu, Y.; Ma, W.; Yan, H. Terthiophene-Based D-A Polymer with an Asymmetric Arrangement of Alkyl Chains That Enables Efficient Polymer Solar Cells. J. Am. Chem. Soc. 2015, 137, 14149–14157.
1236 | FC(C(F)=C(C1=CC(CC(CCCCCC)CCCCCCCC)=C(C2=CC(CC(CCCCCCCC)CCCCCC)=C(C3=CC=C(C4=C(F)C(F)=C(C5=CC=C(C)S5)C6=NSN=C64)S3)S2)S1)C7=NSN=C78)=C8C9=CC(CC(CCCCCC)CCCCCCCC)=C(C%10=CC(CC(CCCCCC)CCCCCCCC)=C(C)S%10)S9 | PffBT-T3((1,2)-1 | 5.31 | 3.68 | 0.82 | 18.5 | 0.641 | 10 | Hu, H.; Jiang, K.; Yang, G.; Liu, J.; Li, Z.; Lin, H.; Liu, Y.; Zhao, J.; Zhang, J.; Huang, F.; Qu, Y.; Ma, W.; Yan, H. Terthiophene-Based D-A Polymer with an Asymmetric Arrangement of Alkyl Chains That Enables Efficient Polymer Solar Cells. J. Am. Chem. Soc. 2015, 137, 14149–14157.
1237 | FC(C(F)=C(C1=CC(CC(CCCCCC)CCCCCCCC)=C(C2=CC(CC(CCCCCCC)CCCCCC)=C(C3=CC=C(C4=C(F)C(F)=C(C5=CC=C(C)S5)C6=NSN=C64)S3)S2)S1)C7=NSN=C78)=C8C9=CC(CC(CCCCCC)CCCCCCCC)=C(C%10=CC(CC(CCCCCC)CCCCCCC)=C(C)S%10)S9 | PffBT-T3(1,2)-2 | 5.31 | 3.68 | 0.82 | 18.7 | 0.683 | 10.7 | Hu, H.; Jiang, K.; Yang, G.; Liu, J.; Li, Z.; Lin, H.; Liu, Y.; Zhao, J.; Zhang, J.; Huang, F.; Qu, Y.; Ma, W.; Yan, H. Terthiophene-Based D-A Polymer with an Asymmetric Arrangement of Alkyl Chains That Enables Efficient Polymer Solar Cells. J. Am. Chem. Soc. 2015, 137, 14149–14157.
1238 | CC1=C(CC(CCCCCCCCCCCCCC)CCCCCCCCCCCCCC)C=C(C2=C(F)C(F)=C(C3=CC(CC(CCCCCCCCCCCCCC)CCCCCCCCCCCCCC)=C(C4=CC=C(C5=C(F)C(F)=C(C6=CC=C(C)S6)C7=NSN=C75)S4)S3)C8=NSN=C82)S1 | PffBT-T2 | 5.38 | 3.77 | 0.88 | 10.1 | 0.486 | 4.5 | Hu, H.; Jiang, K.; Yang, G.; Liu, J.; Li, Z.; Lin, H.; Liu, Y.; Zhao, J.; Zhang, J.; Huang, F.; Qu, Y.; Ma, W.; Yan, H. Terthiophene-Based D-A Polymer with an Asymmetric Arrangement of Alkyl Chains That Enables Efficient Polymer Solar Cells. J. Am. Chem. Soc. 2015, 137, 14149–14157.
1239 | CC(S1)=C(CC(CCCCCCCCCCCC)CCCCCCCCCC)C=C1C2=CC3=C(C4=NSN=C42)C=C(C5=CC(CC(CCCCCCCCCC)CCCCCCCCCCCC)=C(C6=CC(CCCCCCCCCCCC)=C(C7=NC8=CC9=C(N=C(C%10=C(CCCCCCCCCCCC)C=C(C)S%10)S9)C=C8S7)S6)S5)C%11=NSN=C3%11 | EC12-DT | 5.51 | 3.8 | 0.861 | 13.3 | 0.575 | 6.59 | Al-Naamani, E.; Gopal, A.; Ide, M.; Osaka, I.; Saeki, A. Exploring Alkyl Chains in Benzobisthiazole-Naphthobisthiadiazole Polymers: Impact on Solar-Cell Performance, Crystalline Structures, and Optoelectronics. ACS Appl. Mater. Interfaces 2017, 9, 37702–37711.
1240 | CC(S1)=C(CC(CCCCCCCC)CCCCCCCCCC)C=C1C2=CC3=C(C4=NSN=C42)C=C(C5=CC(CC(CCCCCCCCCC)CCCCCCCC)=C(C6=CC(CCCCCCCCCCCC)=C(C7=NC8=CC9=C(N=C(C%10=C(CCCCCCCCCCCC)C=C(C)S%10)S9)C=C8S7)S6)S5)C%11=NSN=C3%11 | EC12-OD | 5.5 | 3.77 | 0.873 | 7.37 | 0.564 | 3.63 | Al-Naamani, E.; Gopal, A.; Ide, M.; Osaka, I.; Saeki, A. Exploring Alkyl Chains in Benzobisthiazole-Naphthobisthiadiazole Polymers: Impact on Solar-Cell Performance, Crystalline Structures, and Optoelectronics. ACS Appl. Mater. Interfaces 2017, 9, 37702–37711.
1241 | CC(S1)=C(CC(CCCCCCCC)CCCCCC)C=C1C2=CC3=C(C4=NSN=C42)C=C(C5=CC(CC(CCCCCC)CCCCCCCC)=C(C6=CC(CC(CCCCCC)CCCCCCCC)=C(C7=NC8=CC9=C(N=C(C%10=C(CC(CCCCCCCC)CCCCCC)C=C(C)S%10)S9)C=C8S7)S6)S5)C%11=NSN=C3%11 | EHD-HD | 5.57 | 3.85 | 0.931 | 4.32 | 0.629 | 2.53 | Al-Naamani, E.; Gopal, A.; Ide, M.; Osaka, I.; Saeki, A. Exploring Alkyl Chains in Benzobisthiazole-Naphthobisthiadiazole Polymers: Impact on Solar-Cell Performance, Crystalline Structures, and Optoelectronics. ACS Appl. Mater. Interfaces 2017, 9, 37702–37711.
1242 | CC(S1)=C(CC(CCCC)CCCCCC)C=C1C2=CC3=C(C4=NSN=C42)C=C(C5=CC(CC(CCCCCC)CCCC)=C(C6=CC(CC(CCCCCC)CCCCCCCC)=C(C7=NC8=CC9=C(N=C(C%10=C(CC(CCCCCCCC)CCCCCC)C=C(C)S%10)S9)C=C8S7)S6)S5)C%11=NSN=C3%11 | EHD-BO | 5.45 | 3.76 | 0.811 | 9.3 | 0.491 | 3.7 | Al-Naamani, E.; Gopal, A.; Ide, M.; Osaka, I.; Saeki, A. Exploring Alkyl Chains in Benzobisthiazole-Naphthobisthiadiazole Polymers: Impact on Solar-Cell Performance, Crystalline Structures, and Optoelectronics. ACS Appl. Mater. Interfaces 2017, 9, 37702–37711.
1243 | CC(S1)=C(CC(CCCC)CCCCCC)C=C1C2=CC3=C(C4=NSN=C42)C=C(C5=CC(CC(CCCCCC)CCCC)=C(C6=CC(CC(CCCCCC)CCCC)=C(C7=NC8=CC9=C(N=C(C%10=C(CC(CCCC)CCCCCC)C=C(C)S%10)S9)C=C8S7)S6)S5)C%11=NSN=C3%11 | EBO-BO | 5.44 | 3.76 | 0.834 | 8.61 | 0.43 | 3.09 | Al-Naamani, E.; Gopal, A.; Ide, M.; Osaka, I.; Saeki, A. Exploring Alkyl Chains in Benzobisthiazole-Naphthobisthiadiazole Polymers: Impact on Solar-Cell Performance, Crystalline Structures, and Optoelectronics. ACS Appl. Mater. Interfaces 2017, 9, 37702–37711.
1244 | CC1=CC=C(/C(C(N2CC(CCCCCCCC)CCCCCCCCCC)=O)=C(C(N3CC(CCCCCCCCCC)CCCCCCCC)=O)/C4=C3C=C(C=C4)C5=CC=C(C)S5)C2=C1 | PT-ID1 | 5.49 | 3.91 | 0.87 | 1.76 | 0.6 | 0.92 | Zhang, G.; Fu, Y.; Xie, Z.; Zhang, Q. Synthesis and Photovoltaic Properties of New Low Bandgap Isoindigo-Based Conjugated Polymers. Macromolecules 2011, 44, 1414–1420.
1245 | CC1=CC=C(/C(C(N2CC(CCCCCCCC)CCCCCCCCCC)=O)=C(C(N3CC(CCCCCCCCCC)CCCCCCCC)=O)/C4=C3C=C(C=C4)C5=CC(SC(C)=C6)=C6S5)C2=C1 | PTT-ID1 | 5.43 | 3.88 | 0.84 | 3.9 | 0.53 | 1.74 | Zhang, G.; Fu, Y.; Xie, Z.; Zhang, Q. Synthesis and Photovoltaic Properties of New Low Bandgap Isoindigo-Based Conjugated Polymers. Macromolecules 2011, 44, 1414–1420.
1246 | CC1=CC2=C(OCC(CC)CCCC)C(S3)=C(C(OCC(CC)CCCC)=C2S1)C=C3C4=CC5=C(/C(C(N5CC(CC)CCCC)=O)=C6C(N(CC(CCCC)CC)C7=CC(C)=CC=C7\6)=O)C=C4 | PBDT-ID | 5.2 | 3.66 | 0.71 | 7.93 | 0.34 | 1.91 | Zhang, G.; Fu, Y.; Xie, Z.; Zhang, Q. Synthesis and Photovoltaic Properties of New Low Bandgap Isoindigo-Based Conjugated Polymers. Macromolecules 2011, 44, 1414–1420.
1247 | CC1=CC2=C(OCC(CC)CCCC)C(S3)=C(C(OCC(CCCC)CC)=C2S1)C=C3C4=CC=C(/C(C(N5CC(CCCCCCCCCC)CCCCCCCC)=O)=C/C6=CC=C(C7=CC=C(/C=C8C(C=CC(C)=C9)=C9N(CC(CCCCCCCCCC)CCCCCCCC)C/8=O)S7)S6)C5=C4 | PBDT?IBTI | 5.24 | 3.72 | 0.77 | 11.71 | 0.71 | 6.41 | Li, S. G.; Yuan, Z. C.; Yuan, J. Y.; Deng, P.; Zhang, Q.; Sun, B. Q. An Expanded Isoindigo Unit as a New Building Block for a Conjugated Polymer Leading to HighPerformance Solar Cells. J. Mater. Chem. A 2014, 2, 5427–5433.
1248 | O=C(N1CC(CCCCCCCC)CCCCCC)/C(C2=C1C=C(C)C=C2)=C3C(N(CC(CCCCCC)CCCCCCCC)C4=CC(C5=CC(C)=C(C6=C(C)C=C(C)S6)S5)=CC=C4/3)=O | PMIM | 5.93 | 3.84 | 0.73 | 6.24 | 0.36 | 1.64 | Zhuang, W.; Bolognesi, M.; Seri, M.; Henriksson, P.; Gedefaw, D.; Kroon, R.; Jarvid, M.; Lundin, A.; Wang, E.; Muccini, M.; Andersson, M. R. Influence of Incorporating Different Electron-Rich Thiophene-Based Units on the Photovoltaic Properties of Isoindigo-Based Conjugated Polymers: An Experimental and DFT Study. Macromolecules 2013, 46, 8488−8499.
1249 | O=C(N1CC(CCCCCCCC)CCCCCC)/C(C2=C1C=C(C)C=C2)=C3C(N(CC(CCCCCC)CCCCCCCC)C4=CC(C5=CC(C)=C(C6=CC=C(C7=C(C)C=C(C)S7)S6)S5)=CC=C4/3)=O | PT-MIM | 5.78 | 3.83 | 0.7 | 10.56 | 0.48 | 3.55 | Zhuang, W.; Bolognesi, M.; Seri, M.; Henriksson, P.; Gedefaw, D.; Kroon, R.; Jarvid, M.; Lundin, A.; Wang, E.; Muccini, M.; Andersson, M. R. Influence of Incorporating Different Electron-Rich Thiophene-Based Units on the Photovoltaic Properties of Isoindigo-Based Conjugated Polymers: An Experimental and DFT Study. Macromolecules 2013, 46, 8488−8499.
1250 | O=C(N1CC(CCCCCCCC)CCCCCC)/C(C2=C1C=C(C)C=C2)=C3C(N(CC(CCCCCC)CCCCCCCC)C4=CC(C5=CC(C)=C(C6=CC7=C(OCC(CCCC)CC)C8=C(C=C(C9=C(C)C=C(C)S9)S8)C(OCC(CCCC)CC)=C7S6)S5)=CC=C4/3)=O | PBDTO-MIM | 5.87 | 3.91 | 0.73 | 10.7 | 0.64 | 4.98 | Zhuang, W.; Bolognesi, M.; Seri, M.; Henriksson, P.; Gedefaw, D.; Kroon, R.; Jarvid, M.; Lundin, A.; Wang, E.; Muccini, M.; Andersson, M. R. Influence of Incorporating Different Electron-Rich Thiophene-Based Units on the Photovoltaic Properties of Isoindigo-Based Conjugated Polymers: An Experimental and DFT Study. Macromolecules 2013, 46, 8488−8499.
1251 | O=C(N1CC(CCCCCCCC)CCCCCC)/C(C2=C1C=C(C)C=C2)=C3C(N(CC(CCCCCC)CCCCCCCC)C4=CC(C5=CC(C)=C(C6=CC7=C(CCC(CCCC)CCCCCC)C8=C(C=C(C9=C(C)C=C(C)S9)S8)C(CCC(CCCC)CCCCCC)=C7S6)S5)=CC=C4/3)=O | PBDTA-MIM | 5.94 | 3.81 | 0.8 | 10.2 | 0.65 | 5.36 | Zhuang, W.; Bolognesi, M.; Seri, M.; Henriksson, P.; Gedefaw, D.; Kroon, R.; Jarvid, M.; Lundin, A.; Wang, E.; Muccini, M.; Andersson, M. R. Influence of Incorporating Different Electron-Rich Thiophene-Based Units on the Photovoltaic Properties of Isoindigo-Based Conjugated Polymers: An Experimental and DFT Study. Macromolecules 2013, 46, 8488−8499.
1252 | CC1=CC2=C(OCC(CC)CCCC)C(S3)=C(C(OCC(CC)CCCC)=C2S1)C=C3C4=CC5=C(/C(C(N5CC(CCCCCCCC)CCCCCC)=O)=C6C(N(CC(CCCCCC)CCCCCCCC)C7=CC(C)=CC=C7\6)=O)C=C4 | PBDT-ID | 5.81 | 4.18 | 0.85 | 6.4 | 0.52 | 2.8 | Ma, Z.; Dang, D.; Tang, Z.; Gedefaw, D.; Bergqvist, J.; Zhu, W.; Mammo, W.; Andersson, M. R.; Inganäs, O.; Zhang, F.; Wang, E. A Facile Method to Enhance Photovoltaic Performance of Benzodithiophene- Isoindigo Polymers by Inserting Bithiophene Spacer. Adv. Energy Mater. 2014, 4, 1301455/1–6.
1253 | CC1=CC2=C(OCC(CC)CCCC)C3=C(C(OCC(CC)CCCC)=C2S1)C=C(C4=CC=C(C5=CC6=C(/C(C(N6CC(CCCCCCCC)CCCCCC)=O)=C7C(N(CC(CCCCCC)CCCCCCCC)C8=CC(C9=CC=C(C)S9)=CC=C8\7)=O)C=C5)S4)S3 | PBDT-TIT | 5.75 | 4.08 | 0.79 | 9.38 | 0.66 | 4.85 | Ma, Z.; Dang, D.; Tang, Z.; Gedefaw, D.; Bergqvist, J.; Zhu, W.; Mammo, W.; Andersson, M. R.; Inganäs, O.; Zhang, F.; Wang, E. A Facile Method to Enhance Photovoltaic Performance of Benzodithiophene- Isoindigo Polymers by Inserting Bithiophene Spacer. Adv. Energy Mater. 2014, 4, 1301455/1–6.
1254 | O=C(N1CC(CCCCCCCC)CCCCCC)/C(C2=C1C=C(C3=CC(CCCCCCCC)=C(S3)C(S4)=CC=C4C5=CC(C(OC[C@H](CC)CCCC)=C(SC(C6=CC=C(C7=C(CCCCCCCC)C=C(C)S7)S6)=C8)C8=C9OCC(CC)CCCC)=C9S5)C=C2)=C%10C(N(CC(CCCCCC)CCCCCCCC)C%11=CC(C)=CC=C%11/%10)=O | PBDT-BTI | 5.62 | 3.99 | 0.72 | 14.96 | 0.68 | 7.31 | Ma, Z.; Dang, D.; Tang, Z.; Gedefaw, D.; Bergqvist, J.; Zhu, W.; Mammo, W.; Andersson, M. R.; Inganäs, O.; Zhang, F.; Wang, E. A Facile Method to Enhance Photovoltaic Performance of Benzodithiophene- Isoindigo Polymers by Inserting Bithiophene Spacer. Adv. Energy Mater. 2014, 4, 1301455/1–6.
1255 | O=C(N1CC(CCCCCCCC)CCCCCC)/C(C2=C1C=C(C3=CC(CCCCCCCC)=C(S3)C4=CC(CCCCCCCC)=C(S4)C(S5)=CC=C5C6=CC(C(OC[C@@H](CC)CCCC)=C(SC(C7=CC=C(C8=C(CCCCCCCC)C=C(C9=C(CCCCCCCC)C=C(C)S9)S8)S7)=C%10)C%10=C%11OCC(CC)CCCC)=C%11S6)C=C2)=C%12C(N(CC(CCCCCC)CCCCCCCC)C%13=CC(C)=CC=C%13/%12)=O | PBDT-TTI | 5.62 | 3.99 | 0.66 | 11.82 | 0.52 | 3.98 | Ma, Z.; Dang, D.; Tang, Z.; Gedefaw, D.; Bergqvist, J.; Zhu, W.; Mammo, W.; Andersson, M. R.; Inganäs, O.; Zhang, F.; Wang, E. A Facile Method to Enhance Photovoltaic Performance of Benzodithiophene- Isoindigo Polymers by Inserting Bithiophene Spacer. Adv. Energy Mater. 2014, 4, 1301455/1–6.
1256 | O=C1N(CCCC)C(C2=CC=C(C)S2)=C3C1=C(C4=CC=C(C5=CC(N(C(C[C@@H](CCCC)CC)CC(CCCC)CC)C6=C7SC(C)=C6)=C7S5)S4)N(CCCC)C3=O | PDTP-DTDPP(Bu) | 4.9 | 3.63 | 0.38 | 14.87 | 0.48 | 2.71 | Zhou, E.; Wei, Q.; Yamakawa, S.; Zhang, Y.; Tajima, K.; Yang, C.; Hashimoto, K. Diketopyrrolopyrrole-Based Semiconducting Polymer for Photovoltaic Device with Photocurrent Response Wavelengths up to 1.1 μm. Macromolecules 2010, 43, 821–826.
1257 | O=C(N1CC(CCCCCCCC)CCCCCCCCCC)/C(C2=C1C=C(C(S3)=CC=C3C4=CC(C(C5=CC=C(CC(CC)CCCC)S5)=C(SC(C6=CC=C(C)S6)=C7)C7=C8C9=CC=C(CC(CC)CCCC)S9)=C8S4)C=C2)=C%10C(N(CC(CCCCCCCCCC)CCCCCCCC)C%11=CC(C)=CC=C%11/%10)=O | PBDT-IIG | 5.38 | 3.35 | 0.85 | 10.48 | 0.658 | 5.86 | Lu, C.; Chen, H. C.; Chuang, W. T.; Hsu, Y. H.; Chen, W. C.; Chou, P. T. Interplay of Molecular Orientation, Film Formation, and Optoelectronic Properties on Isoindigo- and Thienoisoindigo-Based Copolymers for Organic Field Effect Transistor and Organic Photovoltaic Applications. Chem. Mater. 2015, 27, 6837–6847.
1258 | O=C1/C(C2=C(C=C(C(S3)=CC=C3C4=CC(C(C5=CC=C(CC(CC)CCCC)S5)=C(SC(C6=CC=C(C)S6)=C7)C7=C8C9=CC=C(CC(CC)CCCC)S9)=C8S4)S2)N1CC(CCCCCCCC)CCCCCCCCCC)=C%10C(N(CC(CCCCCCCCCC)CCCCCCCC)C%11=C/%10SC(C)=C%11)=O | PBDT-TIIG | 4.96 | 3.29 | 0.38 | 11.74 | 0.572 | 2.55 | Lu, C.; Chen, H. C.; Chuang, W. T.; Hsu, Y. H.; Chen, W. C.; Chou, P. T. Interplay of Molecular Orientation, Film Formation, and Optoelectronic Properties on Isoindigo- and Thienoisoindigo-Based Copolymers for Organic Field Effect Transistor and Organic Photovoltaic Applications. Chem. Mater. 2015, 27, 6837–6847.
1259 | O=C(N1CC(CC)CCCC)/C(C2=C1C=C(C(S3)=CC=C3C4=CC(C(C5=CC(CCCCCCCC)=C(CCCCCCCC)S5)=C(SC(C)=C6)C6=C7C8=CC(CCCCCCCC)=C(CCCCCCCC)S8)=C7S4)C=C2)=C9C(N(CC(CCCC)CC)C%10=CC(C%11=CC=C(C)S%11)=CC=C%10/9)=O | PBDTT?ID | 5.52 | 3.92 | 0.88 | 8.95 | 0.6 | 4.76 | Yang, Y.; Wu, R.; Wang, X.; Xu, X.; Li, Z.; Li, K.; Peng, Q. Isoindigo Fluorination to Enhance Photovoltaic Performance of Donor-Acceptor Conjugated Copolymers. Chem. Commun. 2014, 50, 439–441.
1260 | O=C(N1CC(CC)CCCC)/C(C2=C1C(F)=C(C(S3)=CC=C3C4=CC(C(C5=CC(CCCCCCCC)=C(CCCCCCCC)S5)=C(SC(C)=C6)C6=C7C8=CC(CCCCCCCC)=C(CCCCCCCC)S8)=C7S4)C=C2)=C9C(N(CC(CCCC)CC)C%10=C(F)C(C%11=CC=C(C)S%11)=CC=C%10/9)=O | PBDTT?FID | 5.64 | 4.06 | 0.92 | 11.3 | 0.68 | 7.04 | Yang, Y.; Wu, R.; Wang, X.; Xu, X.; Li, Z.; Li, K.; Peng, Q. Isoindigo Fluorination to Enhance Photovoltaic Performance of Donor-Acceptor Conjugated Copolymers. Chem. Commun. 2014, 50, 439–441.
1261 | CC1=CC(C(C#CC2=CC=C(CCCCCCCCCC)C=C2)=C(SC(C)=C3)C3=C4C#CC5=CC=C(CCCCCCCCCC)C=C5)=C4S1 | P1 | 5.62 | 3.9 | 0.75 | 4 | 0.34 | 1.05 | Sista, P.; Nguyen, H.; Murphy, J. W.; Hao, J.; Dei, D. K.; Palaniappan, K.; Servello, J.; Kularatne, R. S.; Gnade, B. E.; Xue, B.; Dastoor, P. C.; Biewer, M. C.; Stefan, M. C. Synthesis and Electronic Properties of Semiconducting Polymers Containing Benzodithiophene with Alkyl Phenylethynyl Substituents. Macromolecules 2010, 43, 8063–8070.
1262 | CC1=CC(C(C#CC2=CC=C(CCCCCCCCCCCCCCCC)C=C2)=C(SC(C)=C3)C3=C4C#CC5=CC=C(CCCCCCCCCCCCCCCC)C=C5)=C4S1 | P2 | 5.61 | 3.87 | 0.85 | 3.3 | 0.33 | 0.47 | Sista, P.; Nguyen, H.; Murphy, J. W.; Hao, J.; Dei, D. K.; Palaniappan, K.; Servello, J.; Kularatne, R. S.; Gnade, B. E.; Xue, B.; Dastoor, P. C.; Biewer, M. C.; Stefan, M. C. Synthesis and Electronic Properties of Semiconducting Polymers Containing Benzodithiophene with Alkyl Phenylethynyl Substituents. Macromolecules 2010, 43, 8063–8070.
1263 | CC(O1)=CC(C1=C(C#CC2=CC=C(CCCCCCCCCC)C=C2)C3=C4OC(C)=C3)=C4C#CC5=CC=C(CCCCCCCCCC)C=C5 | P1 | 5.39 | 3.32 | 0.83 | 3.71 | 0.39 | 1.19 | Sista, P.; Huang, P.; Gunathilake, S. S.; Bhatt, M. P.; Kularatne, R. S.; Stefan, M. C.; Biewer, M. C. Synthesis and Optoelectronic Properties of Novel Benzodifuran Semiconducting Polymers. J. Polym. Sci. Part A Polym. Chem. 2012, 50, 4316–4324.
1264 | CC(O1)=CC(C1=C(C#CC2=CC=C(CCCCCCCCCC)C=C2)C3=C4OC(C(S5)=CC(C5=C(C#CC6=CC=C(CCCCCCCCCC)C=C6)C7=C8SC(C)=C7)=C8C#CC9=CC=C(CCCCCCCCCC)C=C9)=C3)=C4C#CC%10=CC=C(CCCCCCCCCC)C=C%10 | P2 | 5.3 | 3.26 | 0.81 | 2.24 | 0.44 | 0.79 | Sista, P.; Huang, P.; Gunathilake, S. S.; Bhatt, M. P.; Kularatne, R. S.; Stefan, M. C.; Biewer, M. C. Synthesis and Optoelectronic Properties of Novel Benzodifuran Semiconducting Polymers. J. Polym. Sci. Part A Polym. Chem. 2012, 50, 4316–4324.
1265 | CC1=CC2=C(C=C(OC(C3=CC=C(/C(C(N4CC(CCCCCCCC)CCCCCCCCCC)=O)=C5C(N(CC(CCCCCCCCCC)CCCCCCCC)C6=C\5C=CC(C)=C6)=O)C4=C3)=C7)C7=C2)O1 | syn-PBDFID | 5.63 | 3.9 | 0.85 | 2.89 | 0.59 | 1.44 | Hu, C.; Fu, Y.; Li, S.; Xie, Z.; Zhang, Q. Synthesis and Photovoltaic Properties of New Conjugated Polymers Based on Syn- and Anti-Benzodifuran. Polym. Chem. 2012, 3, 2949–2955.
1266 | CC1=CC2=C(C=C(C=C(C3=CC=C(/C(C(N4CC(CCCCCCCC)CCCCCCCCCC)=O)=C5C(N(CC(CCCCCCCCCC)CCCCCCCC)C6=C\5C=CC(C)=C6)=O)C4=C3)O7)C7=C2)O1 | anti-PBDFID | 5.49 | 3.85 | 0.75 | 1.74 | 0.48 | 0.65 | Hu, C.; Fu, Y.; Li, S.; Xie, Z.; Zhang, Q. Synthesis and Photovoltaic Properties of New Conjugated Polymers Based on Syn- and Anti-Benzodifuran. Polym. Chem. 2012, 3, 2949–2955.
1267 | O=C1C(C2=C(C3=CC=C(C)O3)N1CC(CCCC)CC)=C(C(O4)=CC=C4C(S5)=CC(CCCCCCCCCC)=C5C(O6)=C(CCCCCCCCCC)C(C6=C7)=CC8=C7C(CCCCCCCCCC)=C(C9=C(CCCCCCCCCC)C=C(C)S9)O8)N(C[C@@H](CC)CCCC)C2=O | P1 | 5.5 | 3.7 | 0.69 | 7 | 0.6 | 2.89 | Kobilka, B. M.; Hale, B. J.; Ewan, M. D.; Dubrovskiy, A. V.; Nelson, T. L.; Duzhko, V.; Jeffries-EL, M. Influence of Heteroatoms on Photovoltaic Performance of Donor–acceptor Copolymers Based on 2,6-Di(thiophen-2-ylbenzo[1,2-b:4,5-b′]difurans and Diketopyrrolopyrrole. Polym. Chem. 2013, 4, 5329–5336.
1268 | O=C1C(C2=C(C3=CC=C(C)O3)N1CCCCCCCCCCCCCC)=C(C(O4)=CC=C4C(S5)=CC(CCCCCCCCCC)=C5C(O6)=C(CCCCCCCCCC)C(C6=C7)=CC8=C7C(CCCCCCCCCC)=C(C9=C(CCCCCCCCCC)C=C(C)S9)O8)N(CCCCCCCCCCCCCC)C2=O | P2 | 5.5 | 3.8 | 0.65 | 7.7 | 0.57 | 2.81 | Kobilka, B. M.; Hale, B. J.; Ewan, M. D.; Dubrovskiy, A. V.; Nelson, T. L.; Duzhko, V.; Jeffries-EL, M. Influence of Heteroatoms on Photovoltaic Performance of Donor–acceptor Copolymers Based on 2,6-Di(thiophen-2-ylbenzo[1,2-b:4,5-b′]difurans and Diketopyrrolopyrrole. Polym. Chem. 2013, 4, 5329–5336.
1269 | O=C1C(C2=C(C3=CC=C(C)S3)N1CC(CCCC)CC)=C(C(S4)=CC=C4C(S5)=CC(CCCCCCCCCC)=C5C(O6)=C(CCCCCCCCCC)C(C6=C7)=CC8=C7C(CCCCCCCCCC)=C(C9=C(CCCCCCCCCC)C=C(C)S9)O8)N(CC(CCCC)CC)C2=O | P3 | 5.6 | 3.8 | 0.66 | 7.4 | 0.47 | 2.28 | Kobilka, B. M.; Hale, B. J.; Ewan, M. D.; Dubrovskiy, A. V.; Nelson, T. L.; Duzhko, V.; Jeffries-EL, M. Influence of Heteroatoms on Photovoltaic Performance of Donor–acceptor Copolymers Based on 2,6-Di(thiophen-2-ylbenzo[1,2-b:4,5-b′]difurans and Diketopyrrolopyrrole. Polym. Chem. 2013, 4, 5329–5336.
1270 | O=C1C(C2=C(C3=CC=C(C)S3)N1CCCCCCCCCCCCCC)=C(C(S4)=CC=C4C(S5)=CC(CCCCCCCCCC)=C5C(O6)=C(CCCCCCCCCC)C(C6=C7)=CC8=C7C(CCCCCCCCCC)=C(C9=C(CCCCCCCCCC)C=C(C)S9)O8)N(CCCCCCCCCCCCCC)C2=O | P4 | 5.6 | 3.7 | 0.59 | 4.2 | 0.39 | 0.97 | Kobilka, B. M.; Hale, B. J.; Ewan, M. D.; Dubrovskiy, A. V.; Nelson, T. L.; Duzhko, V.; Jeffries-EL, M. Influence of Heteroatoms on Photovoltaic Performance of Donor–acceptor Copolymers Based on 2,6-Di(thiophen-2-ylbenzo[1,2-b:4,5-b′]difurans and Diketopyrrolopyrrole. Polym. Chem. 2013, 4, 5329–5336.
1271 | CC1=CC2=C(C(OCCCCCCCC)=C(C=C(C3=C4C(SC(C(C(CC)CCCC)=O)=C4)=C(C)S3)O5)C5=C2OCCCCCCCC)O1 | PBDFTT-C | 5.03 | 3.63 | 0.54 | 13.13 | 0.6 | 4.26 | Huo, L.; Li, Z.; Guo, X.; Wu, Y.; Zhang, M.; Ye, L.; Zhang, S.; Hou, J. BenzodifuranAlt-Thienothiophene Based Low Band Gap Copolymers: Substituent Effects on Their Molecular Energy Levels and Photovoltaic Properties. Polym. Chem. 2013, 4, 3047–3056.
1272 | CC1=CC2=C(C(OCCCCCCCC)=C(C=C(C3=C4C(SC(C(OCC(CC)CCCC)=O)=C4F)=C(C)S3)O5)C5=C2OCCCCCCCC)O1 | PBDFTT-EF | 5.07 | 3.61 | 0.61 | 15.75 | 0.538 | 5.17 | Huo, L.; Li, Z.; Guo, X.; Wu, Y.; Zhang, M.; Ye, L.; Zhang, S.; Hou, J. BenzodifuranAlt-Thienothiophene Based Low Band Gap Copolymers: Substituent Effects on Their Molecular Energy Levels and Photovoltaic Properties. Polym. Chem. 2013, 4, 3047–3056.
1273 | CC1=CC2=C(C(OCCCCCCCC)=C(C=C(C3=C4C(SC(C(C(CC)CCCC)=O)=C4F)=C(C)S3)O5)C5=C2OCCCCCCCC)O1 | PBDFTT-CF | 5.11 | 3.6 | 0.63 | 13.88 | 0.598 | 5.23 | Huo, L.; Li, Z.; Guo, X.; Wu, Y.; Zhang, M.; Ye, L.; Zhang, S.; Hou, J. BenzodifuranAlt-Thienothiophene Based Low Band Gap Copolymers: Substituent Effects on Their Molecular Energy Levels and Photovoltaic Properties. Polym. Chem. 2013, 4, 3047–3056.
1274 | CC1=CC2=C(C(OCCCCCCCC)=C(C=C(C3=C4C(SC(S(=O)(CC(CC)CCCC)=O)=C4)=C(C)S3)O5)C5=C2OCCCCCCCC)O1 | PBDFTT-S | 5.25 | 3.61 | 0.59 | 14.21 | 0.607 | 5.08 | Huo, L.; Li, Z.; Guo, X.; Wu, Y.; Zhang, M.; Ye, L.; Zhang, S.; Hou, J. BenzodifuranAlt-Thienothiophene Based Low Band Gap Copolymers: Substituent Effects on Their Molecular Energy Levels and Photovoltaic Properties. Polym. Chem. 2013, 4, 3047–3056.
1275 | CC1=CC2=C(C(OCCCCCCCC)=C(C=C(C3=C4C(SC(C(OCC(CC)CCCC)=O)=C4C#N)=C(C)S3)O5)C5=C2OCCCCCCCC)O1 | PBDFTT-ECN | 5.44 | 3.7 | 0.87 | 5.88 | 0.446 | 2.28 | Huo, L.; Li, Z.; Guo, X.; Wu, Y.; Zhang, M.; Ye, L.; Zhang, S.; Hou, J. BenzodifuranAlt-Thienothiophene Based Low Band Gap Copolymers: Substituent Effects on Their Molecular Energy Levels and Photovoltaic Properties. Polym. Chem. 2013, 4, 3047–3056.
1276 | CC1=CC2=C(C(OCC(CC)CCCC)=C(C=C(C3=C4C(C(F)=C(C(C(CC)CCCC)=O)S4)=C(C)S3)O5)C5=C2OCC(CCCC)CC)O1 | PBDFTT-CF-O | 4.98 | 3.18 | 0.63 | 13.87 | 0.597 | 5.22 | Huo, L.; Ye, L.; Wu, Y.; Li, Z.; Guo, X.; Zhang, M.; Zhang, S.; Hou, J. Conjugated and Nonconjugated Substitution Effect on Photovoltaic Properties of Benzodifuran-Based Photovoltaic Polymers. Macromolecules 2012, 45, 6923–6929.
1277 | CC1=CC2=C(C(C3=CC=C(CC(CC)CCCC)S3)=C(C=C(C4=C5C(C(F)=C(C(C(CC)CCCC)=O)S5)=C(C)S4)O6)C6=C2C7=CC=C(CC(CCCC)CC)S7)O1 | PBDFTT-CF-T | 5.21 | 3.2 | 0.78 | 13.04 | 0.616 | 6.26 | Huo, L.; Ye, L.; Wu, Y.; Li, Z.; Guo, X.; Zhang, M.; Zhang, S.; Hou, J. Conjugated and Nonconjugated Substitution Effect on Photovoltaic Properties of Benzodifuran-Based Photovoltaic Polymers. Macromolecules 2012, 45, 6923–6929.
1278 | CC1=CC2=C(C(C3=CC=C(CCCCCCCCCCCC)S3)=C(C=C(C4=C5C(SC(C(C(CC)CCCC)=O)=C5F)=C(C)S4)S6)C6=C2C7=CC=C(CCCCCCCCCCCC)S7)S1 | P1 | 5.15 | 3.36 | 0.73 | 6.04 | 0.54 | 2.55 | Huang, P.; Du, J.; Gunathilake, S. S.; Rainbolt, E. A.; Murphy, J. W.; Black, K. T.; Barrera, D.; Hsu, J. W. P.; Gnade, B. E.; Stefan, M. C.; Biewer, M. C. Benzodifuran and Benzodithiophene Donor–acceptor Polymers for Bulk Heterojunction Solar Cells. J. Mater. Chem. A 2015, 3, 6980–6989.
1279 | CC1=CC2=C(C(C3=CC=C(CCCCCCCCCCCC)O3)=C(C=C(C4=C5C(SC(C(C(CC)CCCC)=O)=C5F)=C(C)S4)S6)C6=C2C7=CC=C(CCCCCCCCCCCC)O7)S1 | P2 | 5.07 | 3.29 | 0.67 | 6.32 | 0.59 | 2.61 | Huang, P.; Du, J.; Gunathilake, S. S.; Rainbolt, E. A.; Murphy, J. W.; Black, K. T.; Barrera, D.; Hsu, J. W. P.; Gnade, B. E.; Stefan, M. C.; Biewer, M. C. Benzodifuran and Benzodithiophene Donor–acceptor Polymers for Bulk Heterojunction Solar Cells. J. Mater. Chem. A 2015, 3, 6980–6989.
1280 | CC1=CC2=C(C(C3=CC=C(CCCCCCCCCCCC)S3)=C(C=C(C4=C5C(SC(C(C(CC)CCCC)=O)=C5F)=C(C)S4)O6)C6=C2C7=CC=C(CCCCCCCCCCCC)S7)O1 | P3 | 5.18 | 3.53 | 0.68 | 7.83 | 0.6 | 3.34 | Huang, P.; Du, J.; Gunathilake, S. S.; Rainbolt, E. A.; Murphy, J. W.; Black, K. T.; Barrera, D.; Hsu, J. W. P.; Gnade, B. E.; Stefan, M. C.; Biewer, M. C. Benzodifuran and Benzodithiophene Donor–acceptor Polymers for Bulk Heterojunction Solar Cells. J. Mater. Chem. A 2015, 3, 6980–6989.
1281 | CC1=CC2=C(C(C3=CC=C(CCCCCCCCCCCC)O3)=C(C=C(C4=C5C(SC(C(C(CC)CCCC)=O)=C5F)=C(C)S4)O6)C6=C2C7=CC=C(CCCCCCCCCCCC)O7)O1 | P4 | 5.12 | 3.56 | 0.65 | 12.11 | 0.64 | 5.23 | Huang, P.; Du, J.; Gunathilake, S. S.; Rainbolt, E. A.; Murphy, J. W.; Black, K. T.; Barrera, D.; Hsu, J. W. P.; Gnade, B. E.; Stefan, M. C.; Biewer, M. C. Benzodifuran and Benzodithiophene Donor–acceptor Polymers for Bulk Heterojunction Solar Cells. J. Mater. Chem. A 2015, 3, 6980–6989.
1282 | CC1=CC2=C(C(OCC(CCCC)CC)=C(C=C(C3=C4C(C(N(CCCCCCC)C4=O)=O)=C(C)S3)O5)C5=C2OCC(CC)CCCC)O1 | BDF(2EH/C7) | 5.41 | 3.44 | 0.94 | 10.8 | 0.65 | 6.6 | Warnan, J.; Cabanetos, C.; Labban, A. El; Hansen, M. R.; Tassone, C.; Toney, M. F.; Beaujuge, P. M. Ordering Effects in Benzo[1,2-b :4,5-b′]difuran-thieno[3,4-c]Pyrrole-4,6-Dione Polymers with >7% Solar Cell Efficiency. Adv. Mater. 2014, 26, 4357–4362.
1283 | CC1=CC2=C(C(OCC(CCCC)CC)=C(C=C(C3=C4C(C(N(CCCCCCCC)C4=O)=O)=C(C)S3)O5)C5=C2OCC(CC)CCCC)O1 | BDF(2EH/C8) | 5.41 | 3.44 | 0.97 | 11.2 | 0.68 | 7.4 | Warnan, J.; Cabanetos, C.; Labban, A. El; Hansen, M. R.; Tassone, C.; Toney, M. F.; Beaujuge, P. M. Ordering Effects in Benzo[1,2-b :4,5-b′]difuran-thieno[3,4-c]Pyrrole-4,6-Dione Polymers with >7% Solar Cell Efficiency. Adv. Mater. 2014, 26, 4357–4362.
1284 | CC1=CC2=C(C(OCC(CCCC)CC)=C(C=C(C3=C4C(C(N(CCCCCCCCC)C4=O)=O)=C(C)S3)O5)C5=C2OCC(CC)CCCC)O1 | BDF(2EH/C9) | 5.41 | 3.44 | 0.93 | 11.3 | 0.69 | 7.3 | Warnan, J.; Cabanetos, C.; Labban, A. El; Hansen, M. R.; Tassone, C.; Toney, M. F.; Beaujuge, P. M. Ordering Effects in Benzo[1,2-b :4,5-b′]difuran-thieno[3,4-c]Pyrrole-4,6-Dione Polymers with >7% Solar Cell Efficiency. Adv. Mater. 2014, 26, 4357–4362.
1285 | CC1=CC2=C(C(OCC(CCCC)CC)=C(C=C(C3=C4C(C(N(CCCCCCCCCC)C4=O)=O)=C(C)S3)O5)C5=C2OCC(CC)CCCC)O1 | BDF(2EH/C10) | 5.41 | 3.44 | 0.94 | 11.2 | 0.6 | 6.3 | Warnan, J.; Cabanetos, C.; Labban, A. El; Hansen, M. R.; Tassone, C.; Toney, M. F.; Beaujuge, P. M. Ordering Effects in Benzo[1,2-b :4,5-b′]difuran-thieno[3,4-c]Pyrrole-4,6-Dione Polymers with >7% Solar Cell Efficiency. Adv. Mater. 2014, 26, 4357–4362.
1286 | CC1=CC2=C(C(OCC(CCCC)CC)=C(C=C(C3=C4C(C(N(CCCCCCCC)C4=O)=O)=C(C)S3)S5)C5=C2OCC(CC)CCCC)S1 | BDT(2EH/C8) | 5.29 | 3.44 | 0.94 | 12 | 0.61 | 7.1 | Warnan, J.; Cabanetos, C.; Labban, A. El; Hansen, M. R.; Tassone, C.; Toney, M. F.; Beaujuge, P. M. Ordering Effects in Benzo[1,2-b :4,5-b′]difuran-thieno[3,4-c]Pyrrole-4,6-Dione Polymers with >7% Solar Cell Efficiency. Adv. Mater. 2014, 26, 4357–4362.
1287 | O=C1N(CC(CC)CCCC)C(C2=CC=C(C)S2)=C3C1=C(C4=CC=C(C5=CC6=C(C(OCCCCCCCC)=C(C=C(C)S7)C7=C6OCCCCCCCC)S5)S4)N(CC(CCCC)CC)C3=O | PDPP-BDT | 5.16 | 3.51 | 0.68 | 8.4 | 0.443 | 2.53 | Huo, L.; Hou, J.; Chen, H. Y.; Zhang, S.; Jiang, Y.; Chen, T. L.; Yang, Y. Bandgap and Molecular Level Control of the Low-Bandgap Polymers Based on 3,6-Dithiophen-2-yl-2,5-dihydropyrrolo[3,4-c]pyrrole-1,4-Dione toward Highly Efficient Polymer Solar Cells. Macromolecules 2009, 42, 6564–6571.
1288 | O=C1N(CC(CC)CCCC)C(C2=CC=C(C)S2)=C3C1=C(C4=CC=C(C5=CC(C(C(CCCCC)CC)=C(C(CCCCC)CC)C6=C7SC(C)=C6)=C7S5)S4)N(CC(CCCC)CC)C3=O | PDPP-BDP | 5.21 | 3.63 | 0.68 | 10.1 | 0.627 | 4.31 | Huo, L.; Hou, J.; Chen, H. Y.; Zhang, S.; Jiang, Y.; Chen, T. L.; Yang, Y. Bandgap and Molecular Level Control of the Low-Bandgap Polymers Based on 3,6-Dithiophen-2-yl-2,5-dihydropyrrolo[3,4-c]pyrrole-1,4-Dione toward Highly Efficient Polymer Solar Cells. Macromolecules 2009, 42, 6564–6571.
1289 | CC1=CC2=C(C(C3=CC(CCCCCCCC)=C(CCCCCCCC)S3)=C(C=C(C4=CC=C(C5=CC(F)=C(C6=CC=C(C)S6)C7=C5N=C(C8=CC(OCCCCCCCC)=CC=C8)C(C9=CC(OCCCCCCCC)=CC=C9)=N7)S4)O%10)C%10=C2C%11=CC(CCCCCCCC)=C(CCCCCCCC)S%11)O1 | P1 | 5.25 | 3.2 | 0.83 | 5.28 | 0.51 | 2.22 | Cong, Z.; Zhao, B.; Wu, H.; Guo, Z.; Wang, W.; Luo, G.; Xu, J.; Xia, Y.; Gao, C.; An, Z. Synthesis of Copolymers Based on benzo[1,2-b:4,5-b′]difuran and Fluorinated Quinoxaline Derivatives and Their Photovoltaic Properties. Polymer 2015, 67, 55–62.
1290 | CC1=CC2=C(C(C3=CC(CCCCCCCC)=C(CCCCCCCC)S3)=C(C=C(C4=CC=C(C5=C(F)C(F)=C(C6=CC=C(C)S6)C7=C5N=C(C8=CC(OCCCCCCCC)=CC=C8)C(C9=CC(OCCCCCCCC)=CC=C9)=N7)S4)O%10)C%10=C2C%11=CC(CCCCCCCC)=C(CCCCCCCC)S%11)O1 | P2 | 5.3 | 3.25 | 0.83 | 8.74 | 0.612 | 4.44 | Cong, Z.; Zhao, B.; Wu, H.; Guo, Z.; Wang, W.; Luo, G.; Xu, J.; Xia, Y.; Gao, C.; An, Z. Synthesis of Copolymers Based on benzo[1,2-b:4,5-b′]difuran and Fluorinated Quinoxaline Derivatives and Their Photovoltaic Properties. Polymer 2015, 67, 55–62.
1291 | CC(S1)=CC2=C1C3=C(C(CC(CCCC)CCCC)=C(C4=C(C=C(C5=C6C(SC(C(OCC(CCCCCC)CCCC)=O)=C6F)=C(C)S5)S4)S7)C7=C3CC(CCCC)CCCC)S2 | PTDBD2 | 5.24 | 3.57 | 0.89 | 13 | 0.653 | 7.6 | Son, H. J.; Lu, L.; Chen, W.; Xu, T.; Zheng, T.; Carsten, B.; Strzalka, J.; Darling, S. B.; Chen, L. X.; Yu, L. Synthesis and Photovoltaic Effect in dithieno[2,3-d:2′,3′-d′]benzo[1,2-b:4,5-b′]dithiophene-Based Conjugated Polymers. Adv. Mater. 2013, 25, 838–843.
1292 | CC(S1)=CC2=C1C3=C(C(CC(CCCC)CCCC)=C(C4=C(C=C(C5=C6C(SC(C(OC(CC(CC)CCCC)CCC(CCCC)CC)=O)=C6F)=C(C)S5)S4)S7)C7=C3CC(CCCC)CCCC)S2 | PTDBD3 | 5.3 | 3.63 | 0.88 | 10.7 | 0.521 | 4.9 | Son, H. J.; Lu, L.; Chen, W.; Xu, T.; Zheng, T.; Carsten, B.; Strzalka, J.; Darling, S. B.; Chen, L. X.; Yu, L. Synthesis and Photovoltaic Effect in dithieno[2,3-d:2′,3′-d′]benzo[1,2-b:4,5-b′]dithiophene-Based Conjugated Polymers. Adv. Mater. 2013, 25, 838–843.
1293 | CC(S1)=CC2=C1C3=C(C(OCC(CCCC)CCCCCC)=C(C4=C(C=C(C5=C6C(C(F)=C(C(OCC(CCCCCC)CCCC)=O)S6)=C(C)S5)S4)S7)C7=C3OCC(CCCCCC)CCCC)S2 | PTR5b | 5.18 | 3.28 | 0.65 | 12.2 | 0.63 | 5 | Zheng, T.; Yu, L. Roles of Quinoidal Character, Regioregularity, and Polydispersity in Determining the Photovoltaic Performance of Conjugated Copolymers. Macromolecules2014, 47, 6252−6259.
1294 | CC1=C(C(F)=C(C(OCC(CC)CCCC)=O)S2)C2=C(S1)C(S3)=CC(S4)=C3C(C4=C5OCC(CCCCCC)CCCC)=C(OCC(CCCC)CC)C6=C5C7=C(C8=C(OCC(CCCC)CC)C9=C(C=C(C)S9)C(OCC(CC)CCCC)=C8S7)S6 | PTR7a | 5.2 | 3 | 0.2 | 0.28 | 0.25 | 0.01 | Zheng, T.; Yu, L. Roles of Quinoidal Character, Regioregularity, and Polydispersity in Determining the Photovoltaic Performance of Conjugated Copolymers. Macromolecules2014, 47, 6252−6259.
1295 | CC1=C(C(F)=C(C(OCC(CCCCCC)CCCC)=O)S2)C2=C(S1)C(S3)=CC(S4)=C3C(C4=C5OCC(CCCCCC)CCCC)=C(OCC(CCCC)CCCCCC)C6=C5C7=C(C8=C(OCC(CCCC)CC)C9=C(C=C(C)S9)C(OCC(CC)CCCC)=C8S7)S6 | PTR7b | 5.22 | 2.99 | 0.3 | 0.96 | 0.288 | 0.08 | Zheng, T.; Yu, L. Roles of Quinoidal Character, Regioregularity, and Polydispersity in Determining the Photovoltaic Performance of Conjugated Copolymers. Macromolecules2014, 47, 6252−6259.
1296 | CC1=C(C(F)=C(C(OCC(CC)CCCC)=O)S2)C2=C(C(S3)=CC(C3=C4OC[C@H](CC)CCCC)=C(OCC(CCCC)CC)C(S5)=C4C(S6)=C5C(C6=C7OCC(CCCCCC)CCCC)=C(OCC(CCCC)CC)C8=C7C9=C(C%10=C(OCC(CCCC)CC)C%11=C(C=C(C)S%11)C(OCC(CC)CCCC)=C%10S9)S8)S1 | PTR9a | 5.23 | 3.04 | 0.71 | 7.23 | 0.546 | 2.8 | Zheng, T.; Yu, L. Roles of Quinoidal Character, Regioregularity, and Polydispersity in Determining the Photovoltaic Performance of Conjugated Copolymers. Macromolecules2014, 47, 6252−6259.
1297 | CC1=C(C(F)=C(C(OCC(CCCCCC)CCCC)=O)S2)C2=C(C(S3)=CC(C3=C4OC[C@H](CC)CCCC)=C(OCC(CCCC)CC)C(S5)=C4C(S6)=C5C(C6=C7OCC(CCCCCC)CCCC)=C(OCC(CCCC)CCCCCC)C8=C7C9=C(C%10=C(OCC(CCCC)CC)C%11=C(C=C(C)S%11)C(OCC(CC)CCCC)=C%10S9)S8)S1 | PTR9b | 5.32 | 3.01 | 0.71 | 5.22 | 0.54 | 2 | Zheng, T.; Yu, L. Roles of Quinoidal Character, Regioregularity, and Polydispersity in Determining the Photovoltaic Performance of Conjugated Copolymers. Macromolecules2014, 47, 6252−6259.
1298 | CC(S1)=CC2=C1C3=C(C(C4=CC(CCCCCCCCCC)=C(CCCCCCCCCC)S4)=C(C5=C(C=C(C6=C7C(C=C(C(C(CC)CCCC)=O)S7)=C(C)S6)S5)S8)C8=C3C9=CC(CCCCCCCCCC)=C(CCCCCCCCCC)S9)S2 | pDTBDT-TTEH | 5.29 | 3.66 | 0.72 | 15.77 | 0.594 | 6.74 | Shin, N.; Yun, H.-J.; Yoon, Y.; Son, H. J.; Ju, S.-Y.; Kwon, S.-K.; Kim, B.; Kim, Y.-H. Highly Stable Polymer Solar Cells Based on Poly(dithienobenzodithiophene-coThienothiophene. Macromolecules 2015, 48, 3890–3899.
1299 | CC(S1)=CC2=C1C3=C(C(C4=CC(CCCCCCCCCC)=C(CCCCCCCCCC)S4)=C(C5=C(C=C(C6=C7C(C8=C(C(N(CCCCCCCC)C8=O)=O)S7)=C(C)S6)S5)S9)C9=C3C%10=CC(CCCCCCCCCC)=C(CCCCCCCCCC)S%10)S2 | pDTBDT-DTPD | 5.53 | 3.87 | 0.79 | 6.64 | 0.539 | 2.83 | Shin, N.; Yun, H.-J.; Yoon, Y.; Son, H. J.; Ju, S.-Y.; Kwon, S.-K.; Kim, B.; Kim, Y.-H. Highly Stable Polymer Solar Cells Based on Poly(dithienobenzodithiophene-coThienothiophene. Macromolecules 2015, 48, 3890–3899.
1300 | CC(S1)=CC2=C1C3=C(C(OCC(CCCCCCCC)CCCCCC)=C(C4=C(C=C(C5=CC=C(C6=C7C(C(N6CC(CCCCCCCC)CCCCCC)=O)=C(C8=CC=C(C)S8)N(CC(CCCCCC)CCCCCCCC)C7=O)S5)S4)S9)C9=C3OCC(CCCCCC)CCCCCCCC)S2 | PBT-HD-DPP-C16 | 5.13 | 3.65 | 0.62 | 6.41 | 0.609 | 2.42 | Sun, S.; Zhang, P.; Li, J.; Li, Y.; Wang, J.; Zhang, S.; Xia, Y.; Meng, X.; Fan, D.; Chu, J Synthetically Controlling the Optoelectronic Properties of dithieno[2,3-d:2′,3′-d′]benzo[1,2-b:4,5-b′]dithiophene-Alt-Diketopyrrolopyrrole-Conjugated Polymers for Efficient Solar Cells. J. Mater. Chem. A 2014, 2, 15316–15325.
1301 | CC(S1)=CC2=C1C3=C(C(C4=CC(CCCCCCCCCC)=C(CCCCCCCCCC)S4)=C(C5=C(C=C(C6=CC=C(C7=C8C(C(N7CC(CCCC)CCCCCC)=O)=C(C9=CC=C(C)S9)N(CC(CCCCCC)CCCC)C8=O)S6)S5)S%10)C%10=C3C%11=CC(CCCCCCCCCC)=C(CCCCCCCCCC)S%11)S2 | PBT-T-DPP-C12 | 5.19 | 3.72 | 0.65 | 12.61 | 0.634 | 5.19 | Sun, S.; Zhang, P.; Li, J.; Li, Y.; Wang, J.; Zhang, S.; Xia, Y.; Meng, X.; Fan, D.; Chu, J Synthetically Controlling the Optoelectronic Properties of dithieno[2,3-d:2′,3′-d′]benzo[1,2-b:4,5-b′]dithiophene-Alt-Diketopyrrolopyrrole-Conjugated Polymers for Efficient Solar Cells. J. Mater. Chem. A 2014, 2, 15316–15325.
1302 | O=C(N1CC(CCCCCCCCCC)CCCCCCCCCCCC)C(C2=C1C3=CC=C(S3)C4=CC(C(OCC(CC)CCCC)=C(SC(C)=C5)C5=C6OCC(CCCC)CC)=C6S4)=C(C7=CC=C(C)S7)N(CC(CCCCCCCCCCCC)CCCCCCCCCC)C2=O | PDPPBDT | 5.37 | 3.39 | 0.741 | 7.33 | 0.61 | 3.31 | Ryu, T. I.; Yoon, Y.; Kim, J.-H.; Hwang, D.-H.; Ko, M. J.; Lee, D.-K.; Kim, J. Y.; Kim, H.; Park, N.-G.; Kim, B.; Son, H. J. Simultaneous Enhancement of Solar Cell Efficiency and Photostability via Chemical Tuning of Electron Donating Units in Diketopyrrolopyrrole-Based Push-Pull Type Polymers. Macromolecules 2014, 47, 6270–6280.
1303 | O=C(N1CC(CCCCCCCCCC)CCCCCCCCCCCC)C(C2=C1C3=CC=C(S3)C(S4)=CC5=C4C6=C(C=C(C)S6)S5)=C(C7=CC=C(C)S7)N(CC(CCCCCCCCCCCC)CCCCCCCCCC)C2=O | PDPPDTT | 5.36 | 3.59 | 0.7 | 13.64 | 0.64 | 6.11 | Ryu, T. I.; Yoon, Y.; Kim, J.-H.; Hwang, D.-H.; Ko, M. J.; Lee, D.-K.; Kim, J. Y.; Kim, H.; Park, N.-G.; Kim, B.; Son, H. J. Simultaneous Enhancement of Solar Cell Efficiency and Photostability via Chemical Tuning of Electron Donating Units in Diketopyrrolopyrrole-Based Push-Pull Type Polymers. Macromolecules 2014, 47, 6270–6280.
1304 | CC(S1)=CC2=C1C3=C(C(CC(CC)CCCCC)=C(C4=C(C=C(C5=CC=C(C6=C7C(C(N6CC(CCCCCCCCCC)CCCCCCCCCCCC)=O)=C(C8=CC=C(C)S8)N(CC(CCCCCCCCCCCC)CCCCCCCCCC)C7=O)S5)S4)S9)C9=C3CC(CCCCC)CC)S2 | PDPPDTBDT | 5.35 | 3.35 | 0.745 | 9.8 | 0.65 | 4.75 | Ryu, T. I.; Yoon, Y.; Kim, J.-H.; Hwang, D.-H.; Ko, M. J.; Lee, D.-K.; Kim, J. Y.; Kim, H.; Park, N.-G.; Kim, B.; Son, H. J. Simultaneous Enhancement of Solar Cell Efficiency and Photostability via Chemical Tuning of Electron Donating Units in Diketopyrrolopyrrole-Based Push-Pull Type Polymers. Macromolecules 2014, 47, 6270–6280.
1305 | CC(S1)=CC2=C1C3=C(C(OCC(CC)CCCC)=C(C4=C(C=C(C5=CC=C(/C(C(N6CC(CCCCCC)CCCCCCCC)=O)=C7C(C=CC(C)=C8)=C8N(CC(CCCCCC)CCCCCCCC)C/7=O)C6=C5)S4)S9)C9=C3OCC(CCCC)CC)S2 | PDTBDT-ID | 5.38 | 3.8 | 0.7 | 12.58 | 0.503 | 4.43 | Xia, Y.; Zhang, H.; Li, J.; Tong, J.; Zhang, P.; Yang, C. Synthesis of dithieno[2,3-d:2’,3’-d’]benzo[1,2-b:4,5-b’]dithiophene -Alt-Isoindigo Conjugated Polymer and Enhancement of Photovoltaic Property with Diphenyl Sulfide Additives. J. Polym. Res.2015, 22, 633/1–8 .
1306 | CC(S1)=CC2=C1C3=C(C(C4=CC(CCCCCCCCCC)=C(CCCCCCCCCC)S4)=C(C5=C(C=C(C6=C(CCCCCC)C=C(C7=CC(C8=NSN=C8C(C9=CC(CCCCCC)=C(C)S9)=C%10)=C%10C%11=NSN=C%117)S6)S5)S%12)C%12=C3C%13=CC(CCCCCCCCCC)=C(CCCCCCCCCC)S%13)S2 | PDTBDT-DTNT | 5.51 | 3.9 | 0.65 | 17.51 | 0.66 | 7.52 | Guo, P.; Xia, Y.; Huang, F.; Luo, G.; Li, J.; Zhang, P.; Zhu, Y.; Yang, C.; Wu, H.; Cao, Y. An Alkylthieno-2-Yl Flanked dithieno[2,3-d:2′,3′-d′]benzo[1,2-b:4,5-b′]dithiopheneBased Low Band Gap Conjugated Polymer for High Performance Photovoltaic Solar Cells. RSC Adv. 2015, 5, 12879–12885.
1307 | CC(S1)=CC2=C1C3=C(C(C4=CC(CCCCCCCCCC)=C(CCCCCCCCCC)S4)=C(C5=C(C=C(C6=C(CCCCCCCCCCCC)C([P@](C7=C8SC(C)=C7CCCCCCCCCCCC)(C9=CC=CC=C9)=O)=C8S6)S5)S%10)C%10=C3C%11=CC(CCCCCCCCCC)=C(CCCCCCCCCC)S%11)S2 | PDTP-DTBDT | 5.44 | 3.01 | 0.83 | 15.1 | 0.543 | 6.81 | Kim, Y. J.; Kim, M.-J.; An, T. K.; Kim, Y.-H.; Park, C. E. A New Multi-Functional Conjugated Polymer for Use in High-Performance Bulk Heterojunction Solar Cells. Chem. Commun. 2015, 51, 11572–11575.
1308 | O=C1N(CC(CC)CCCC)C(C2=CC=C(C)S2)=C3C1=C(C4=CC=C(C5=C(C6=CC=C(C[C@H](CCCC)CC)S6)C=C(C7=CC(C8=CC=C(C[C@@H](CCCC)CC)S8)=C(C)S7)S5)S4)N(CC(CCCC)CC)C3=O | P4TDPP | 5.17 | 3.62 | 0.65 | 8.05 | 0.46 | 2.43 | Tsai, J. H.; Lee, W. Y.; Chen, W. C.; Yu, C. Y.; Hwang, G. W.; Ting, C. New TwoDimensional Thiophene-Acceptor Conjugated Copolymers for Field Effect Transistor and Photovoltaic Cell Applications. Chem. Mater. 2010, 22, 3290–3299.
1309 | CC1=CC=C(C2=C(C3=CC=C(C[C@H](CCCC)CC)S3)C=C(C4=CC(C5=CC=C(CC(CCCC)CC)S5)=C(C)S4)S2)C6=NSN=C16 | P4TBT | 5.52 | 3.24 | 0.9 | 4.71 | 0.33 | 1.39 | Tsai, J. H.; Lee, W. Y.; Chen, W. C.; Yu, C. Y.; Hwang, G. W.; Ting, C. New TwoDimensional Thiophene-Acceptor Conjugated Copolymers for Field Effect Transistor and Photovoltaic Cell Applications. Chem. Mater. 2010, 22, 3290–3299.
1310 | CC[C@@H](CCCC)CC(S1)=CC=C1C2=C(C(S3)=CC=C3C4=CC=C(C5=CC=C(C)S5)C6=NSN=C64)SC(C7=CC(C8=CC=C(CC(CCCC)CC)S8)=C(C)S7)=C2 | P4TDTBT | 5.04 | 3.38 | 0.57 | 6.28 | 0.36 | 1.28 | Tsai, J. H.; Lee, W. Y.; Chen, W. C.; Yu, C. Y.; Hwang, G. W.; Ting, C. New TwoDimensional Thiophene-Acceptor Conjugated Copolymers for Field Effect Transistor and Photovoltaic Cell Applications. Chem. Mater. 2010, 22, 3290–3299.
1311 | CC[C@@H](CCCC)CC(S1)=CC=C1C2=C(C(S3)=CC=C3C4=CC=C(C5=CC=C(C)S5)C6=C4N=C(C7=CC=C(OCC(CC)CCCC)C=C7)C(C8=CC=C(OCC(CCCC)CC)C=C8)=N6)SC(C9=CC(C%10=CC=C(CC(CCCC)CC)S%10)=C(C)S9)=C2 | P4TPDTQ | 5.28 | 3.22 | 0.69 | 5.39 | 0.35 | 1.29 | Tsai, J. H.; Lee, W. Y.; Chen, W. C.; Yu, C. Y.; Hwang, G. W.; Ting, C. New TwoDimensional Thiophene-Acceptor Conjugated Copolymers for Field Effect Transistor and Photovoltaic Cell Applications. Chem. Mater. 2010, 22, 3290–3299.
1312 | CC1=CC([Ge](CC(CCCCCCCCCC)CCCCCCCC)(CC(CCCCCCCC)CCCCCCCCCC)C2=C3SC(C4=CC=C(C5=CC=C(C6=CC=C(C)S6)C7=NSN=C75)S4)=C2)=C3S1 | P(Ge-DTBT) | 5.05 | 3.27 | 0.66 | 7.95 | 0.68 | 3.51 | Casey, A.; Dimitrov, S. D.; Shakya-Tuladhar, P.; Fei, Z.; Nguyen, M.; Han, Y.; Anthopoulos, T. D.; Durrant, J. R.; Heeney, M. Effect of Systematically Tuning Conjugated Donor Polymer Lowest Unoccupied Molecular Orbital Levels via Cyano Substitution on Organic Photovoltaic Device Performance. Chem. Mater. 2016, 28, 5110–5120.
1313 | CC1=CC([Ge](CC(CCCCCCCCCC)CCCCCCCC)(CC(CCCCCCCC)CCCCCCCCCC)C2=C3SC(C4=CC=C(C5=CC(C#N)=C(C6=CC=C(C)S6)C7=NSN=C75)S4)=C2)=C3S1 | P(Ge-DTCNBT) | 5.11 | 3.54 | 0.68 | 14.83 | 0.7 | 6.55 | Casey, A.; Dimitrov, S. D.; Shakya-Tuladhar, P.; Fei, Z.; Nguyen, M.; Han, Y.; Anthopoulos, T. D.; Durrant, J. R.; Heeney, M. Effect of Systematically Tuning Conjugated Donor Polymer Lowest Unoccupied Molecular Orbital Levels via Cyano Substitution on Organic Photovoltaic Device Performance. Chem. Mater. 2016, 28, 5110–5120.
1314 | CC1=CC([Ge](CC(CCCCCCCCCC)CCCCCCCC)(CC(CCCCCCCC)CCCCCCCCCC)C2=C3SC(C4=CC=C(C5=C(C#N)C(C#N)=C(C6=CC=C(C)S6)C7=NSN=C75)S4)=C2)=C3S1 | P(Ge-CTDCNBT) | 5.14 | 3.77 | 0.68 | 2.99 | 0.36 | 0.63 | Casey, A.; Dimitrov, S. D.; Shakya-Tuladhar, P.; Fei, Z.; Nguyen, M.; Han, Y.; Anthopoulos, T. D.; Durrant, J. R.; Heeney, M. Effect of Systematically Tuning Conjugated Donor Polymer Lowest Unoccupied Molecular Orbital Levels via Cyano Substitution on Organic Photovoltaic Device Performance. Chem. Mater. 2016, 28, 5110–5120.
1315 | CC1=CC(SC2=C3C=C4C(/C(C(N4CC(CCCCCCCCCC)CCCCCCCCCCCC)=O)=C5C(N(CC(CCCCCCCCCC)CCCCCCCCCCCC)C6=C\5C=C7C(C(SC(C8=CC=C(C)S8)=C9)=C9S7)=C6)=O)=C2)=C3S1 | TBTIT-h | 5.1 | 3.5 | 0.72 | 17.7 | 0.71 | 9.1 | Yue, W.; Ashraf, R. S.; Nielsen, C. B.; Collado-Fregoso, E.; Niazi, M. R.; Yousaf, S. A.; Kirkus, M.; Chen, H. Y.; Amassian, A.; Durrant, J. R.; McCulloch, I. A Thieno[3,2-b][1]benzothiophene Isoindigo Building Block for Additive- and Annealing-Free HighPerformance Polymer Solar Cells. Adv. Mater. 2015, 27, 4702–4707.
1316 | CC1=CC(SC2=C3C=C4C(/C(C(N4CC(CCCCCCCCCC)CCCCCCCCCCCC)=O)=C5C(N(CC(CCCCCCCCCC)CCCCCCCCCCCC)C6=C\5C=C7C(C(SC(C8=CC=C(C)S8)=C9)=C9S7)=C6)=O)=C2)=C3S1 | TBTIT-i | 5.2 | 3.6 | 0.73 | 13.6 | 0.54 | 5.3 | Yue, W.; Ashraf, R. S.; Nielsen, C. B.; Collado-Fregoso, E.; Niazi, M. R.; Yousaf, S. A.; Kirkus, M.; Chen, H. Y.; Amassian, A.; Durrant, J. R.; McCulloch, I. A Thieno[3,2-b][1]benzothiophene Isoindigo Building Block for Additive- and Annealing-Free HighPerformance Polymer Solar Cells. Adv. Mater. 2015, 27, 4702–4707.
1317 | CC1=CC(CCCCCCCCCCCC)=C(C2=NC3=CC(SC(C4=C(CCCCCCCCCCCC)C=C(C5=C(CCCCCCCCCCCC)C=C(C6=CC=C7C(N(CC(CCCCCC)CCCCCCCC)C(/C7=C8C(SC(C9=CC(CCCCCCCCCCCC)=C(C)S9)=C%10)=C%10N(CC(CCCCCC)CCCCCCCC)C\8=O)=O)=C6F)S5)S4)=N%11)=C%11C=C3S2)S1 | F-BT2 | 5.44 | 3.95 | 0.64 | 4.48 | 0.57 | 1.66 | Ide, M.; Saeki, A. Fluorinated Benzothienoisoindigo Copolymers for Organic Solar Cells: A Comparative Study on Polymer Orientation and Device Performance. Chem. Lett.2017, 46, 1133–1136.
1318 | O=S(N(CC(CCCCCCCCCCCCCC)CCCCCCCCCCCCCC)C1=C2SC(C)=C1)(C3=C2SC(C4=CC=C(C5=CC=C(C)S5)S4)=C3)=O | BTSA5 | 5.39 | 3.55 | 0.85 | 9.5 | 0.682 | 5.5 | Melkonyan, F. S.; Zhao, W.; Drees, M.; Eastham, N. D.; Leonardi, M. J.; Butler, M. R.; Chen, Z.; Yu, X.; Chang, R. P. H.; Ratner, M. A.; Facchetti, A. F.; Marks, T. J. Bithiophenesulfonamide Building Block for π-Conjugated Donor-Acceptor Semiconductors. J. Am. Chem. Soc. 2016, 138, 6944–6947.
1319 | CC1=CC(CC(CCCCCCCCCC)CCCCCCCCCCCC)=C(S1)C2=NC3=NC(S4)=C(N=C3S2)N=C4C5=C(CC(CCCCCCCCCCCC)CCCCCCCCCC)C=C(C6=C(CCCCCC)C=C(C7=CC(CCCCCC)=C(C)S7)S6)S5 | P-PDTz-Tdt-HH | 5.59 | 3.84 | 0.83 | 4.86 | 0.45 | 1.82 | Ie, Y.; Sasada, S.; Karakawa, M.; Aso, Y. Pyradinodithiazole: An Electron-Accepting Monomer Unit for Hole-Transporting and Electron-Transporting Conjugated Copolymers. Org. Lett. 2015, 17, 4580–4583.
1320 | CC1=CC=C(C2=CC=C(C3=C4C(C(N3CC(CCCCCC)CCCCCCCC)=O)=C(C5=CC=C(C)S5)N(CC(CCCCCCCC)CCCCCC)C4=O)S2)S1 | TTT | 5.27 | 3.89 | 0.7 | 10.05 | 0.548 | 4.01 | Homyak, P.; Liu, Y.; Liu, F.; Russel, T. P.; Coughlin, E. B. Systematic Variation of Fluorinated Diketopyrrolopyrrole Low Bandgap Conjugated Polymers: Synthesis by Direct Arylation Polymerization and Characterization and Performance in Organic Photovoltaics and Organic Field-Effect Transistors. Macromolecules 2015, 48, 6978–6986.
1321 | O=C(N1CC(CCCCCC)CCCCCCCC)C(C2=C1C(S3)=CC=C3C4=CC=C(C)C=C4)=C(C5=CC=C(C)S5)N(CC(CCCCCCCC)CCCCCC)C2=O | TPT | 5.32 | 3.84 | 0.76 | 12.86 | 0.399 | 4.37 | Homyak, P.; Liu, Y.; Liu, F.; Russel, T. P.; Coughlin, E. B. Systematic Variation of Fluorinated Diketopyrrolopyrrole Low Bandgap Conjugated Polymers: Synthesis by Direct Arylation Polymerization and Characterization and Performance in Organic Photovoltaics and Organic Field-Effect Transistors. Macromolecules 2015, 48, 6978–6986.
1322 | O=C(N1CC(CCCCCC)CCCCCCCC)C(C2=C1C(S3)=CC=C3C4=C(F)C(F)=C(C)S4)=C(C5=CC=C(C)S5)N(CC(CCCCCCCC)CCCCCC)C2=O | TTfT | 5.44 | 4.06 | 0.7 | 3.17 | 0.53 | 1.25 | Homyak, P.; Liu, Y.; Liu, F.; Russel, T. P.; Coughlin, E. B. Systematic Variation of Fluorinated Diketopyrrolopyrrole Low Bandgap Conjugated Polymers: Synthesis by Direct Arylation Polymerization and Characterization and Performance in Organic Photovoltaics and Organic Field-Effect Transistors. Macromolecules 2015, 48, 6978–6986.
1323 | O=C(N1CC(CCCCCC)CCCCCCCC)C(C2=C1C(S3)=CC=C3C4=CC(F)=C(C)C=C4F)=C(C5=CC=C(C)S5)N(CC(CCCCCCCC)CCCCCC)C2=O | TPfT | 5.45 | 3.98 | 0.83 | 6.14 | 0.449 | 2.4 | Homyak, P.; Liu, Y.; Liu, F.; Russel, T. P.; Coughlin, E. B. Systematic Variation of Fluorinated Diketopyrrolopyrrole Low Bandgap Conjugated Polymers: Synthesis by Direct Arylation Polymerization and Characterization and Performance in Organic Photovoltaics and Organic Field-Effect Transistors. Macromolecules 2015, 48, 6978–6986.
1324 | CC1=CC=C(C2=CC=C(/C(C(N3CC(CCCCCC)CCCCCCCC)=O)=C4C(N(CC(CCCCCCCC)CCCCCC)C5=C\4C=CC(C)=C5)=O)C3=C2)S1 | P[T-iI(HD)]-4 | 5.21 | 3.59 | 0.9 | 5.8 | 0.55 | 2.9 | Grand, C.; Baek, S.; Lai, T. H.; Deb, N.; Zajaczkowski, W.; Stalder, R.; Müllen, K.; Pisula, W.; Bucknall, D. G.; So, F.; Reynolds, J. R. Structure-Property Relationships Directing Transport and Charge Separation in Isoindigo Polymers. Macromolecules 2016, 49, 4008–4022.
1325 | O=C(N1CC(CCCCCC)CCCCCCCC)/C(C(C1=C2)=CC=C2C3=CC(CCCCCC)=C(C4=CC=C(C5=C(CCCCCC)C=C(C)S5)S4)S3)=C6C(N(CC(CCCCCCCC)CCCCCC)C7=C/6C=CC(C)=C7)=O | P[T3(C6)-iI(HD)]-2 | 5.29 | 3.71 | 0.7 | 15.2 | 0.62 | 6.6 | Grand, C.; Baek, S.; Lai, T. H.; Deb, N.; Zajaczkowski, W.; Stalder, R.; Müllen, K.; Pisula, W.; Bucknall, D. G.; So, F.; Reynolds, J. R. Structure-Property Relationships Directing Transport and Charge Separation in Isoindigo Polymers. Macromolecules 2016, 49, 4008–4022.
1326 | CC1=CC(SC2=C3C(C4=CC(CCCCCCCCCC)=C(CCCCCCCCCC)S4)=C5C(C(SC(C6=CC=C(C)C7=NSN=C76)=C8)=C8S5)=C2C9=CC(CCCCCCCCCC)=C(CCCCCCCCCC)S9)=C3S1 | PDTBDT-BZ | 5.3 | 3.2 | 0.83 | 10.28 | 0.649 | 5.54 | Lee, H. S.; Song, H. G.; Jung, H.; Kim, M. H.; Cho, C.; Lee, J. Y.; Park, S.; Son, H. J.; Yun, H. J.; Kwon, S. K.; Kim, Y. H.; Kim, B. Effects of Backbone Planarity and Tightly Packed Alkyl Chains in the Donor-Acceptor Polymers for High Photostability. Macromolecules 2016, 49, 7844–7856.
1327 | CC1=CC(SC2=C3C(C4=CC(CCCCCCCCCC)=C(CCCCCCCCCC)S4)=C5C(C(SC(C6=C(F)C=C(C)C7=NSN=C76)=C8)=C8S5)=C2C9=CC(CCCCCCCCCC)=C(CCCCCCCCCC)S9)=C3S1 | PDTBDT-BZF | 5.4 | 3.3 | 0.88 | 11.47 | 0.735 | 7.42 | Lee, H. S.; Song, H. G.; Jung, H.; Kim, M. H.; Cho, C.; Lee, J. Y.; Park, S.; Son, H. J.; Yun, H. J.; Kwon, S. K.; Kim, Y. H.; Kim, B. Effects of Backbone Planarity and Tightly Packed Alkyl Chains in the Donor-Acceptor Polymers for High Photostability. Macromolecules 2016, 49, 7844–7856.
1328 | CC1=CC(SC2=C3C(C4=CC(CCCCCCCCCC)=C(CCCCCCCCCC)S4)=C5C(C(SC(C6=C(F)C(F)=C(C)C7=NSN=C76)=C8)=C8S5)=C2C9=CC(CCCCCCCCCC)=C(CCCCCCCCCC)S9)=C3S1 | PDTBDT-BZF2 | 5.4 | 3.3 | 0.9 | 10.02 | 0.605 | 5.46 | Lee, H. S.; Song, H. G.; Jung, H.; Kim, M. H.; Cho, C.; Lee, J. Y.; Park, S.; Son, H. J.; Yun, H. J.; Kwon, S. K.; Kim, Y. H.; Kim, B. Effects of Backbone Planarity and Tightly Packed Alkyl Chains in the Donor-Acceptor Polymers for High Photostability. Macromolecules 2016, 49, 7844–7856.
1329 | CC1=CC(CCCCCCCCCCCC)=C(C#CC#CC2=C(CCCCCCCCCCCC)C=C(C3=CC=C(C(N(CC(CCCCCC)CCCC)C4=O)=C5C4=C(C6=CC=C(C)S6)N(CC(CCCC)CCCCCC)C5=O)S3)S2)S1 | DP3 | 5.16 | 3.46 | 0.674 | 7.06 | 0.573 | 2.73 | Eckstein, B. J.; Melkonyan, F. S.; Zhou, N.; Manley, E. F.; Smith, J.; Timalsina, A.; Chang, R. P. H.; Chen, L. X.; Facchetti, A.; Marks, T. J. Buta-1,3-Diyne-Based π-Conjugated Polymers for Organic Transistors and Solar Cells. Macromolecules 2017, 50, 1430–1441.
1330 | CC1=CC(CC(CCCC)CC)=C(C#CC#CC2=C(CC(CC)CCCC)C=C(C3=CC=C(C(N(CC(CCCCCC)CCCC)C4=O)=C5C4=C(C6=CC=C(C)S6)N(CC(CCCC)CCCCCC)C5=O)S3)S2)S1 | DP4 | 5.25 | 3.59 | 0.697 | 8.37 | 0.643 | 3.75 | Eckstein, B. J.; Melkonyan, F. S.; Zhou, N.; Manley, E. F.; Smith, J.; Timalsina, A.; Chang, R. P. H.; Chen, L. X.; Facchetti, A.; Marks, T. J. Buta-1,3-Diyne-Based π-Conjugated Polymers for Organic Transistors and Solar Cells. Macromolecules 2017, 50, 1430–1441.
1331 | FC(C=CC=C1)=C1/N=C/C(N2)=CC=C2C3=NC4=C(C)C=CC(C5=CC6=C(C7=CC=C(CCCCCCCC)S7)C(SC(C)=C8)=C8C(C9=CC=C(CCCCCCCC)S9)=C6S5)=C4N=C3C%10=CC=C(/C=N/C%11=C(F)C=CC=C%11)N%10 | PTF1 | 4.97 | 3.81 | 0.72 | 4.97 | 0.29 | 1.04 | Singh, A.; Singh, R.; Lin, C. M.; Pola, M. K.; Chang, C. K.; Wei, K. H.; Lin, H. C. Novel Fluoride-Substituted Donor/acceptor Polymers Containing Benzodithiophene and Quinoxaline Units for Use in Low-band Gap Solar Cells. Eur. Polym. J. 2016, 82, 334–346.
1332 | FC(C=CC=C1)=C1/N=C/C(N2)=CC=C2C3=NC4=C(C)C=CC(C5=CC6=C(OCCCCCCCC)C(SC(C)=C7)=C7C(OCCCCCCCC)=C6S5)=C4N=C3C8=CC=C(/C=N/C9=C(F)C=CC=C9)N8 | POF1 | 4.84 | 3.67 | 0.79 | 5.17 | 0.3 | 1.22 | Singh, A.; Singh, R.; Lin, C. M.; Pola, M. K.; Chang, C. K.; Wei, K. H.; Lin, H. C. Novel Fluoride-Substituted Donor/acceptor Polymers Containing Benzodithiophene and Quinoxaline Units for Use in Low-band Gap Solar Cells. Eur. Polym. J. 2016, 82, 334–346.
1333 | FC(C=CC=C1F)=C1/N=C/C(N2)=CC=C2C3=NC4=C(C)C=CC(C5=CC6=C(C7=CC=C(CCCCCCCC)S7)C(SC(C)=C8)=C8C(C9=CC=C(CCCCCCCC)S9)=C6S5)=C4N=C3C%10=CC=C(/C=N/C%11=C(F)C=CC=C%11F)N%10 | PTF2 | 4.88 | 3.74 | 0.72 | 8.7 | 0.34 | 2.13 | Singh, A.; Singh, R.; Lin, C. M.; Pola, M. K.; Chang, C. K.; Wei, K. H.; Lin, H. C. Novel Fluoride-Substituted Donor/acceptor Polymers Containing Benzodithiophene and Quinoxaline Units for Use in Low-band Gap Solar Cells. Eur. Polym. J. 2016, 82, 334–346.
1334 | FC(C=CC=C1F)=C1/N=C/C(N2)=CC=C2C3=NC4=C(C)C=CC(C5=CC6=C(OCCCCCCCC)C(SC(C)=C7)=C7C(OCCCCCCCC)=C6S5)=C4N=C3C8=CC=C(/C=N/C9=C(F)C=CC=C9F)N8 | POF2 | 4.78 | 3.62 | 0.77 | 5.25 | 0.4 | 1.6 | Singh, A.; Singh, R.; Lin, C. M.; Pola, M. K.; Chang, C. K.; Wei, K. H.; Lin, H. C. Novel Fluoride-Substituted Donor/acceptor Polymers Containing Benzodithiophene and Quinoxaline Units for Use in Low-band Gap Solar Cells. Eur. Polym. J. 2016, 82, 334–346.
1335 | CC1=CC(C(CC(CCCC)CC)(CC(CCCC)CC)C2=C3SC(C4=CC=C(C)C5=NSN=C45)=C2)=C3S1 | PCPDTBT | 5.3 | 3.55 | 0.61 | 15.73 | 0.53 | 5.12 | Lee, J. K.; Ma, W. L.; Brabec, C. J.; Yuen, J.; Moon, J. S.; Kim, J. Y.; Lee, K.; Bazan, G. C.; Heeger, A. J. Processing Additives for Improved Efficiency from Bulk Heterojunction Solar Cells. J. Am. Chem. Soc. 2008, 130, 3619–3623.
1336 | O=C1N(CC(CC)CCCC)C(C2=CC=C(C)S2)=C3C1=C(C4=CC=C(C5=CC(C(CCCCCCCC)(CCCCCCCC)C6=C7SC(C)=C6)=C7S5)S4)N(CC(CCCC)CC)C3=O | PCTDPP | 4.95 | 3.31 | 0.47 | 10.87 | 0.45 | 2.27 | Chen, G. Y.; Chiang, C. –M.; Kekuda, D.; Lan, S. C.; Chu, C. -W.; Wei, K. –H. Synthesis and Characterization of a Narrow-Bandgap Polymer Containing Alternating Cyclopentadithiophene and Diketo-Pyrrolo-Pyrrole Units for Solar Cell Applications. J. Polym. Sci. Part A Polym. Chem. 2010, 48, 1669–1675.
1337 | CC1=CC(C(OCC(CC)CCCC)=C(SC(C2=C(CCCCCCCC)C=C(C3=C(F)C(F)=C(C4=CC(CCCCCCCC)=C(C)S4)C5=C3N=C(C6=CC=CC7=CC=CC8=C67)C8=N5)S2)=C9)C9=C%10OCC(CC)CCCC)=C%10S1 | MBDT1 | 5.54 | 3.78 | 0.77 | 10.75 | 0.57 | 4.72 | Fang, T.; Lu, Z.; Lu, H.; Li, C.; Li, G.; Kang, C.; Bo, Z. The Enhanced Photovoltaic Performance of Fluorinated Acenaphtho[1,2-b]Quinoxaline Based Low Band Gap Polymer. Polymer 2015, 71, 43–50.
1338 | CC1=CC(C(OCC(CC)CCCC)=C(SC(C2=C(CCCCCCCC)C=C(C3=C(OCCCCCCCC)C(OCCCCCCCC)=C(C4=CC(CCCCCCCC)=C(C)S4)C5=C3N=C(C6=CC=CC7=CC=CC8=C67)C8=N5)S2)=C9)C9=C%10OCC(CC)CCCC)=C%10S1 | MBDT2 | 5.43 | 3.53 | 0.75 | 4.41 | 0.5 | 1.65 | Fang, T.; Lu, Z.; Lu, H.; Li, C.; Li, G.; Kang, C.; Bo, Z. The Enhanced Photovoltaic Performance of Fluorinated Acenaphtho[1,2-b]Quinoxaline Based Low Band Gap Polymer. Polymer 2015, 71, 43–50.
1339 | CC1=CC=C(C2=CC=C(C3=C4C(C(N(C(CCCCCCCC)CCCCCCCC)C4=O)=O)=C(C)S3)S2)S1 | PBTTPD | 5.51 | 3.36 | 0.9 | 10.38 | 0.64 | 5.98 | Jung, J. W.; Russell, T. P.; Jo, W. H. Highly Crystalline Low Band Gap Polymer Based on Thieno[3,4-c]pyrrole-4,6-Dione for High-Performance Polymer Solar Cells with a >400 nm Thick Active Layer. ACS Appl. Mater. Interfaces 2015, 7, 13666–13674.
1340 | CC1=CC=C(/C=C/C2=CC=C(C3=C4C(C(N(C(CCCCCCCC)CCCCCCCC)C4=O)=O)=C(C)S3)S2)S1 | PTVTPD | 5.48 | 3.32 | 0.88 | 12.32 | 0.66 | 7.16 | Jung, J. W.; Russell, T. P.; Jo, W. H. Highly Crystalline Low Band Gap Polymer Based on Thieno[3,4-c]pyrrole-4,6-Dione for High-Performance Polymer Solar Cells with a >400 nm Thick Active Layer. ACS Appl. Mater. Interfaces 2015, 7, 13666–13674.
1341 | CC1=CC(CCCCCCCC)=C(C2=NC3=CC4=C(N=C(C5=C(CCCCCCCC)C=C(C6=CC=C(C(C=CC(C)=C7)=C7N8C(CCCCCCCC)CCCCCCCC)C8=C6)S5)S4)C=C3S2)S1 | PBBTz-Cz | 5.7 | 3.2 | 0.74 | 4.21 | 0.3 | 0.95 | Tsuji, M.; Saeki, A.; Koizumi, Y.; Matsuyama, N.; Vijayakumar, C.; Seki, S. Benzobisthiazole as Weak Donor for Improved Photovoltaic Performance: Microwave Conductivity Technique Assisted Molecular Engineering. Adv. Funct. Mater. 2014, 24, 28–36.
1342 | CC1=CC2=C3C(SC(C(CCCCCCCCCCC)CCCCCCCCCCCC)=C3)=C4C(SC(C5=C(CC(CCCC)CC)C=C(C6=C(F)C(F)=C(C7=CC(CC(CC)CCCC)=C(C)S7)C8=NSN=C86)S5)=C4)=C2S1 | BTT-DTFFBT | 5.24 | 3.54 | 0.78 | 11.79 | 0.61 | 5.61 | Zhao, X.; Lv, H.; Yang, D.; Li, Z.; Chen, Z.; Yang, X. A Novel Crystallizable Low Band Gap Polymer for High-Efficiency Polymer Photovoltaic Cells. J. Polym. Sci. Part A Polym. Chem. 2016, 54, 44–48.
1343 | CC(S1)=CC(CCCCCCCCCCCC)=C1C2=NC3=CC4=C(N=C(C5=C(CCCCCCCCCCCC)C=C(C6=C(CC(CCCCCCCCCCCC)CCCCCCCCCC)C=C(C7=CC=C(C8=CC(CC(CCCCCCCCCCCC)CCCCCCCCCC)=C(C)S8)C9=NSN=C79)S6)S5)S4)C=C3S2 | PBBTZBT | 5.7 | 3.9 | 0.801 | 12.43 | 0.674 | 6.53 | Saeki, A.; Tsuji, M.; Yoshikawa, S.; Gopal, A.; Seki, S. Boosting Photovoltaic Performance of a Benzobisthiazole Based Copolymer: A Device Approach Using a Zinc Oxide Electron Transport Layer. J. Mater. Chem. A 2014, 2, 6075–6080.
1344 | CC1=CC2=C(C(SC(C3=CC=C(C)C4=NSN=C43)=C5)=C5C2(CC(CC)CCCC)CC(CC)CCCC)S1 | PCPDTBT | 5.3 | 3.55 | 0.65 | 11.8 | 0.456 | 3.5 | Zhu, Z.; Waller, D.; Gaudiana, R.; Morana, M.; Mühlbacher, D.; Scharber, M.; Brabec, C. Panchromatic Conjugated Polymers Containing Alternating Donor/Acceptor Units for Photovoltaic Applications. Macromolecules 2007, 40, 1981–1986.
1345 | CC1=CC2=C(C(SC(C3=CC(F)=C(C)C4=NSN=C34)=C5)=C5C2(CC(CCCC)CC)CC(CCCC)CC)S1 | PCPDTFBT | 5.15 | 3.71 | 0.76 | 15 | 0.51 | 5.81 | Zhang, Y.; Zou, J.; Cheuh, C. C.; Yip, H. L.; Jen, A. K. Y. Significant Improved Performance of Photovoltaic Cells Made from a Partially Fluorinated Cyclopentadithiophene/benzothiadiazole Conjugated Polymer. Macromolecules 2012, 45, 5427–5435.
1346 | CC1=CC2=C(C(C=C(C(C3=CC=C(CCCCCC)C=C3)(C4=CC=C(CCCCCC)C=C4)C5=C6SC(C7=CC=C(C)C8=NSN=C78)=C5)C6=C9)=C9C2(C%10=CC=C(CCCCCC)C=C%10)C%11=CC=C(CCCCCC)C=C%11)S1 | a-PTPTBT-SA | 5.36 | 3.52 | 0.85 | 11.2 | 0.672 | 6.41 | Chen, Y.-C.; Yu, C.-Y.; Fan, Y.-L.; Hung, L.-I.; Chen, C.-P.; Ting, C. Low-Bandgap Conjugated Polymer for High Efficient Photovoltaic Applications. Chem. Commun. 2010, 46, 6503–6505.
1347 | CC1=CC2=C(C(SC(C3=CC4=C(C(SC(C)=C5)=C5C(N(CCCCCC)C4=O)=O)S3)=C6)=C6[Ge]2(CC(CCCC)CC)C[C@H](CCCC)CC)S1 | PBTIGe-C6 | 5.39 | 3.64 | 0.774 | 11.96 | 0.502 | 4.77 | Guo, X.; Zhou, N.; Lou, S. J.; Hennek, J. W.; Ponce Ortiz, R.; Butler, M. R.; Boudreault, P. L. T.; Strzalka, J.; Morin, P. O.; Leclerc, M.; López Navarrete, J. T.; Ratner, M. A.; Chen, L. X.; Chang, R. P. H.; Facchetti, A.; Marks, T. J. Bithiopheneimide-Dithienosilole/dithienogermole Copolymers for Efficient Solar Cells: Information from Structure-Property-Device Performance Correlations and Comparison to thieno[3,4-c]Pyrrole-4,6-Dione Analogues. J. Am. Chem. Soc. 2012, 134, 18427–18439.
1348 | CC1=CC2=C(C(SC(C3=CC4=C(C(SC(C)=C5)=C5C(N(CCCCCCCC)C4=O)=O)S3)=C6)=C6[Ge]2(CC(CCCC)CC)C[C@H](CCCC)CC)S1 | PBTIGe-C8 | 5.38 | 3.63 | 0.745 | 11.62 | 0.472 | 4.32 | Guo, X.; Zhou, N.; Lou, S. J.; Hennek, J. W.; Ponce Ortiz, R.; Butler, M. R.; Boudreault, P. L. T.; Strzalka, J.; Morin, P. O.; Leclerc, M.; López Navarrete, J. T.; Ratner, M. A.; Chen, L. X.; Chang, R. P. H.; Facchetti, A.; Marks, T. J. Bithiopheneimide-Dithienosilole/dithienogermole Copolymers for Efficient Solar Cells: Information from Structure-Property-Device Performance Correlations and Comparison to thieno[3,4-c]Pyrrole-4,6-Dione Analogues. J. Am. Chem. Soc. 2012, 134, 18427–18439.
1349 | CC1=CC2=C(C(SC(C3=CC4=C(C(SC(C)=C5)=C5C(N(C[C@@H](CC)CCCC)C4=O)=O)S3)=C6)=C6[Ge]2(CC(CCCC)CC)C[C@H](CCCC)CC)S1 | PBTIGe-EH | 5.38 | 3.62 | 0.769 | 9.97 | 0.467 | 3.62 | Guo, X.; Zhou, N.; Lou, S. J.; Hennek, J. W.; Ponce Ortiz, R.; Butler, M. R.; Boudreault, P. L. T.; Strzalka, J.; Morin, P. O.; Leclerc, M.; López Navarrete, J. T.; Ratner, M. A.; Chen, L. X.; Chang, R. P. H.; Facchetti, A.; Marks, T. J. Bithiopheneimide-Dithienosilole/dithienogermole Copolymers for Efficient Solar Cells: Information from Structure-Property-Device Performance Correlations and Comparison to thieno[3,4-c]Pyrrole-4,6-Dione Analogues. J. Am. Chem. Soc. 2012, 134, 18427–18439.
1350 | CC1=CC2=C(C(SC(C3=CC=C(C)C4=NSN=C43)=C5)=C5[Ge]2(CC(CCCC)CC)C[C@H](CCCC)CC)S1 | PGeBTBT | 4.78 | 3.31 | 0.57 | 18.6 | 0.43 | 4.5 | Fei, Z.; Kim, J. S.; Smith, J.; Domingo, E. B.; Anthopoulos, T. D.; Stingelin, N.; Watkins, S. E.; Kim, J.-S.; Heeney, M. A Low Band Gap Co-Polymer of Dithienogermole and 2,1,3-Benzothiadiazole by Suzuki Polycondensation and Its Application in Transistor and Photovoltaic Cells. J. Mater. Chem. 2011, 21, 16257–16263.
1351 | CC1=CC2=C(C(OCCCCCCCC)=C(C=C(C3=C4C(C=C(C(OCCCCCCCCCCCC)=O)S4)=C(C)S3)S5)C5=C2OCCCCCCCC)S1 | PTB1 | 4.9 | 3.2 | 0.56 | 15.6 | 0.63 | 5.6 | Liang, Y.; Wu, Y.; Feng, D.; Tsai, S.-T.; Son, H.-J.; Li, G.; Yu, L. Development of New Semiconducting Polymers for High Performance Solar Cells. J. Am. Chem. Soc.2008, 131, 56–57.
1352 | CC1=CC2=C(C(SC(C3=C4C(C(N(CCCCCCCC)C4=O)=O)=C(C)S3)=C5)=C5[Ge]2(CC(CCCC)CC)C[C@H](CCCC)CC)S1 | P-Ge | 5.6 | 3.91 | 0.85 | 12.6 | 0.68 | 7.3 | Amb, C. M.; Chen, S.; Graham, K. R.; Subbiah, J.; Small, C. E.; So, F.; Reynolds, J. R. Dithienogermole as a Fused Electron Donor in Bulk Heterojunction Solar Cells. J. Am. Chem. Soc. 2011, 133, 10062–10065.
1353 | CC1=CC2=C(C(SC(C3=CC=C(C)C4=NSN=C43)=C5)=C5[Ge]2(CCCCCCCC)CCCCCCCC)S1 | PGe1-C8 | 5.21 | 3.85 | 0.53 | 7.8 | 0.36 | 1.5 | Gendron, D.; Morin, P.-O.; Berrouard, P.; Allard, N.; Aïch, B. R.; Garon, C. N.; Tao, Y.; Leclerc, M. Synthesis and Photovoltaic Properties of Poly(dithieno[3,2-b :2′,3′-d]Germole Derivatives. Macromolecules 2011, 44, 7188–7193.
1354 | CC1=CC2=C(C(SC(C3=CC=C(C)C4=NSN=C43)=C5)=C5[Ge]2(CC(CCCC)CC)C[C@H](CCCC)CC)S1 | PGe1-EH | 5.22 | 3.93 | 0.52 | 10.5 | 0.53 | 2.9 | Gendron, D.; Morin, P.-O.; Berrouard, P.; Allard, N.; Aïch, B. R.; Garon, C. N.; Tao, Y.; Leclerc, M. Synthesis and Photovoltaic Properties of Poly(dithieno[3,2-b :2′,3′-d]Germole Derivatives. Macromolecules 2011, 44, 7188–7193.
1355 | CC1=CC2=C(C(SC(C3=C4C(C(N(CCCCCCCC)C4=O)=O)=C(C)S3)=C5)=C5[Ge]2(CC(CCCC)CC)C[C@H](CCCC)CC)S1 | PGe2 | 5.66 | 3.93 | 0.8 | 9.7 | 0.53 | 4.1 | Gendron, D.; Morin, P.-O.; Berrouard, P.; Allard, N.; Aïch, B. R.; Garon, C. N.; Tao, Y.; Leclerc, M. Synthesis and Photovoltaic Properties of Poly(dithieno[3,2-b :2′,3′-d]Germole Derivatives. Macromolecules 2011, 44, 7188–7193.
1356 | CC1=CC(C=C(OCC(CC)CCCC)C2=C3C(OCC(CC)CCCC)=CC4=C2SC(C5=C(C(N(CC(CCCCCCCC)CCCCCCCCCC)C6=O)=O)C6=C(C)S5)=C4)=C3S1 | PzNDTTPD | 5.38 | 3.43 | 0.91 | 9.03 | 0.64 | 5.26 | Shi, S.; Jiang, P.; Yu, S.; Wang, L.; Wang, X.; Wang, M.; Wang, H.; Li, Y.; Li, X. Efficient Polymer Solar Cells Based on a Broad Bandgap D–A Copolymer of “zigzag” Naphthodithiophene and thieno[3,4-c]pyrrole-4,6-Dione. J. Mater. Chem. A 2013, 1, 1540–1543.
1357 | CC1=CC(C=C(OCC(CC)CCCC)C2=C3C(OCC(CC)CCCC)=CC4=C2SC(C5=CC=C(C6=C(OCCCCCCCCCCCC)C(OCCCCCCCCCCCC)=C(C7=CC=C(C)S7)C8=NSN=C86)S5)=C4)=C3S1 | PzNDTDTBT | 5.15 | 3.43 | 0.6 | 8.88 | 0.605 | 3.22 | Shi, S.; Xie, X.; Jiang, P.; Chen, S.; Wang, L.; Wang, M.; Wang, H.; Li, X.; Yu, G.; Li, Y. Naphtho[1,2-b:5,6-b′]dithiophene-Based Donor-Acceptor Copolymer Semiconductors for High-Mobility Field-Effect Transistors and Efficient Polymer Solar Cells. Macromolecules 2013, 46, 3358–3366.
1358 | CC1=CC(C=C(OCC(CC)CCCC)C2=C3C(OCC(CC)CCCC)=CC4=C2SC(C5=CC=C(C6=C(OCCCCCCCCCCCC)C(OCCCCCCCCCCCC)=C(C7=CC=C(C)S7)C8=NON=C86)S5)=C4)=C3S1 | PzNDTDTBO | 5.3 | 3.38 | 0.74 | 10.46 | 0.655 | 5.07 | Shi, S.; Xie, X.; Jiang, P.; Chen, S.; Wang, L.; Wang, M.; Wang, H.; Li, X.; Yu, G.; Li, Y. Naphtho[1,2-b:5,6-b′]dithiophene-Based Donor-Acceptor Copolymer Semiconductors for High-Mobility Field-Effect Transistors and Efficient Polymer Solar Cells. Macromolecules 2013, 46, 3358–3366.
1359 | CC1=CC(C=C(OCC(CCCC)CC)C2=C3C(OCC(CCCC)CC)=CC4=C2SC(C5=C6C(C=C(C(C(CC)CCCC)=O)S6)=C(C)S5)=C4)=C3S1 | P1 | 4.86 | 3.26 | 0.55 | 11.99 | 0.38 | 2.51 | Bathula, C.; Song, C. E.; Badgujar, S.; Hong, S.-J.; Park, S. Y.; Shin, W. S.; Lee, J.-C.; Cho, S.; Ahn, T.; Moon, S.-J.; Lee, S. K. Naphtho[1,2-b:5,6-b′]dithiophene-Based Copolymers for Applications to Polymer Solar Cells. Polym. Chem. 2013, 4, 2132–2139.
1360 | CC1=CC(C=C(OCC(CCCC)CC)C2=C3C(OCC(CCCC)CC)=CC4=C2SC(C5=C6C(C(F)=C(C(C(CC)CCCC)=O)S6)=C(C)S5)=C4)=C3S1 | P2 | 5.03 | 3.34 | 0.71 | 13.52 | 0.51 | 4.88 | Bathula, C.; Song, C. E.; Badgujar, S.; Hong, S.-J.; Park, S. Y.; Shin, W. S.; Lee, J.-C.; Cho, S.; Ahn, T.; Moon, S.-J.; Lee, S. K. Naphtho[1,2-b:5,6-b′]dithiophene-Based Copolymers for Applications to Polymer Solar Cells. Polym. Chem. 2013, 4, 2132–2139.
1361 | CC1=CC2=C(C(C=C(C(C3=CC=C(CCCCCC)C=C3)(C4=CC=C(CCCCCC)C=C4)C5=C6SC(C7=CC=C(C)C8=C7N=C(C9=CC=CC=C9)C(C%10=CC=CC=C%10)=N8)=C5)C6=C%11)=C%11C2(C%12=CC=C(CCCCCC)C=C%12)C%13=CC=C(CCCCCC)C=C%13)S1 | PIDT-diphQ | 5.33 | 3.52 | 0.87 | 10.9 | 0.6 | 5.69 | Zhang, Y.; Zou, J.; Yip, H.-L.; Chen, K.-S.; Zeigler, D. F.; Sun, Y.; Jen, A. K.-Y. Indacenodithiophene and Quinoxaline-Based Conjugated Polymers for Highly Efficient Polymer Solar Cells. Chem. Mater. 2011, 23, 2289–2291.
1362 | CC1=CC2=C(C(C=C(C(C3=CC=C(CCCCCC)C=C3)(C4=CC=C(CCCCCC)C=C4)C5=C6SC(C7=CC=C(C)C8=C7N=C(C9=C%10C=CC=C9)C(C%11=CC=CC=C%11%10)=N8)=C5)C6=C%12)=C%12C2(C%13=CC=C(CCCCCC)C=C%13)C%14=CC=C(CCCCCC)C=C%14)S1 | PIDT-phanQ | 5.28 | 3.61 | 0.87 | 11.2 | 0.64 | 6.24 | Zhang, Y.; Zou, J.; Yip, H.-L.; Chen, K.-S.; Zeigler, D. F.; Sun, Y.; Jen, A. K.-Y. Indacenodithiophene and Quinoxaline-Based Conjugated Polymers for Highly Efficient Polymer Solar Cells. Chem. Mater. 2011, 23, 2289–2291.
1363 | CC1=CC2=C(C(C=C(C(CCCCCCCCCCCC)(CCCCCCCCCCCC)C3=C4SC(C5=CC=C(C6=C(CCCCCC)N=C(C7=NC(CCCCCC)=C(C8=CC=C(C)S8)S7)S6)S5)=C3)C4=C9)=C9C2(CCCCCCCCCCCC)CCCCCCCCCCCC)S1 | PIDT-BTz | 5.26 | 2.8 | 0.9 | 7.43 | 0.414 | 2.77 | Zhang, M.; Guo, X.; Wang, X.; Wang, H.; Li, Y. Synthesis and Photovoltaic Properties of D-A Copolymers Based on Alkyl-Substituted Indacenodithiophene Donor Unit. Chem. Mater. 2011, 23, 4264–4270.
1364 | CC1=CC2=C(C(C=C(C(CCCCCCCCCCCC)(CCCCCCCCCCCC)C3=C4SC(C5=CC=C(C6=NC(SC(C7=CC=C(C)S7)=N8)=C8S6)S5)=C3)C4=C9)=C9C2(CCCCCCCCCCCC)CCCCCCCCCCCC)S1 | PIDT-TTz | 5.21 | 2.94 | 0.89 | 13.3 | 0.489 | 5.79 | Zhang, M.; Guo, X.; Wang, X.; Wang, H.; Li, Y. Synthesis and Photovoltaic Properties of D-A Copolymers Based on Alkyl-Substituted Indacenodithiophene Donor Unit. Chem. Mater. 2011, 23, 4264–4270.
1365 | CC1=CC2=C(C(C=C(C(CCCCCCCCCCCC)(CCCCCCCCCCCC)C3=C4SC(C5=CC=C(C6=NN=C(C7=CC=C(C)S7)N=N6)S5)=C3)C4=C8)=C8C2(CCCCCCCCCCCC)CCCCCCCCCCCC)S1 | PIDT-TZ | 5.22 | 2.97 | 0.9 | 8.85 | 0.381 | 3.04 | Zhang, M.; Guo, X.; Wang, X.; Wang, H.; Li, Y. Synthesis and Photovoltaic Properties of D-A Copolymers Based on Alkyl-Substituted Indacenodithiophene Donor Unit. Chem. Mater. 2011, 23, 4264–4270.
1366 | CC1=CC2=C(C(C=C(C(CCCCCCCCCCCC)(CCCCCCCCCCCC)C3=C4SC(C5=CC=C(C6=CC=C(C7=CC=C(C)S7)C8=NSN=C86)S5)=C3)C4=C9)=C9C2(CCCCCCCCCCCC)CCCCCCCCCCCC)S1 | PIDT-DTBT | 5.24 | 3.1 | 0.82 | 13.27 | 0.567 | 6.17 | Zhang, M.; Guo, X.; Wang, X.; Wang, H.; Li, Y. Synthesis and Photovoltaic Properties of D-A Copolymers Based on Alkyl-Substituted Indacenodithiophene Donor Unit. Chem. Mater. 2011, 23, 4264–4270.
1367 | CC1=CC2=C(C(C=C(C(C3=CC=C(OCCCCCCCC)C=C3)(C4=CC=C(OCCCCCCCC)C=C4)C5=C6[Se]C(C7=CC=C(C)C8=NSN=C78)=C5)C6=C9)=C9C2(C%10=CC=C(OCCCCCCCC)C=C%10)C%11=CC=C(OCCCCCCCC)C=C%11)[Se]1 | PIDSBT-OCH8 | 5.28 | 3.45 | 0.76 | 8.45 | 0.41 | 2.6 | Chang, H. H.; Tsai, C. E.; Lai, Y. Y.; Liang, W. W.; Hsu, S. L.; Hsu, C. S.; Cheng, Y. J. A New Pentacyclic Indacenodiselenophene Arene and Its Donor-Acceptor Copolymers for Solution-Processable Polymer Solar Cells and Transistors: Synthesis, Characterization, and Investigation of Alkyl/alkoxy Side-Chain Effect. Macromolecules 2013, 46, 7715–7726.
1368 | CC1=CC2=C(C(C=C(C(C3=CC=C(OCCCCCCCC)C=C3)(C4=CC=C(OCCCCCCCC)C=C4)C5=C6[Se]C(C7=C(F)C(F)=C(C)C8=NSN=C78)=C5)C6=C9)=C9C2(C%10=CC=C(OCCCCCCCC)C=C%10)C%11=CC=C(OCCCCCCCC)C=C%11)[Se]1 | PIDSFBT-OCH8 | 5.32 | 3.57 | 0.86 | 6.72 | 0.32 | 1.9 | Chang, H. H.; Tsai, C. E.; Lai, Y. Y.; Liang, W. W.; Hsu, S. L.; Hsu, C. S.; Cheng, Y. J. A New Pentacyclic Indacenodiselenophene Arene and Its Donor-Acceptor Copolymers for Solution-Processable Polymer Solar Cells and Transistors: Synthesis, Characterization, and Investigation of Alkyl/alkoxy Side-Chain Effect. Macromolecules 2013, 46, 7715–7726.
1369 | CC1=CC2=C(C(C=C(C(C3=CC=C(CCCCCC)C=C3)(C4=CC=C(CCCCCC)C=C4)C5=C6[Se]C(C7=CC=C(C)C8=NSN=C78)=C5)C6=C9)=C9C2(C%10=CC=C(CCCCCC)C=C%10)C%11=CC=C(CCCCCC)C=C%11)[Se]1 | PIDSBT-C6 | 5.28 | 3.51 | 0.76 | 11.24 | 0.45 | 3.9 | Chang, H. H.; Tsai, C. E.; Lai, Y. Y.; Liang, W. W.; Hsu, S. L.; Hsu, C. S.; Cheng, Y. J. A New Pentacyclic Indacenodiselenophene Arene and Its Donor-Acceptor Copolymers for Solution-Processable Polymer Solar Cells and Transistors: Synthesis, Characterization, and Investigation of Alkyl/alkoxy Side-Chain Effect. Macromolecules 2013, 46, 7715–7726.
1370 | CC1=CC2=C(C(C=C(C(C3=CC=C(CCCCCC)C=C3)(C4=CC=C(CCCCCC)C=C4)C5=C6[Se]C(C7=C(F)C(F)=C(C)C8=NSN=C78)=C5)C6=C9)=C9C2(C%10=CC=C(CCCCCC)C=C%10)C%11=CC=C(CCCCCC)C=C%11)[Se]1 | PIDSFBT-C6 | 5.38 | 3.61 | 0.84 | 9.67 | 0.47 | 3.8 | Chang, H. H.; Tsai, C. E.; Lai, Y. Y.; Liang, W. W.; Hsu, S. L.; Hsu, C. S.; Cheng, Y. J. A New Pentacyclic Indacenodiselenophene Arene and Its Donor-Acceptor Copolymers for Solution-Processable Polymer Solar Cells and Transistors: Synthesis, Characterization, and Investigation of Alkyl/alkoxy Side-Chain Effect. Macromolecules 2013, 46, 7715–7726.
1371 | CC1=CC2=C(C(C=C(C(C3=CC=C(CCCCCC)C=C3)(C4=CC=C(CCCCCC)C=C4)C5=C6SC(C7=C(F)C(F)=C(C)C8=NSN=C87)=C5)C6=C9)=C9C2(C%10=CC=C(CCCCCC)C=C%10)C%11=CC=C(CCCCCC)C=C%11)S1 | PIDT-DFBT | 5.35 | 3.4 | 0.97 | 11.2 | 0.554 | 6.02 | Intemann, J. J.; Yao, K.; Yip, H. L.; Xu, Y. X.; Li, Y. X.; Liang, P. W.; Ding, F. Z.; Li, X.; Jen, A. K. Y. Molecular Weight Effect on the Absorption, Charge Carrier Mobility, and Photovoltaic Performance of an Indacenodiselenophene-Based Ladder-Type Polymer. Chem. Mater. 2013, 25, 3188–3195.
1372 | CC1=CC2=C(C(C=C(C(C3=CC=C(CCCCCC)C=C3)(C4=CC=C(CCCCCC)C=C4)C5=C6[Se]C(C7=C(F)C(F)=C(C)C8=NSN=C87)=C5)C6=C9)=C9C2(C%10=CC=C(CCCCCC)C=C%10)C%11=CC=C(CCCCCC)C=C%11)[Se]1 | PIDSe-DFBTL | 5.34 | 3.48 | 0.9 | 12.1 | 0.503 | 5.48 | Intemann, J. J.; Yao, K.; Yip, H. L.; Xu, Y. X.; Li, Y. X.; Liang, P. W.; Ding, F. Z.; Li, X.; Jen, A. K. Y. Molecular Weight Effect on the Absorption, Charge Carrier Mobility, and Photovoltaic Performance of an Indacenodiselenophene-Based Ladder-Type Polymer. Chem. Mater. 2013, 25, 3188–3195.
1373 | CC1=CC2=C(C(C=C(C(C3=CC=C(CCCCCC)C=C3)(C4=CC=C(CCCCCC)C=C4)C5=C6[Se]C(C7=C(F)C(F)=C(C)C8=NSN=C87)=C5)C6=C9)=C9C2(C%10=CC=C(CCCCCC)C=C%10)C%11=CC=C(CCCCCC)C=C%11)[Se]1 | PIDSe-DFBTM | 5.34 | 3.47 | 0.89 | 12.9 | 0.532 | 6.11 | Intemann, J. J.; Yao, K.; Yip, H. L.; Xu, Y. X.; Li, Y. X.; Liang, P. W.; Ding, F. Z.; Li, X.; Jen, A. K. Y. Molecular Weight Effect on the Absorption, Charge Carrier Mobility, and Photovoltaic Performance of an Indacenodiselenophene-Based Ladder-Type Polymer. Chem. Mater. 2013, 25, 3188–3195.
1374 | CC1=CC2=C(C(C=C(C(C3=CC=C(CCCCCC)C=C3)(C4=CC=C(CCCCCC)C=C4)C5=C6[Se]C(C7=C(F)C(F)=C(C)C8=NSN=C87)=C5)C6=C9)=C9C2(C%10=CC=C(CCCCCC)C=C%10)C%11=CC=C(CCCCCC)C=C%11)[Se]1 | PIDSe-DFBTH | 5.33 | 3.48 | 0.89 | 13.7 | 0.563 | 6.79 | Intemann, J. J.; Yao, K.; Yip, H. L.; Xu, Y. X.; Li, Y. X.; Liang, P. W.; Ding, F. Z.; Li, X.; Jen, A. K. Y. Molecular Weight Effect on the Absorption, Charge Carrier Mobility, and Photovoltaic Performance of an Indacenodiselenophene-Based Ladder-Type Polymer. Chem. Mater. 2013, 25, 3188–3195.
1375 | CC1=CC2=C(C(OCC(CCCC)CC)=C(C=C(C3=C4C(SC(C(C(CC)CCCC)=O)=C4)=C(C)S3)S5)C5=C2OCC(CC)CCCC)S1 | PBDTTT-C | 5.12 | 3.55 | 0.7 | 14.7 | 0.64 | 6.58 | Hou, J.; Chen, H.-Y. H.-Y.; Zhang, S.; Chen, R. I.; Yang, Y.; Wu, Y.; Li, G. Synthesis of a Low Band Gap Polymer and Its Application in Highly Efficient Polymer Solar Cells. J. Am. Chem. Soc. 2009, 131, 15586–15587.
1376 | CC1=CC=C(C2=CC3=C(C(SC4=C5C(CCCCCCCC)(CCCCCCCC)C6=C4C=CC(C)=C6)=C5C3(CCCCCCCC)CCCCCCCC)C=C2)C7=NSN=C17 | PDIDTBT | 5.51 | 3.07 | 0.7 | 3.3 | 0.33 | 0.76 | Chen, C. H.; Cheng, Y. J.; Dubosc, M.; Hsieh, C. H.; Chu, C. C.; Hsu, C. S. Alternating and Diblock Donor-Acceptor Conjugated Polymers Based on diindeno[1,2-b:2′,1′-D]thiophene Structure: Synthesis, Characterization, and Photovoltaic Applications. Chem. -Asian J. 2010, 5, 2483–2492.
1377 | CC1=CC(C2(CCCCCCCC)CCCCCCCC)=C(C=C1)C3=C2C(C4(CCCCCCCC)CCCCCCCC)=C(S3)C5=C4C=C(C=C5)C6=CC=C(C)S6 | PTDIDT | 5.36 | 3.23 | 0.7 | 5.3 | 0.44 | 1.65 | Chen, C. H.; Cheng, Y. J.; Dubosc, M.; Hsieh, C. H.; Chu, C. C.; Hsu, C. S. Alternating and Diblock Donor-Acceptor Conjugated Polymers Based on diindeno[1,2-b:2′,1′-D]thiophene Structure: Synthesis, Characterization, and Photovoltaic Applications. Chem. -Asian J. 2010, 5, 2483–2492.
1378 | CC1=CC(C2(CCCCCCCC)CCCCCCCC)=C(C=C1)C3=C2C(C4(CCCCCCCC)CCCCCCCC)=C(S3)C5=C4C=C(C=C5)C6=CC=C(C7=CC=C(C8=CC=C(C)S8)C9=NSN=C79)S6 | PDIDTDTBT | 5.35 | 3.32 | 0.68 | 6.2 | 0.47 | 2 | Chen, C. H.; Cheng, Y. J.; Dubosc, M.; Hsieh, C. H.; Chu, C. C.; Hsu, C. S. Alternating and Diblock Donor-Acceptor Conjugated Polymers Based on diindeno[1,2-b:2′,1′-D]thiophene Structure: Synthesis, Characterization, and Photovoltaic Applications. Chem. -Asian J. 2010, 5, 2483–2492.
1379 | CC1=CC(N2C(CCCCCCCC)CCCCCCCC)=C(S1)C(C2=C3)=CC4=C3C5=C(N4C(CCCCCCCC)CCCCCCCC)C=C(C6=CC=C(C)C7=NSN=C76)S5 | PBDPTBT | 5.11 | 3.25 | 0.6 | 10.34 | 0.497 | 3.08 | Tseng, C. A.; Wu, J. S.; Lin, T. Y.; Kao, W. S.; Wu, C. E.; Hsu, S. L.; Liao, Y. Y.; Hsu, C. S.; Huang, H. Y.; Hsieh, Y. Z.; Cheng, Y. J. A Pentacyclic Nitrogen-Bridged Thienyl-Phenylene-Thienyl Arene for Donor-Acceptor Copolymers: Synthesis, Characterization, and Applications in Field-Effect Transistors and Polymer Solar Cells. Chem. -Asian J. 2012, 7, 2102–2110.
1380 | CC1=CC(N2C(CCCCCCCC)CCCCCCCC)=C(S1)C(C2=C3)=CC4=C3C5=C(N4C(CCCCCCCC)CCCCCCCC)C=C(C6=C(C(N(CC(CC)CCCC)C7=O)=O)C7=C(C)S6)S5 | PBDPTFPP | 4.89 | 3.41 | 0.75 | 9.69 | 0.512 | 3.72 | Tseng, C. A.; Wu, J. S.; Lin, T. Y.; Kao, W. S.; Wu, C. E.; Hsu, S. L.; Liao, Y. Y.; Hsu, C. S.; Huang, H. Y.; Hsieh, Y. Z.; Cheng, Y. J. A Pentacyclic Nitrogen-Bridged Thienyl-Phenylene-Thienyl Arene for Donor-Acceptor Copolymers: Synthesis, Characterization, and Applications in Field-Effect Transistors and Polymer Solar Cells. Chem. -Asian J. 2012, 7, 2102–2110.
1381 | CC1=CC(N2C(CCCCCCCC)CCCCCCCC)=C(S1)C(C2=C3)=CC4=C3C5=C(N4C(CCCCCCCC)CCCCCCCC)C=C(C6=CC=C(C7=C8C(C(N7CC(CC)CCCC)=O)=C(C9=CC=C(C)S9)N(CC(CC)CCCC)C8=O)S6)S5 | PBDPTTPD | 5.14 | 3.13 | 0.56 | 4.95 | 0.485 | 1.34 | Tseng, C. A.; Wu, J. S.; Lin, T. Y.; Kao, W. S.; Wu, C. E.; Hsu, S. L.; Liao, Y. Y.; Hsu, C. S.; Huang, H. Y.; Hsieh, Y. Z.; Cheng, Y. J. A Pentacyclic Nitrogen-Bridged Thienyl-Phenylene-Thienyl Arene for Donor-Acceptor Copolymers: Synthesis, Characterization, and Applications in Field-Effect Transistors and Polymer Solar Cells. Chem. -Asian J. 2012, 7, 2102–2110.
1382 | FC1=C(COOCC(CCCC)CC)SC2=C(C)SC(C3=CC(C4=C5SC(CC(CCCCCCCCCC)CCCCCCCCCCCC)=C4)=C(S3)C6=C5C=C(C7=C(C8=C9SC(CC(CCCCCCCCCC)CCCCCCCCCCCC)=C8)C=C(C)S7)C9=C6)=C21 | PTAT-2 | 5.12 | 3.32 | 0.77 | 1 | 0.46 | 0.37 | He, F.; Wang, W.; Chen, W.; Xu, T.; Darling, S. B.; Strzalka, J.; Liu, Y.; Yu, L. Tetrathienoanthracene-Based Copolymers for Efficient Solar Cells. J. Am. Chem. Soc.2011, 133, 3284–3287.
1383 | FC1=C(COOCC(CCCC)CC)SC2=C(C)SC(C3=CC(C4=C5SC(CC(CCCC)CCCCCC)=C4)=C(S3)C6=C5C=C(C7=C(C8=C9SC(CC(CCCC)CCCCCC)=C8)C=C(C)S7)C9=C6)=C21 | PTAT-3 | 5.04 | 3.28 | 0.66 | 15 | 0.58 | 5.62 | He, F.; Wang, W.; Chen, W.; Xu, T.; Darling, S. B.; Strzalka, J.; Liu, Y.; Yu, L. Tetrathienoanthracene-Based Copolymers for Efficient Solar Cells. J. Am. Chem. Soc.2011, 133, 3284–3287.
1384 | FC1=C(COOCC(CCCC)CC)SC2=C(C)SC(C3=CC(C4=C5SC(CC(CC)CCCCCCCC)=C4)=C(S3)C6=C5C=C(C7=C(C8=C9SC(CC(CC)CCCCCCCC)=C8)C=C(C)S7)C9=C6)=C21 | PTAT-4 | 5.08 | 3.31 | 0.62 | 9.6 | 0.5 | 2.98 | He, F.; Wang, W.; Chen, W.; Xu, T.; Darling, S. B.; Strzalka, J.; Liu, Y.; Yu, L. Tetrathienoanthracene-Based Copolymers for Efficient Solar Cells. J. Am. Chem. Soc.2011, 133, 3284–3287.
1385 | CC1=CC2=C(OCC(CCCC)CCCCCC)C(SC(C3=C(C(F)=C(COOCC(CC)CCCC)S4)C4=C(C)S3)=C5)=C5C(OCC(CCCCCC)CCCC)=C2S1 | PTB-8 | 5.24 | 3.34 | 0.83 | 5.7 | 0.59 | 2.78 | He, F.; Wang, W.; Chen, W.; Xu, T.; Darling, S. B.; Strzalka, J.; Liu, Y.; Yu, L. Tetrathienoanthracene-Based Copolymers for Efficient Solar Cells. J. Am. Chem. Soc.2011, 133, 3284–3287.
1386 | CC1=CC(SC2=C3[Ge](CC(CC)CCCC)(CC(CCCC)CC)C4=C2SC5=C4SC(C6=C(C(N(CCCCCCCC)C7=O)=O)C7=C(C)S6)=C5)=C3S1 | pDTTG-TPD | 5.68 | 3.88 | 0.81 | 13.85 | 0.64 | 7.2 | Zhong, H.; Li, Z.; Deledalle, F.; Fregoso, E. C.; Shahid, M.; Fei, Z.; Nielsen, C. B.; Yaacobi-Gross, N.; Rossbauer, S.; Anthopoulos, T. D.; Durrant, J. R.; Heeney, M. Fused Dithienogermolodithiophene Low Band Gap Polymers for High-Performance Organic Solar Cells without Processing Additives. J. Am. Chem. Soc. 2013, 135, 2040–2043.
1387 | CC1=CC2=C(C(C3=NSN=C3C4=C5N(CCCCCCCCCCCC)C6=C4SC(C7=CC8=C(C(C=CC(C)=C9)=C9C8(CCCCCCCC)CCCCCCCC)C=C7)=C6)=C5N2CCCCCCCCCCCC)S1 | PFDTPBT | 5.11 | 2.64 | 0.74 | 8.37 | 0.5 | 3.11 | Cheng, Y. J.; Ho, Y. J.; Chen, C. H.; Kao, W. S.; Wu, C. E.; Hsu, S. L.; Hsu, C. S. Synthesis, Photophysical and Photovoltaic Properties of Conjugated Polymers Containing Fused Donor-Acceptor Dithienopyrrolobenzothiadiazole and Dithienopyrroloquinoxaline Arenes. Macromolecules 2012, 45, 2690–2698.
1388 | CC1=CC2=C(C(C3=NSN=C3C4=C5N(CCCCCCCCCCCC)C6=C4SC(C7=CC8=C(C(C=CC(C)=C9)=C9N8C(CCCCCCCC)CCCCCCCC)C=C7)=C6)=C5N2CCCCCCCCCCCC)S1 | PCDTPBT | 5.06 | 2.67 | 0.72 | 7.47 | 0.47 | 2.54 | Cheng, Y. J.; Ho, Y. J.; Chen, C. H.; Kao, W. S.; Wu, C. E.; Hsu, S. L.; Hsu, C. S. Synthesis, Photophysical and Photovoltaic Properties of Conjugated Polymers Containing Fused Donor-Acceptor Dithienopyrrolobenzothiadiazole and Dithienopyrroloquinoxaline Arenes. Macromolecules 2012, 45, 2690–2698.
1389 | CC1=CC2=C(C(C3=NSN=C3C4=C5N(CCCCCCCCCCCC)C6=C4SC(C7=CC(C(CC(CC)CCCC)(CC(CCCC)CC)C8=C9SC(C)=C8)=C9S7)=C6)=C5N2CCCCCCCCCCCC)S1 | PCPDTDTPBT | 4.9 | 2.82 | 0.48 | 6.23 | 0.45 | 1.35 | Cheng, Y. J.; Ho, Y. J.; Chen, C. H.; Kao, W. S.; Wu, C. E.; Hsu, S. L.; Hsu, C. S. Synthesis, Photophysical and Photovoltaic Properties of Conjugated Polymers Containing Fused Donor-Acceptor Dithienopyrrolobenzothiadiazole and Dithienopyrroloquinoxaline Arenes. Macromolecules 2012, 45, 2690–2698.
1390 | CC1=CC2=C(C(C(N=C(C3=CC=CC=C3)C(C4=CC=CC=C4)=N5)=C5C6=C7N(CCCCCCCCCCCC)C8=C6SC(C9=CC%10=C(C(C=CC(C)=C%11)=C%11C%10(CCCCCCCC)CCCCCCCC)C=C9)=C8)=C7N2CCCCCCCCCCCC)S1 | PFDTPQX | 5.06 | 2.61 | 0.72 | 8.62 | 0.55 | 3.4 | Cheng, Y. J.; Ho, Y. J.; Chen, C. H.; Kao, W. S.; Wu, C. E.; Hsu, S. L.; Hsu, C. S. Synthesis, Photophysical and Photovoltaic Properties of Conjugated Polymers Containing Fused Donor-Acceptor Dithienopyrrolobenzothiadiazole and Dithienopyrroloquinoxaline Arenes. Macromolecules 2012, 45, 2690–2698.
1391 | CC1=CC2=C(C(C(N=C(C3=CC=CC=C3)C(C4=CC=CC=C4)=N5)=C5C6=C7N(CCCCCCCCCCCC)C8=C6SC(C9=CC%10=C(C(C=CC(C)=C%11)=C%11N%10C(CCCCCCCC)CCCCCCCC)C=C9)=C8)=C7N2CCCCCCCCCCCC)S1 | PCDTPQX | 5.02 | 2.64 | 0.7 | 8.27 | 0.51 | 2.95 | Cheng, Y. J.; Ho, Y. J.; Chen, C. H.; Kao, W. S.; Wu, C. E.; Hsu, S. L.; Hsu, C. S. Synthesis, Photophysical and Photovoltaic Properties of Conjugated Polymers Containing Fused Donor-Acceptor Dithienopyrrolobenzothiadiazole and Dithienopyrroloquinoxaline Arenes. Macromolecules 2012, 45, 2690–2698.
1392 | CC1=CC2=C(C(C(N=C(C3=CC=CC=C3)C(C4=CC=CC=C4)=N5)=C5C6=C7N(CCCCCCCCCCCC)C8=C6SC(C9=CC(C(CC(CC)CCCC)(CC(CCCC)CC)C%10=C%11SC(C)=C%10)=C%11S9)=C8)=C7N2CCCCCCCCCCCC)S1 | PCPDTDTPQX | 4.88 | 2.71 | 0.5 | 5.64 | 0.49 | 1.38 | Cheng, Y. J.; Ho, Y. J.; Chen, C. H.; Kao, W. S.; Wu, C. E.; Hsu, S. L.; Hsu, C. S. Synthesis, Photophysical and Photovoltaic Properties of Conjugated Polymers Containing Fused Donor-Acceptor Dithienopyrrolobenzothiadiazole and Dithienopyrroloquinoxaline Arenes. Macromolecules 2012, 45, 2690–2698.
1393 | CC1=CC2=C(C3=CC(C(N(CC(CCCCCCCC)CCCCCC)C4=C5SC(C6=CC=C(C)S6)=C4)=O)=C5C=C3C(N2CC(CCCCCC)CCCCCCCC)=O)S1 | PThTPTI | 5.42 | 2.77 | 0.87 | 13.69 | 0.656 | 7.8 | Cao, J.; Liao, Q.; Du, X.; Chen, J.; Xiao, Z.; Zuo, Q.; Ding, L. A Pentacyclic Aromatic Lactam Building Block for Efficient Polymer Solar Cells. Energy Environ. Sci. 2013, 6, 3224–3228.
1394 | CC1=CC2=C(C3=CC(C(N(CC(CCCCCCCC)CCCCCC)C4=C5SC(C6=CC=C(C)[Se]6)=C4)=O)=C5C=C3C(N2CC(CCCCCC)CCCCCCCC)=O)S1 | PSeTPTI | 5.41 | 2.88 | 0.85 | 11.1 | 0.64 | 6.04 | Cao, J. M.; Chen, S.; Qi, Z.; Xiao, Z.; Wang, J. Z.; Ding, L. M. An Efficient Selenophene-Containing Conjugated Copolymer for Organic Solar Cells. RSC Adv. 2014, 4, 5085–5087.
1395 | CC(S1)=C2C(C(N(CCCCCCCC)C2=O)=O)=C1C3=CC(C(C4=CC=C(OCCCCCCCC)C=C4)(C5=CC=C(OCCCCCCCC)C=C5)C6=C7SC8=C6SC9=C8C(C%10=CC=C(OCCCCCCCC)C=C%10)(C%11=CC=C(OCCCCCCCC)C=C%11)C%12=C9SC(C)=C%12)=C7S3 | PDTCTTTPD | 5.3 | 3.13 | 0.72 | 8.35 | 0.43 | 2.59 | Cheng, Y. J.; Chen, C. H.; Lin, T. Y.; Hsu, C. S. Dithienocyclopentathieno[3,2-b]thiophene Hexacyclic Arene for Solution-Processed Organic Field-Effect Transistors and Photovoltaic Applications. Chem. -Asian J. 2012, 7, 818–825.
1396 | CC1=CC(C2(C3=CC=C(OCCCCCCCC)C=C3)C4=CC=C(OCCCCCCCC)C=C4)=C(S1)C5=C2C(S6)=C(S5)C7=C6C8=C(C7(C9=CC=C(OCCCCCCCC)C=C9)C%10=CC=C(OCCCCCCCC)C=C%10)C=C(C%11=CC=C(C)C%12=NSN=C%11%12)S8 | PDTCTTBT | 5.08 | 3.38 | 0.64 | 8.03 | 0.5 | 2.57 | Cheng, Y. J.; Chen, C. H.; Lin, T. Y.; Hsu, C. S. Dithienocyclopentathieno[3,2-b]thiophene Hexacyclic Arene for Solution-Processed Organic Field-Effect Transistors and Photovoltaic Applications. Chem. -Asian J. 2012, 7, 818–825.
1397 | CC1=CC(C2(C3=CC=C(OCCCCCCCC)C=C3)C4=CC=C(OCCCCCCCC)C=C4)=C(S1)C5=C2C(S6)=C(S5)C7=C6C8=C(C7(C9=CC=C(OCCCCCCCC)C=C9)C%10=CC=C(OCCCCCCCC)C=C%10)C=C(C%11=C(N=C(C(C=CC=C%12)=C%12C%13=C%14C=CC=C%13)C%14=N%15)C%15=C(C)C=C%11)S8 | PDTCTTPQX | 5.04 | 3.46 | 0.62 | 7.33 | 0.42 | 1.91 | Cheng, Y. J.; Chen, C. H.; Lin, T. Y.; Hsu, C. S. Dithienocyclopentathieno[3,2-b]thiophene Hexacyclic Arene for Solution-Processed Organic Field-Effect Transistors and Photovoltaic Applications. Chem. -Asian J. 2012, 7, 818–825.
1398 | CC(S1)=CC2=C1C3=C(C(OCC(CCCCCC)CCCCCCCC)=C(C4=C(C=C(C5=C6C(SC(C(CC(CC)CCCC)=O)=C6)=C(C)S5)S4)S7)C7=C3OCC(CCCCCCCC)CCCCCC)S2 | PDTT | 5.15 | 2.95 | 0.68 | 9.85 | 0.54 | 3.64 | Wu, Y.; Li, Z.; Guo, X.; Fan, H.; Huo, L.; Hou, J. Synthesis and Application of dithieno[2,3-d:2′,3′-d′]benzo[1,2-b:4,5-b′]dithiophene in Conjugated Polymer. J. Mater. Chem. 2012, 22, 21362–21365.
1399 | CC1=CC(C2(C3=CC=C(CCCCCC)C=C3)C4=CC=C(CCCCCC)C=C4)=C(S1)C5=C2C(S6)=C(S5)C7=C6C8=C(C7(C9=CC=C(CCCCCC)C=C9)C%10=CC=C(CCCCCC)C=C%10)C=C(C%11=CC=C(C)C%12=NSN=C%11%12)S8 | P4TBT | 5.2 | 3.7 | 0.59 | 9.1 | 0.49 | 2.5 | Bronstein, H.; Ashraf, R. S.; Kim, Y.; White, A. J. P.; Anthopoulos, T.; Song, K.; James, D.; Zhang, W.; McCulloch, I. Synthesis of a Novel Fused Thiophene-thieno[3,2-b]thiophene-Thiophene Donor Monomer and Co-Polymer for Use in OPV and OFETs. Macromol. Rapid Commun. 2011, 32, 1664–1668.
1400 | CC1=CC(C(CCCCCCCCCCCC)=C(CCCCCCCCCCCC)C2=C3SC4=C2SC5=C4C(CCCCCCCCCCCC)=C(CCCCCCCCCCCC)C6=C5SC(C7=CC=C(C)C8=NSN=C87)=C6)=C3S1 | DTBTBT-Bz | 5.2 | 3.4 | 0.92 | 6.78 | 0.6 | 3.7 | Biniek, L.; Schroeder, B. C.; Donaghey, J. E.; Yaacobi-Gross, N.; Ashraf, R. S.; Soon, Y. W.; Nielsen, C. B.; Durrant, J. R.; Anthopoulos, T. D.; McCulloch, I. New Fused BisThienobenzothienothiophene Copolymers and Their Use in Organic Solar Cells and Transistors. Macromolecules 2013, 46, 727–735.
1401 | CC1=CC(C(CCCCCCCCCCCC)=C(CCCCCCCCCCCC)C2=C3SC4=C2SC5=C4C(CCCCCCCCCCCC)=C(CCCCCCCCCCCC)C6=C5SC(C7=CC=C(C)S7)=C6)=C3S1 | DTBTBT-T | 4.9 | 2.7 | 0.7 | 8.1 | 0.59 | 3.3 | Biniek, L.; Schroeder, B. C.; Donaghey, J. E.; Yaacobi-Gross, N.; Ashraf, R. S.; Soon, Y. W.; Nielsen, C. B.; Durrant, J. R.; Anthopoulos, T. D.; McCulloch, I. New Fused BisThienobenzothienothiophene Copolymers and Their Use in Organic Solar Cells and Transistors. Macromolecules 2013, 46, 727–735.
1402 | CC1=CC(C(CCCCCCCCCCCC)=C(CCCCCCCCCCCC)C2=C3SC4=C2SC5=C4C(CCCCCCCCCCCC)=C(CCCCCCCCCCCC)C6=C5SC(C7=CC(SC(C)=C8)=C8S7)=C6)=C3S1 | DTBTBT-TT | 4.9 | 4.9 | 0.66 | 6.41 | 0.56 | 2.3 | Biniek, L.; Schroeder, B. C.; Donaghey, J. E.; Yaacobi-Gross, N.; Ashraf, R. S.; Soon, Y. W.; Nielsen, C. B.; Durrant, J. R.; Anthopoulos, T. D.; McCulloch, I. New Fused BisThienobenzothienothiophene Copolymers and Their Use in Organic Solar Cells and Transistors. Macromolecules 2013, 46, 727–735.
1403 | CC1=CC(C(CCCCCCCCCCCC)=C(CCCCCCCCCCCC)C2=C3C=C4C(C(SC(C5=CC=C(C)C6=NSN=C65)=C7)=C7C(CCCCCCCCCCCC)=C4CCCCCCCCCCCC)=C2)=C3S1 | DTAT-Bz | 5.3 | 3.5 | 0.94 | 4.55 | 0.64 | 2.7 | Biniek, L.; Schroeder, B. C.; Donaghey, J. E.; Yaacobi-Gross, N.; Ashraf, R. S.; Soon, Y. W.; Nielsen, C. B.; Durrant, J. R.; Anthopoulos, T. D.; McCulloch, I. New Fused BisThienobenzothienothiophene Copolymers and Their Use in Organic Solar Cells and Transistors. Macromolecules 2013, 46, 727–735.
1404 | CC1=CC=C2C(C(C3=CC=C(OCCCCCCCC)C=C3)(C4=CC=C(OCCCCCCCC)C=C4)C5=C2SC6=C5SC7=C6C(C8=CC=C(OCCCCCCCC)C=C8)(C9=CC=C(OCCCCCCCC)C=C9)C%10=C7C=CC(C%11=CC=C(C)C%12=NSN=C%11%12)=C%10)=C1 | PDITTBT | 5.52 | 3.23 | 0.88 | 7.46 | 0.414 | 2.7 | Cheng, Y.-J.; Cheng, S.-W.; Chang, C.-Y.; Kao, W.-S.; Liao, M.-H.; Hsu, C.-S. Diindenothieno[2,3-b]thiophene Arene for Efficient Organic Photovoltaics with an Extra High Open-Circuit Voltage of 1.14 eV. Chem. Commun. 2012, 48, 3203–3205.
1405 | CC1=CC=C2C(C(C3=CC=C(OCCCCCCCC)C=C3)(C4=CC=C(OCCCCCCCC)C=C4)C5=C2SC6=C5SC7=C6C(C8=CC=C(OCCCCCCCC)C=C8)(C9=CC=C(OCCCCCCCC)C=C9)C%10=C7C=CC(C%11=CC=C(C%12=CC=C(C%13=CC=C(C)S%13)C%14=NSN=C%12%14)S%11)=C%10)=C1 | PDITTDTBT | 5.4 | 3.36 | 0.92 | 10.71 | 0.584 | 5.8 | Cheng, Y.-J.; Cheng, S.-W.; Chang, C.-Y.; Kao, W.-S.; Liao, M.-H.; Hsu, C.-S. Diindenothieno[2,3-b]thiophene Arene for Efficient Organic Photovoltaics with an Extra High Open-Circuit Voltage of 1.14 eV. Chem. Commun. 2012, 48, 3203–3205.
1406 | CC1=CC2=C(C(C=C(C(CCCCCCCC)(CCCCCCCC)C3=C4C=C5C(C(SC(C6=CC=C(C)C7=NSN=C76)=C8)=C8C5(C9=CC=C(OCC(CCCC)CC)C=C9)C%10=CC=C(OCC(CCCC)CC)C=C%10)=C3)C4=C%11)=C%11C2(C%12=CC=C(OCC(CCCC)CC)C=C%12)C%13=CC=C(OCC(CCCC)CC)C=C%13)S1 | PFDCTBT | 5.32 | 3.55 | 0.77 | 9.5 | 0.38 | 2.8 | Wu, J.-S.; Cheng, Y.-J.; Dubosc, M.; Hsieh, C.-H.; Chang, C.-Y.; Hsu, C.-S. Donor–acceptor Polymers Based on Multi-Fused Heptacyclic Structures: Synthesis, Characterization and Photovoltaic Applications. Chem. Commun. 2010, 46, 3259–3261.
1407 | CC1=CC2=C(C(C=C(N(C(CCCCCCCC)CCCCCCCC)C3=C4C=C5C(C(SC(C6=CC=C(C)C7=NSN=C76)=C8)=C8C5(C9=CC=C(OCC(CCCC)CC)C=C9)C%10=CC=C(OCC(CCCC)CC)C=C%10)=C3)C4=C%11)=C%11C2(C%12=CC=C(OCC(CCCC)CC)C=C%12)C%13=CC=C(OCC(CCCC)CC)C=C%13)S1 | PCDCTBT | 5.38 | 3.61 | 0.8 | 10.7 | 0.43 | 3.7 | Wu, J.-S.; Cheng, Y.-J.; Dubosc, M.; Hsieh, C.-H.; Chang, C.-Y.; Hsu, C.-S. Donor–acceptor Polymers Based on Multi-Fused Heptacyclic Structures: Synthesis, Characterization and Photovoltaic Applications. Chem. Commun. 2010, 46, 3259–3261.
1408 | CC1=CC2=C(C(C=C(N(C(CCCCCCCC)CCCCCCCC)C3=C4C=C5C(C(SC(C6=CC=C(C)C7=NSN=C67)=C8)=C8C5(CCCCCCCC)CCCCCCCC)=C3)C4=C9)=C9C2(CCCCCCCC)CCCCCCCC)S1 | PCDCTBT-C8 | 5.31 | 3.67 | 0.74 | 10.3 | 0.6 | 4.59 | Cheng, Y. J.; Wu, J. S.; Shih, P. I.; Chang, C. Y.; Jwo, P. C.; Kao, W. S.; Hsu, C. S. Carbazole-Based Ladder-Type Heptacylic Arene with Aliphatic Side Chains Leading to Enhanced Efficiency of Organic Photovoltaics. Chem. Mater. 2011, 23, 2361–2369.
1409 | CC1=CC2=C(C(C=C(N(C(CCCCCCCC)CCCCCCCC)C3=C4C=C5C(C(SC(C6=CC=C(C7=CC=C(C8=CC=C(C)S8)C9=NSN=C79)S6)=C%10)=C%10C5(CCCCCCCC)CCCCCCCC)=C3)C4=C%11)=C%11C2(CCCCCCCC)CCCCCCCC)S1 | PCDCTDTBT-C8 | 5.31 | 3.65 | 0.74 | 9.2 | 0.52 | 3.53 | Cheng, Y. J.; Wu, J. S.; Shih, P. I.; Chang, C. Y.; Jwo, P. C.; Kao, W. S.; Hsu, C. S. Carbazole-Based Ladder-Type Heptacylic Arene with Aliphatic Side Chains Leading to Enhanced Efficiency of Organic Photovoltaics. Chem. Mater. 2011, 23, 2361–2369.
1410 | CC1=CC2=C(C(C=C(N(C(CCCCCCCC)CCCCCCCC)C3=C4C=C5C(C(SC(C6=CC=C(C7=C8C(C(N7CCCCCCCC)=O)=C(C9=CC=C(C)S9)N(CCCCCCCC)C8=O)S6)=C%10)=C%10C5(CCCCCCCC)CCCCCCCC)=C3)C4=C%11)=C%11C2(CCCCCCCC)CCCCCCCC)S1 | PCDCTDTDPP-C8 | 5.24 | 3.87 | 0.7 | 6.7 | 0.5 | 2.35 | Cheng, Y. J.; Wu, J. S.; Shih, P. I.; Chang, C. Y.; Jwo, P. C.; Kao, W. S.; Hsu, C. S. Carbazole-Based Ladder-Type Heptacylic Arene with Aliphatic Side Chains Leading to Enhanced Efficiency of Organic Photovoltaics. Chem. Mater. 2011, 23, 2361–2369.
1411 | CC1=CC2=C(C(C=C(N(C(CCCCCCCC)CCCCCCCC)C3=C4C=C5C(C(SC(C6=CC=C(C)C7=C6N=C(C8=CC=CC=C8)C(C9=CC=CC=C9)=N7)=C%10)=C%10C5(CCCCCCCC)CCCCCCCC)=C3)C4=C%11)=C%11C2(CCCCCCCC)CCCCCCCC)S1 | PCDCTQX-C8 | 5.25 | 3.53 | 0.78 | 5.8 | 0.4 | 1.8 | Cheng, Y. J.; Wu, J. S.; Shih, P. I.; Chang, C. Y.; Jwo, P. C.; Kao, W. S.; Hsu, C. S. Carbazole-Based Ladder-Type Heptacylic Arene with Aliphatic Side Chains Leading to Enhanced Efficiency of Organic Photovoltaics. Chem. Mater. 2011, 23, 2361–2369.
1412 | CC1=CC2=C(C(C=C(C(CCCCCCCC)(CCCCCCCC)C3=C4C=C5C(C(SC(C6=CC=C(C)C7=NSN=C76)=C8)=C8C5(CCCCCCCC)CCCCCCCC)=C3)C4=C9)=C9C2(CCCCCCCC)CCCCCCCC)S1 | PFDCTBT-C8 | 5.3 | 3.55 | 0.83 | 12.57 | 0.668 | 7 | Chang, C. Y.; Cheng, Y. J.; Hung, S. H.; Wu, J. S.; Kao, W. S.; Lee, C. H.; Hsu, C. S. Combination of Molecular, Morphological, and Interfacial Engineering to Achieve Highly Efficient and Stable Plastic Solar Cells. Adv. Mater. 2012, 24, 549–553.
1413 | CC1=CC2=C(C(C=C(N(C(CCCCCCCC)CCCCCCCC)C3=C4C=C5C(C(SC(C6=CC=C(C)C7=NSN=C76)=C8)=C8N5CC(CC)CCCC)=C3)C4=C9)=C9N2CC(CC)CCCC)S1 | PDTPCBT | 4.76 | 3.29 | 0.5 | 10.5 | 0.499 | 2.6 | Wu, J. S.; Cheng, Y. J.; Lin, T. Y.; Chang, C. Y.; Shih, P. I.; Hsu, C. S. Dithienocarbazole-Based Ladder-Type Heptacyclic Arenes with Silicon, Carbon, and Nitrogen Bridges: Synthesis, Molecular Properties, Field-Effect Transistors, and Photovoltaic Applications. Adv. Funct. Mater. 2012, 22, 1711–1722.
1414 | CC1=CC2=C(C(C=C(N(C(CCCCCCCC)CCCCCCCC)C3=C4C=C5C(C(SC(C6=CC=C(C)C7=NSN=C76)=C8)=C8C5(CCCCCCCC)CCCCCCCC)=C3)C4=C9)=C9C2(CCCCCCCC)CCCCCCCC)S1 | PDTCCBT | 5.31 | 3.67 | 0.74 | 10.3 | 0.6 | 4.6 | Wu, J. S.; Cheng, Y. J.; Lin, T. Y.; Chang, C. Y.; Shih, P. I.; Hsu, C. S. Dithienocarbazole-Based Ladder-Type Heptacyclic Arenes with Silicon, Carbon, and Nitrogen Bridges: Synthesis, Molecular Properties, Field-Effect Transistors, and Photovoltaic Applications. Adv. Funct. Mater. 2012, 22, 1711–1722.
1415 | CC1=CC2=C(C(SC3=C4C=C5C(C(C(C6=CC=C(OCCCCCCCC)C=C6)(C7=CC=C(OCCCCCCCC)C=C7)C8=C9SC(C%10=C%11C(C(N(CCCCCCCC)C%11=O)=O)=C(C)S%10)=C8)=C9S5)=C3)=C4C2(C%12=CC=C(OCCCCCCCC)C=C%12)C%13=CC=C(OCCCCCCCC)C=C%13)S1 | PBDCPDT-TPD | 5.36 | 3.2 | 0.87 | 12.21 | 0.622 | 6.6 | Chen, Y. L.; Chang, C. Y.; Cheng, Y. J.; Hsu, C. S. Synthesis of a New Ladder-Type Benzodi(cyclopentadithiophene Arene with Forced Planarization Leading to an Enhanced Efficiency of Organic Photovoltaics. Chem. Mater. 2012, 24, 3964–3971.
1416 | CC(S1)=CC2=C1C(OCCCCCCCCCCCC)=C(C=C(C3=C4C(C(N(CC(C#CC#CC#CC#CC#C)CCCCCCCC)C4=O)=O)=C(C)S3)S5)C5=C2OCCCCCCCCCCCC.[HH].[HH].[HH].[HH].[HH].[HH].[HH].[HH].[HH].[HH].[HH].[HH] | PBDTDPT1 | 5.42 | 3.6 | 0.93 | 6.58 | 0.56 | 3.42 | Zhang, G.; Fu, Y.; Zhang, Q.; Xie, Z. Benzo[1,2-b:4,5-b′]dithiopheneDioxopyrrolothiophen Copolymers for High Performance Solar Cells. Chem. Commun.2010, 46, 4997–4999.
1417 | CC(S1)=CC2=C1C(OCC(CCCC)CC)=C(C=C(C3=C4C(C(N(CC(C#CC#CC#CC#CC#C)CCCCCCCC)C4=O)=O)=C(C)S3)S5)C5=C2OCC(CCCC)CC.[HH].[HH].[HH].[HH].[HH].[HH].[HH].[HH].[HH].[HH].[HH].[HH] | PBDTDPT2 | 5.44 | 3.58 | 0.91 | 10.34 | 0.51 | 4.79 | Zhang, G.; Fu, Y.; Zhang, Q.; Xie, Z. Benzo[1,2-b:4,5-b′]dithiopheneDioxopyrrolothiophen Copolymers for High Performance Solar Cells. Chem. Commun.2010, 46, 4997–4999.
1418 | CC1=CC2=C(C(SC3=C4C=C5C(C(C(C6=CC=C(OCCCCCCCC)C=C6)(C7=CC=C(OCCCCCCCC)C=C7)C8=C9SC(C%10=C(F)C(F)=C(C)C%11=NSN=C%11%10)=C8)=C9S5)=C3)=C4C2(C%12=CC=C(OCCCCCCCC)C=C%12)C%13=CC=C(OCCCCCCCC)C=C%13)S1 | PBDCPDT?FBT | 5.35 | 3.48 | 0.81 | 12.82 | 0.555 | 5.76 | Chen, Y.-L.; Kao, W.-S.; Tsai, C.-E.; Lai, Y.-Y.; Cheng, Y.-J.; Hsu, C.-S. A New Ladder-Type Benzodi(cyclopentadithiophene-Based Donor–acceptor Polymer and a Modified Hole-Collecting PEDOT:PSS Layer to Achieve Tandem Solar Cells with an Open-Circuit Voltage of 1.62 V. Chem. Commun. 2013, 49, 7702–7704.
1419 | CC1=CC=C(C2=CC(S3)=C(S2)C4=C3C5=CC(C6(C7=CC=C(OCCCCCCCC)C=C7)C8=CC=C(OCCCCCCCC)C=C8)=C(C=C5C4(C9=CC=C(OCCCCCCCC)C=C9)C%10=CC=C(OCCCCCCCC)C=C%10)C%11=C6C(S%12)=C(S%11)C=C%12C)C%13=NSN=C1%13 | PIDTTBT | 5.3 | 3.4 | 0.84 | 8.32 | 0.55 | 3.8 | Chang, H. H.; Tsai, C. E.; Lai, Y. Y.; Chiou, D. Y.; Hsu, S. L.; Hsu, C. S.; Cheng, Y. J. Synthesis, Molecular and Photovoltaic Properties of Donor-Acceptor Conjugated Polymers Incorporating a New Heptacylic indacenodithieno[3,2-b] Thiophene Arene. Macromolecules 2012, 45, 9282–9291.
1420 | CC1=C(F)C(F)=C(C2=CC(S3)=C(S2)C4=C3C5=CC(C6(C7=CC=C(OCCCCCCCC)C=C7)C8=CC=C(OCCCCCCCC)C=C8)=C(C=C5C4(C9=CC=C(OCCCCCCCC)C=C9)C%10=CC=C(OCCCCCCCC)C=C%10)C%11=C6C(S%12)=C(S%11)C=C%12C)C%13=NSN=C1%13 | PIDTTFBT | 5.43 | 3.5 | 0.9 | 10.08 | 0.46 | 4.2 | Chang, H. H.; Tsai, C. E.; Lai, Y. Y.; Chiou, D. Y.; Hsu, S. L.; Hsu, C. S.; Cheng, Y. J. Synthesis, Molecular and Photovoltaic Properties of Donor-Acceptor Conjugated Polymers Incorporating a New Heptacylic indacenodithieno[3,2-b] Thiophene Arene. Macromolecules 2012, 45, 9282–9291.
1421 | CC1=CC(SC2=C3C(C4=CC=C(OCCCCCCCC)C=C4)(C5=CC=C(OCCCCCCCC)C=C5)C6=C2C=C(C(C7=CC=C(OCCCCCCCC)C=C7)(C8=CC=C(OCCCCCCCC)C=C8)C9=C%10SC%11=C9SC(C%12=C(C(N(CCCCCCCC)C%13=O)=O)C%13=C(C)S%12)=C%11)C%10=C6)=C3S1 | PIDTTTPD | 5.45 | 3.18 | 0.9 | 7.99 | 0.6 | 4.3 | Chang, H. H.; Tsai, C. E.; Lai, Y. Y.; Chiou, D. Y.; Hsu, S. L.; Hsu, C. S.; Cheng, Y. J. Synthesis, Molecular and Photovoltaic Properties of Donor-Acceptor Conjugated Polymers Incorporating a New Heptacylic indacenodithieno[3,2-b] Thiophene Arene. Macromolecules 2012, 45, 9282–9291.
1422 | CC1=CC2=C(C(C(C3=CC=C(CCCCCC)C=C3)(C4=CC=C(CCCCCC)C=C4)C5=C6C=C7C(C(SC8=C9SC(C%10=C(F)C(F)=C(C)C%11=NSN=C%11%10)=C8)=C9C7(C%12=CC=C(CCCCCC)C=C%12)C%13=CC=C(CCCCCC)C=C%13)=C5)=C6S2)S1 | PIDTT-DFBT | 5.3 | 3.5 | 0.95 | 12.21 | 0.61 | 7.03 | Xu, Y. X.; Chueh, C. C.; Yip, H. L.; Ding, F. Z.; Li, Y. X.; Li, C. Z.; Li, X.; Chen, W. C.; Jen, A. K. Y. Improved Charge Transport and Absorption Coefficient in indacenodithieno[3,2-b]thiophene-Based Ladder-Type Polymer Leading to Highly Efficient Polymer Solar Cells. Adv. Mater. 2012, 24, 6356–6361.
1423 | CC1=CC=C(C2=CC(C(C3=CC=C(OCCCCCCCC)C=C3)(C4=CC=C(OCCCCCCCC)C=C4)C5=C6C=C7C(C(SC8=C9C(CCCCCCCC)(CCCCCCCC)C%10=CC%11=C(C(C%12=CC=C(OCCCCCCCC)C=C%12)(C%13=CC=C(OCCCCCCCC)C=C%13)C%14=C%11SC(C)=C%14)C=C8%10)=C9C7(CCCCCCCC)CCCCCCCC)=C5)=C6S2)C%15=NSN=C1%15 | PTPTPTBT | 5.24 | 3.38 | 0.76 | 12.1 | 0.64 | 5.9 | Cheng, Y. J.; Chen, C. H.; Lin, Y. S.; Chang, C. Y.; Hsu, C. S. Ladder-Type Nonacyclic Structure Consisting of Alternate Thiophene and Benzene Units for Efficient Conventional and Inverted Organic Photovoltaics. Chem. Mater. 2011, 23, 5068–5075.
1424 | CC1=C(N=C(C2=CC=CC=C2)C(C3=CC=CC=C3)=N4)C4=C(C5=CC(C(C6=CC=C(OCCCCCCCC)C=C6)(C7=CC=C(OCCCCCCCC)C=C7)C8=C9C=C%10C(C(SC%11=C%12C(CCCCCCCC)(CCCCCCCC)C%13=CC%14=C(C(C%15=CC=C(OCCCCCCCC)C=C%15)(C%16=CC=C(OCCCCCCCC)C=C%16)C%17=C%14SC(C)=C%17)C=C%11%13)=C%12C%10(CCCCCCCC)CCCCCCCC)=C8)=C9S5)C=C1 | PTPTPTQX | 5.21 | 3.3 | 0.74 | 10.2 | 0.62 | 4.7 | Cheng, Y. J.; Chen, C. H.; Lin, Y. S.; Chang, C. Y.; Hsu, C. S. Ladder-Type Nonacyclic Structure Consisting of Alternate Thiophene and Benzene Units for Efficient Conventional and Inverted Organic Photovoltaics. Chem. Mater. 2011, 23, 5068–5075.
1425 | CC1=C(F)C(F)=C(C(S2)=CC3=C2C(S4)=C(C3(C5=CC=C(CCCCCC)C=C5)C6=CC=C(CCCCCC)C=C6)C7=C4C(C8(C9=CC=C(CCCCCC)C=C9)C%10=CC=C(CCCCCC)C=C%10)=C(S7)C(C8=C%11)=CC%12=C%11C(S%13)=C(C%12(C%14=CC=C(CCCCCC)C=C%14)C%15=CC=C(CCCCCC)C=C%15)C%16=C%13C(C(C%17=CC=C(CCCCCC)C=C%17)(C%18=CC=C(CCCCCC)C=C%18)C%19=C%20SC(C)=C%19)=C%20S%16)C%21=NSN=C1%21 | PIDTCPDT-DFBT | 5.05 | 3.28 | 0.75 | 14.59 | 0.59 | 6.46 | Li, Y.; Yao, K.; Yip, H. L.; Ding, F. Z.; Xu, Y. X.; Li, X.; Chen, Y.; Jen, A. K. Y. Eleven-Membered Fused-Ring Low Band-Gap Polymer with Enhanced Charge Carrier Mobility and Photovoltaic Performance. Adv. Funct. Mater. 2014, 24, 3631–3638.
1426 | CC1=CC(CCCCCC)=C(S1)C2=CC3=C(C(C(C4=CC=C(CCCCCC)C=C4)(C5=CC=C(CCCCCC)C=C5)C6=C7C=C8C(C(SC9=C%10SC(C%11=C(CCCCCC)C=C(C%12=C(F)C(F)=C(C)C%13=NSN=C%13%12)S%11)=C9)=C%10C8(C%14=CC=C(CCCCCC)C=C%14)C%15=CC=C(CCCCCC)C=C%15)=C6)=C7S3)S2 | PIDTT-T-DFBT | 5.15 | 3.2 | 0.92 | 10.4 | 0.54 | 5.26 | Li, Y.; Yao, K.; Yip, H. L.; Ding, F. Z.; Xu, Y. X.; Li, X.; Chen, Y.; Jen, A. K. Y. Eleven-Membered Fused-Ring Low Band-Gap Polymer with Enhanced Charge Carrier Mobility and Photovoltaic Performance. Adv. Funct. Mater. 2014, 24, 3631–3638.
1427 | CC1=CC2=C(C(SC(C3=C(F)C(F)=C(C)C4=NSN=C34)=C5)=C5C2(CC(CC)CCCC)CC(CC)CCCC)S1 | PCPDTDFBT | 5.34 | 3.52 | 0.85 | 12.6 | 0.52 | 5.6 | You, J.; Dou, L.; Yoshimura, K.; Kato, T.; Ohya, K.; Moriarty, T.; Emery, K.; Chen, C. C.; Gao, J.; Li, G.; Yang, Y. A Polymer Tandem Solar Cell with 10.6% Power Conversion Efficiency. Nat. Commun. 2013, 4, 1410–1446.
1428 | CC1=CC(C(CCC(CCCC(C)C)C)(CCC(CCCC(C)C)C)O2)=C(C3=C2C=C(C4=C(F)C(F)=C(C)C5=NSN=C45)S3)S1 | PDTPDFBT | 5.26 | 3.61 | 0.68 | 17.8 | 0.65 | 7.9 | You, J.; Dou, L.; Yoshimura, K.; Kato, T.; Ohya, K.; Moriarty, T.; Emery, K.; Chen, C. C.; Gao, J.; Li, G.; Yang, Y. A Polymer Tandem Solar Cell with 10.6% Power Conversion Efficiency. Nat. Commun. 2013, 4, 1410–1446.
1429 | CC1=CC2=C(C(OC(CCCCC)CCCCC)=C(C=C(C3=CC=C(C)C4=NON=C43)S5)C5=C2OC(CCCCC)CCCCC)S1 | PBDT-BOZ | 5.34 | 3.45 | 0.887 | 13.6 | 0.508 | 6.05 | Nie, W.; MacNeill, C. M.; Li, Y.; Noftle, R. E.; Carroll, D. L.; Coffin, R. C. A Soluble High Molecular Weight Copolymer of Benzo[1,2-b:4,5-b′]dithiophene and Benzoxadiazole for Efficient Organic Photovoltaics. Macromol. Rapid Commun. 2011, 32, 1163–1168.
1430 | CC1=CC(N(C(CCCCCCCC)CCCCCCCC)C2=C3C=CC(C4=CC=C(C5=CC=C(C6=CC=C(C)S6)C7=N[Se]N=C75)S4)=C2)=C3C=C1 | PCzDBSe | 5.28 | 3.55 | 0.75 | 7.23 | 0.45 | 2.58 | Zhao, W.; Cai, W.; Xu, R.; Yang, W.; Gong, X.; Wu, H.; Cao, Y. Novel Conjugated Alternating Copolymer Based on 2,7-Carbazole and 2,1,3-Benzoselenadiazole. Polymer2010, 51, 3196–3202.
1431 | CC1=CC(C(CCCCCCCC)(CCCCCCCC)C2=C3C=CC(C4=CC=C(C5=CC=C(C6=CC=C(C)S6)C7=NN(CCCCCCCCCCCC)N=C75)S4)=C2)=C3C=C1 | PF-DTBTA | 5.67 | 3.43 | 1 | 2.64 | 0.515 | 1.3 | Zhang, L.; He, C.; Chen, J.; Yuan, P.; Huang, L.; Zhang, C.; Cai, W.; Liu, Z.; Cao, Y. Bulk-Heterojunction Solar Cells with Benzotriazole-Based Copolymers as Electron Donors: Largely Improved Photovoltaic Parameters by Using PFN/AL Bilayer Cathode. Macromolecules 2010, 43, 9771–9778.
1432 | CC1=CC(N(C(CCCCCCCC)CCCCCCCC)C2=C3C=CC(C4=CC=C(C5=CC=C(C6=CC=C(C)S6)C7=NN(CCCCCCCCCCCC)N=C75)S4)=C2)=C3C=C1 | PCz-DTBTA | 5.54 | 3.36 | 0.9 | 4.68 | 0.653 | 2.75 | Zhang, L.; He, C.; Chen, J.; Yuan, P.; Huang, L.; Zhang, C.; Cai, W.; Liu, Z.; Cao, Y. Bulk-Heterojunction Solar Cells with Benzotriazole-Based Copolymers as Electron Donors: Largely Improved Photovoltaic Parameters by Using PFN/AL Bilayer Cathode. Macromolecules 2010, 43, 9771–9778.
1433 | CC(S1)=CC=C1C(C2=NN(CCCCCCCCCCCC)N=C23)=CC=C3C(S4)=CC=C4C5=C(OCCCCCCCC)C=C(C)C(OCCCCCCCC)=C5 | PPh-DTBTA | 5.2 | 3.33 | 0.55 | 4.5 | 0.561 | 1.39 | Zhang, L.; He, C.; Chen, J.; Yuan, P.; Huang, L.; Zhang, C.; Cai, W.; Liu, Z.; Cao, Y. Bulk-Heterojunction Solar Cells with Benzotriazole-Based Copolymers as Electron Donors: Largely Improved Photovoltaic Parameters by Using PFN/AL Bilayer Cathode. Macromolecules 2010, 43, 9771–9778.
1434 | CC1=CC(N(C(CCCCCCCC)CCCCCCCC)C2=C3C=CC(C4=CC=C(C5=CC=C(C6=CC=C(C)S6)C7=NC(C)(C)N=C75)S4)=C2)=C3C=C1 | PCDTMBI | 5.47 | 3.82 | 0.65 | 10 | 0.48 | 3.12 | Song, S.; Jin, Y.; Park, S. H.; Cho, S.; Kim, I.; Lee, K.; Heeger, A. J.; Suh, H. A LowBandgap Alternating Copolymer Containing the Dimethylbenzimidazole Moiety. J. Mater. Chem. 2010, 20, 6517–6523.
1435 | CC(S1)=CC=C1C(C2=NC(C)(C)N=C23)=CC=C3C(S4)=CC=C4C5=CC6=C(C(C(C7(CC(CC)CCCC)CC(CC)CCCC)=CC(C)=C8)=C8C=C6)C7=C5 | PCPPDTMBI | 5.54 | 3.88 | 0.47 | 4.48 | 0.32 | 0.67 | Song, S.; Jin, Y.; Park, S. H.; Cho, S.; Kim, I.; Lee, K.; Heeger, A. J.; Suh, H. A LowBandgap Alternating Copolymer Containing the Dimethylbenzimidazole Moiety. J. Mater. Chem. 2010, 20, 6517–6523.
1436 | CC(S1)=CC=C1C(C2=NC(C)(C)N=C23)=CC=C3C(S4)=CC=C4C5=CC=C(C6=CC=C(C)C=C6C7(CC(CC)CCCC)CC(CC)CCCC)C7=C5 | PFDTMBI | 5.61 | 3.97 | 0.56 | 2.44 | 0.31 | 0.42 | Song, S.; Jin, Y.; Park, S. H.; Cho, S.; Kim, I.; Lee, K.; Heeger, A. J.; Suh, H. A LowBandgap Alternating Copolymer Containing the Dimethylbenzimidazole Moiety. J. Mater. Chem. 2010, 20, 6517–6523.
1437 | CC1=C2C(C(N(CCCCCCCCCCCC)C2=O)=O)=C(C3=C(OCCCCCCCCCCCC)C=C(C4=CC(OCCCCCCCCCCCC)=C(C)S4)S3)S1 | P1 | 4.85 | 3.35 | 0.41 | 7.39 | 0.48 | 1.54 | Guo, X.; Xin, H.; Kim, F. S.; Liyanage, A. D. T.; Jenekhe, S. A.; Watson, M. D. Thieno[3,4-c]Pyrrole-4,6-Dione-Based Donor−Acceptor Conjugated Polymers for Solar Cells. Macromolecules 2011, 44, 269–277.
1438 | CC1=C2C(C(N(CC(CCCCCC)CCCC)C2=O)=O)=C(C3=C(OCCCCCCCCCCCC)C=C(C4=CC(OCCCCCCCCCCCC)=C(C)S4)S3)S1 | P2 | 5.05 | 3.53 | 0.59 | 1.59 | 0.54 | 0.64 | Guo, X.; Xin, H.; Kim, F. S.; Liyanage, A. D. T.; Jenekhe, S. A.; Watson, M. D. Thieno[3,4-c]Pyrrole-4,6-Dione-Based Donor−Acceptor Conjugated Polymers for Solar Cells. Macromolecules 2011, 44, 269–277.
1439 | CC1=C2C(C(N(CCCCCCCCCCCC)C2=O)=O)=C(C3=CC(C(CCCCCCCC)(CCCCCCCC)C4=C5SC(C)=C4)=C5S3)S1 | P3 | 5.26 | 3.59 | 0.76 | 8.12 | 0.5 | 3.15 | Guo, X.; Xin, H.; Kim, F. S.; Liyanage, A. D. T.; Jenekhe, S. A.; Watson, M. D. Thieno[3,4-c]Pyrrole-4,6-Dione-Based Donor−Acceptor Conjugated Polymers for Solar Cells. Macromolecules 2011, 44, 269–277.
1440 | CC1=CC=C(C2=CC=C(C3=CC=C(C4=CC(C(CCCCCCCC)(CCCCCCCC)C5=C6C=CC(C)=C5)=C6C=C4)S3)C7=C2N=C(C8=CC=CC=C8)C(C9=CC=CC=C9)=N7)S1 | N-P7 | 5.37 | 3.42 | 0.99 | 9.72 | 0.574 | 5.5 | Kitazawa, D.; Watanabe, N.; Yamamoto, S.; Tsukamoto, J. Quinoxaline-Based ??-Conjugated Donor Polymer for Highly Efficient Organic Thin-Film Solar Cells. Appl. Phys. Lett. 2009, 95, 93–96.
1441 | CC1=CC2=C(C3=C4C=C(C5=CC=C(C6=C(N=C(C7=CC=C(OCCCCCCCC)C=C7)C(C8=CC=C(OCCCCCCCC)C=C8)=N9)C9=C(C%10=CC=C(C)S%10)C=C6)S5)C=C3CC2)C(N4C(CCCCCCCC)CCCCCCCC)=C1 | PECz-DTQx | 5.15 | 3.45 | 0.81 | 11.4 | 0.658 | 6.07 | He, Z.; Zhang, C.; Xu, X.; Zhang, L.; Huang, L.; Chen, J.; Wu, H.; Cao, Y. Largely Enhanced Efficiency with a PFN/Al Bilayer Cathode in High Efficiency Bulk Heterojunction Photovoltaic Cells with a Low Bandgap Polycarbazole Donor. Adv. Mater.2011, 23, 3086–3089.
1442 | CC1=CC=C(C2=C(N=C(C3=CC(OCCCCCCCC)=CC=C3)C(C4=CC=CC(OCCCCCCCC)=C4)=N5)C5=C(C)C=C2)S1 | TQ1 | 5.7 | 3.3 | 0.89 | 10.5 | 0.64 | 6 | Wang, E.; Hou, L.; Wang, Z.; Hellström, S.; Zhang, F.; Inganäs, O.; Andersson, M. R. An Easily Synthesized Blue Polymer for High-Performance Polymer Solar Cells. Adv. Mater. 2010, 22, 5240–5244.
1443 | O=C1C(C(C(N2CC(CCCCCCCC)CCCCCCCCCC)=O)=C(C3=CC4=C(C=C(C5=CC=C(C)S5)S4)S3)N1CC(CCCCCCCCCC)CCCCCCCC)=C2C6=CC7=C(C=C(C)S7)S6 | PTT-DPP (P1) | 5.06 | 3.68 | 0.58 | 15 | 0.61 | 5.4 | Bronstein, H.; Chen, Z.; Ashraf, R. S.; Zhang, W.; Du, J.; Durrant, J. R.; Shakya Tuladhar, P.; Song, K.; Watkins, S. E.; Geerts, Y.; Wienk, M. M.; Janssen, R. A. J.; Anthopoulos, T.; Sirringhaus, H.; Heeney, M.; McCulloch, I. Thieno[3,2-b]thiopheneDiketopyrrolopyrrole-Containing Polymers for High-Performance Organic Field-Effect Transistors and Organic Photovoltaic Devices. J. Am. Chem. Soc. 2011, 133, 3272–3275.
1444 | O=C1C(C(C(N2CC(CCCCCCCC)CCCCCCCCCC)=O)=C(C3=CC4=C(C=C(C)S4)S3)N1CC(CCCCCCCCCC)CCCCCCCC)=C2C5=CC6=C(C=C(C)S6)S5 | PTT-DPP (P2) | 5.04 | 3.76 | 0.57 | 8.9 | 0.59 | 3 | Bronstein, H.; Chen, Z.; Ashraf, R. S.; Zhang, W.; Du, J.; Durrant, J. R.; Shakya Tuladhar, P.; Song, K.; Watkins, S. E.; Geerts, Y.; Wienk, M. M.; Janssen, R. A. J.; Anthopoulos, T.; Sirringhaus, H.; Heeney, M.; McCulloch, I. Thieno[3,2-b]thiopheneDiketopyrrolopyrrole-Containing Polymers for High-Performance Organic Field-Effect Transistors and Organic Photovoltaic Devices. J. Am. Chem. Soc. 2011, 133, 3272–3275.
1445 | CC1=CC=C(C2=C(CCCCCC)N=C(C3=NC(CCCCCC)=C(C4=CC=C(C5=CC6=C(C(C=CC(C)=C7)=C7N6C(CCCCCCCC)CCCCCCCC)C=C5)S4)S3)S2)S1 | P1 | 5.44 | 2.91 | 0.82 | 1.24 | 0.296 | 0.3 | Zhang, M.; Fan, H.; Guo, X.; He, Y.; Zhang, Z.; Min, J.; Zhang, J.; Zhao, G.; Zhan, X.; Li, Y. Synthesis and Photovoltaic Properties of Bithiazole-Based Donor-Acceptor Copolymers. Macromolecules 2010, 43, 5706–5712.
1446 | CC1=CC=C(C2=C(CCCCCC)N=C(C3=NC(CCCCCC)=C(C4=CC=C(C5=CC(N(CC(CCCC)CC)C6=C7SC(C)=C6)=C7S5)S4)S3)S2)S1 | P2 | 4.76 | 2.79 | 0.28 | 0.51 | 0.337 | 0.06 | Zhang, M.; Fan, H.; Guo, X.; He, Y.; Zhang, Z.; Min, J.; Zhang, J.; Zhao, G.; Zhan, X.; Li, Y. Synthesis and Photovoltaic Properties of Bithiazole-Based Donor-Acceptor Copolymers. Macromolecules 2010, 43, 5706–5712.
1447 | CC1=C(CCCCCC)C=C(C2=NN=C(C3=CC(CCCCCC)=C(C4=CC(C(CCCCCC)(CCCCCC)C5=C6SC(C)=C5)=C6S4)S3)N=N2)S1 | PCPDTTTz | 5.34 | 3.48 | 0.75 | 12.2 | 0.59 | 5.4 | Li, Z.; Ding, J.; Song, N.; Lu, J.; Tao, Y. Development of a New s-Tetrazine-Based Copolymer for Efficient Solar Cells. J. Am. Chem. Soc. 2010, 132, 13160–13161.
1448 | CC1=CC2=C(C(SC(C3=CC=C(C)C4=NSN=C43)=C5)=C5N2C(CCCCCCCC)CCCCCCCC)S1 | PDTPBT-C8 | 4.89 | 3.08 | 0.43 | 6.19 | 0.46 | 1.23 | Yue, W.; Zhao, Y.; Shao, S.; Tian, H.; Xie, Z.; Geng, Y.; Wang, F. Novel NIRAbsorbing Conjugated Polymers for Efficient Polymer Solar Cells: Effect of Alkyl Chain Length on Device Performance. J. Mater. Chem. 2009, 19, 2199–2206.
1449 | CC1=CC2=C(C(SC(C3=CC=C(C)C4=NSN=C43)=C5)=C5N2C(CCCCCC)CCCCCC)S1 | PDTPBT-C6 | 4.86 | 3.07 | 0.43 | 11.1 | 0.43 | 2.06 | Yue, W.; Zhao, Y.; Shao, S.; Tian, H.; Xie, Z.; Geng, Y.; Wang, F. Novel NIRAbsorbing Conjugated Polymers for Efficient Polymer Solar Cells: Effect of Alkyl Chain Length on Device Performance. J. Mater. Chem. 2009, 19, 2199–2206.
1450 | CC1=CC2=C(C(SC(C3=CC=C(C)C4=NSN=C43)=C5)=C5N2C(CCCCC)CCCCC)S1 | PDTPBT-C5 | 4.81 | 3.08 | 0.54 | 11.9 | 0.44 | 2.8 | Yue, W.; Zhao, Y.; Shao, S.; Tian, H.; Xie, Z.; Geng, Y.; Wang, F. Novel NIRAbsorbing Conjugated Polymers for Efficient Polymer Solar Cells: Effect of Alkyl Chain Length on Device Performance. J. Mater. Chem. 2009, 19, 2199–2206.
1451 | CC1=CC2=C(C(SC(C3=C(C(N(CCCCCCCC)C4=O)=O)C4=C(C)S3)=C5)=C5C2(CC(CC)CCCC)CC(CCCC)CC)S1 | PDTC | 5.43 | 3.25 | 0.8 | 10.04 | 0.47 | 3.74 | Zhang, Y.; Zou, J.; Yip, H.-L.; Sun, Y.; Davies, J. A.; Chen, K.-S.; Acton, O.; Jen, A. K.-Y. Conjugated Polymers Based on C, Si and N-Bridged Dithiophene and Thienopyrroledione Units: Synthesis, Field-Effect Transistors and Bulk Heterojunction Polymer Solar Cells. J. Mater. Chem. 2011, 21, 3895–3902.
1452 | CC1=CC2=C(C(SC(C3=C(C(N(CCCCCCCC)C4=O)=O)C4=C(C)S3)=C5)=C5N2C(CC(CC)CCCC)CC(CCCC)CC)S1 | PDTP | 5.16 | 3.08 | 0.76 | 4.69 | 0.53 | 1.69 | Zhang, Y.; Zou, J.; Yip, H.-L.; Sun, Y.; Davies, J. A.; Chen, K.-S.; Acton, O.; Jen, A. K.-Y. Conjugated Polymers Based on C, Si and N-Bridged Dithiophene and Thienopyrroledione Units: Synthesis, Field-Effect Transistors and Bulk Heterojunction Polymer Solar Cells. J. Mater. Chem. 2011, 21, 3895–3902.
1453 | CC1=CC=C(C2=CC3=C(C4=CC(N(CC(CCCCCCCCCC)CCCCCCCC)C5=C6SC(C)=C5)=C6C=C4N3CC(CCCCCCCCCC)CCCCCCCC)S2)C7=NSN=C71 | P1 | 4.9 | 3.5 | 0.36 | 4.2 | 0.536 | 0.8 | Donaghey, J. E.; Ashraf, R. S.; Kim, Y.; Huang, Z. G.; Nielsen, C. B.; Zhang, W.; Schroeder, B.; Grenier, C. R. G.; Brown, C. T.; D’Angelo, P.; Smith, J.; Watkins, S.; Song, K.; Anthopoulos, T. D.; Durrant, J. R.; Williams, C. K.; McCulloch, I. Pyrroloindacenodithiophene Containing Polymers for Organic Field Effect Transistors and Organic Photovoltaics. J. Mater. Chem. 2011, 21, 18744–18752.
1454 | CC1=C(F)C(F)=C(C2=CC3=C(C4=CC(N(CC(CCCCCCCCCC)CCCCCCCC)C5=C6SC(C)=C5)=C6C=C4N3CC(CCCCCCCCCC)CCCCCCCC)S2)C7=NSN=C71 | P2 | 4.9 | 3.4 | 0.44 | 3.69 | 0.4 | 0.7 | Donaghey, J. E.; Ashraf, R. S.; Kim, Y.; Huang, Z. G.; Nielsen, C. B.; Zhang, W.; Schroeder, B.; Grenier, C. R. G.; Brown, C. T.; D’Angelo, P.; Smith, J.; Watkins, S.; Song, K.; Anthopoulos, T. D.; Durrant, J. R.; Williams, C. K.; McCulloch, I. Pyrroloindacenodithiophene Containing Polymers for Organic Field Effect Transistors and Organic Photovoltaics. J. Mater. Chem. 2011, 21, 18744–18752.
1455 | CC(S1)=CC2=C1C3=C(N2CC(CCCCCCCCCC)CCCCCCCC)C=C(C(N4CC(CCCCCCCCCC)CCCCCCCC)=C3)C5=C4C=C(S5)C6=C7C(C(N(CCCCCCCC)C7=O)=O)=C(C)S6 | P3 | 5.1 | 3.4 | 0.58 | 4.04 | 0.478 | 1.1 | Donaghey, J. E.; Ashraf, R. S.; Kim, Y.; Huang, Z. G.; Nielsen, C. B.; Zhang, W.; Schroeder, B.; Grenier, C. R. G.; Brown, C. T.; D’Angelo, P.; Smith, J.; Watkins, S.; Song, K.; Anthopoulos, T. D.; Durrant, J. R.; Williams, C. K.; McCulloch, I. Pyrroloindacenodithiophene Containing Polymers for Organic Field Effect Transistors and Organic Photovoltaics. J. Mater. Chem. 2011, 21, 18744–18752.
1456 | CC(S1)=CC2=C1C3=C(N2CC(CCCCCCCCCC)CCCCCCCC)C=C(C(N4CC(CCCCCCCCCC)CCCCCCCC)=C3)C5=C4C=C(S5)C6=C7C(C(N(CC(CC)CCCC)C7=O)=O)=C(C8=C(C(N(CC(CC)CCCC)C9=O)=O)C9=C(C)S8)S6 | P4 | 5.1 | 3.5 | 0.77 | 4.62 | 0.688 | 2.5 | Donaghey, J. E.; Ashraf, R. S.; Kim, Y.; Huang, Z. G.; Nielsen, C. B.; Zhang, W.; Schroeder, B.; Grenier, C. R. G.; Brown, C. T.; D’Angelo, P.; Smith, J.; Watkins, S.; Song, K.; Anthopoulos, T. D.; Durrant, J. R.; Williams, C. K.; McCulloch, I. Pyrroloindacenodithiophene Containing Polymers for Organic Field Effect Transistors and Organic Photovoltaics. J. Mater. Chem. 2011, 21, 18744–18752.
1457 | CC(S1)=CC(CCCCCCCCCCCC)=C1C2=NC3=CC4=C(N=C(C5=C(CCCCCCCCCCCC)C=C(C6=C(CC(CCCCCCCCCCCC)CCCCCCCCCC)C=C(C7=CN=C(C8=CC(CC(CCCCCCCCCCCC)CCCCCCCCCC)=C(C)S8)C9=NSN=C79)S6)S5)S4)C=C3S2 | PBBTz-PT | 5.54 | 3.84 | 0.761 | 5.91 | 0.48 | 2.3 | Gopal, A.; Saeki, A.; Ide, M.; Seki, S. Fluorination of Benzothiadiazole−Benzobisthiazole Copolymer Leads to Additive-Free Processing with Meliorated Solar Cell Performance. ACS Sustainable Chem. Eng. 2014, 2, 2613−2622.
1458 | CC(S1)=CC(CCCCCCCCCCCC)=C1C2=NC3=CC4=C(N=C(C5=C(CCCCCCCCCCCC)C=C(C6=C(CC(CCCCCCCCCCCC)CCCCCCCCCC)C=C(C7=C(F)C(F)=C(C8=CC(CC(CCCCCCCCCCCC)CCCCCCCCCC)=C(C)S8)C9=NSN=C79)S6)S5)S4)C=C3S2 | PBBTz-FT | 5.42 | 3.69 | 0.881 | 10.88 | 0.649 | 6.37 | Gopal, A.; Saeki, A.; Ide, M.; Seki, S. Fluorination of Benzothiadiazole−Benzobisthiazole Copolymer Leads to Additive-Free Processing with Meliorated Solar Cell Performance. ACS Sustainable Chem. Eng. 2014, 2, 2613−2622.
1459 | CC1=CC2=C(C(SC(C)=C3)=C3C(C4=CC=C(CC(CCCCCCCC)CCCCCC)S4)=C2C5=CC=C(CC(CCCCCC)CCCCCCCC)S5)S1 | HMPBDT | 5.7 | 2.65 | 0.76 | 0.34 | 0.4 | 0.1 | Xiao, S.; Stuart, A. C.; Liu, S.; You, W. Conjugated Polymers Based on benzo[2,1-b:3,4- b′]Dithiophene with Low-Lying Highest Occupied Molecular Orbital Energy Levels for Organic Photovoltaics. ACS Appl. Mater. Interfaces 2009, 1, 1613–1621.
1460 | CC1=CC2=C(C(SC(C3=CC=C(C)C4=NSN=C43)=C5)=C5C(C6=CC=C(CC(CCCCCCCC)CCCCCC)S6)=C2C7=CC=C(CC(CCCCCC)CCCCCCCC)S7)S1 | PBDTBT | 5.34 | 3.16 | 0.72 | 2.06 | 0.42 | 0.6 | Xiao, S.; Stuart, A. C.; Liu, S.; You, W. Conjugated Polymers Based on benzo[2,1-b:3,4- b′]Dithiophene with Low-Lying Highest Occupied Molecular Orbital Energy Levels for Organic Photovoltaics. ACS Appl. Mater. Interfaces 2009, 1, 1613–1621.
1461 | CC1=CC2=C(C(SC(C)=C3)=C3C(C4=C5C=C(CC(CCCCCCCC)CCCCCC)S4)=C2C6=C5C=C(CC(CCCCCC)CCCCCCCC)S6)S1 | HMPQTN | 5.39 | 2.72 | 0.76 | 5.02 | 0.531 | 2.03 | Xiao, S.; Stuart, A. C.; Liu, S.; Zhou, H.; You, W. Conjugated Polymer Based on Polycyclic Aromatics for Bulk Heterojunction Organic Solar Cells: A Case Study of Quadrathienonaphthalene Polymers with 2% Efficiency. Adv. Funct. Mater. 2010, 20, 635–643.
1462 | CC1=CC2=C(C(SC(C3=CC=C(C)C4=NSN=C43)=C5)=C5C(C6=C7C=C(CC(CCCCCCCC)CCCCCC)S6)=C2C8=C7C=C(CC(CCCCCC)CCCCCCCC)S8)S1 | PQTNBT | 5.38 | 3.34 | 0.72 | 5.69 | 0.503 | 2.06 | Xiao, S.; Stuart, A. C.; Liu, S.; Zhou, H.; You, W. Conjugated Polymer Based on Polycyclic Aromatics for Bulk Heterojunction Organic Solar Cells: A Case Study of Quadrathienonaphthalene Polymers with 2% Efficiency. Adv. Funct. Mater. 2010, 20, 635–643.
1463 | CC1=CC(C(CCCCCCCC)(CCCCCCCC)C2=CC(C3=CC=C(C4=CC=C(C5=CC=C(C)S5)C6=C4N=C(C7=CC=C(CCCCCCCC)S7)C(C8=CC=C(CCCCCCCC)S8)=N6)S3)=CC=C29)=C9C=C1 | PFTTQx | 5.26 | 3.4 | 0.9 | 7.4 | 0.59 | 4.4 | Zhang, J.; Cai, W.; Huang, F.; Wang, E.; Zhong, C.; Liu, S.; Wang, M.; Duan, C.; Yang, T.; Cao, Y. Synthesis of Quinoxaline-Based Donor-Acceptor Narrow-Band-Gap Polymers and Their Cyclized Derivatives for Bulk-Heterojunction Polymer Solar Cell Applications. Macromolecules 2011, 44, 894–901.
1464 | CC1=CC(C(CCCCCCCC)(CCCCCCCC)C2=CC(C3=CC=C(C4=CC=C(C5=CC=C(C)S5)C6=C4N=C(C7=C8C=C(CCCCCCCC)S7)C(C9=C8C=C(CCCCCCCC)S9)=N6)S3)=CC=C2%10)=C%10C=C1 | PFTTPz | 5.21 | 3.53 | 0.85 | 4.7 | 0.51 | 2.1 | Zhang, J.; Cai, W.; Huang, F.; Wang, E.; Zhong, C.; Liu, S.; Wang, M.; Duan, C.; Yang, T.; Cao, Y. Synthesis of Quinoxaline-Based Donor-Acceptor Narrow-Band-Gap Polymers and Their Cyclized Derivatives for Bulk-Heterojunction Polymer Solar Cell Applications. Macromolecules 2011, 44, 894–901.
1465 | CC1=CC(N(C(CCCCCCCC)CCCCCCCC)C2=CC(C3=CC=C(C4=CC=C(C5=CC=C(C)S5)C6=C4N=C(C7=CC=C(CCCCCCCC)S7)C(C8=CC=C(CCCCCCCC)S8)=N6)S3)=CC=C29)=C9C=C1 | PCzTTQx | 5.23 | 3.33 | 0.88 | 6.6 | 0.53 | 3.5 | Zhang, J.; Cai, W.; Huang, F.; Wang, E.; Zhong, C.; Liu, S.; Wang, M.; Duan, C.; Yang, T.; Cao, Y. Synthesis of Quinoxaline-Based Donor-Acceptor Narrow-Band-Gap Polymers and Their Cyclized Derivatives for Bulk-Heterojunction Polymer Solar Cell Applications. Macromolecules 2011, 44, 894–901.
1466 | CC1=CC(N(C(CCCCCCCC)CCCCCCCC)C2=CC(C3=CC=C(C4=CC=C(C5=CC=C(C)S5)C6=C4N=C(C7=C8C=C(CCCCCCCC)S7)C(C9=C8C=C(CCCCCCCC)S9)=N6)S3)=CC=C2%10)=C%10C=C1 | PCzTTPz | 5.17 | 3.51 | 0.75 | 6.4 | 0.54 | 3 | Zhang, J.; Cai, W.; Huang, F.; Wang, E.; Zhong, C.; Liu, S.; Wang, M.; Duan, C.; Yang, T.; Cao, Y. Synthesis of Quinoxaline-Based Donor-Acceptor Narrow-Band-Gap Polymers and Their Cyclized Derivatives for Bulk-Heterojunction Polymer Solar Cell Applications. Macromolecules 2011, 44, 894–901.
1467 | CC1=CC2=C(C(C=CC(C3=CC=C(N(C4=CC=C(/C=C\C5=CC=C(C=C(C#N)C#N)S5)C=C4)C6=CC=C(C)C=C6)C=C3)=C7)=C7C2(CCCCCCCC)CCCCCCCC)C=C1 | PFDCN | 5.3 | 3.43 | 0.99 | 9.62 | 0.5 | 4.74 | Huang, F.; Chen, K.-S.; Yip, H.-L.; Hau, S. K.; Acton, O.; Zhang, Y.; Luo, J.; Jen, A. K.-Y. Development of New Conjugated Polymers with Donor-Pi-Bridge-Acceptor Side Chains for High Performance Solar Cells. J. Am. Chem. Soc. 2009, 131, 13886–13887.
1468 | CC1=CC2=C(C(C=CC(C3=CC=C(N(C4=CC=C(/C=C\C5=CC=C(C=C6C(N(CC)C(N(CC)C6=O)=S)=O)S5)C=C4)C7=CC=C(C)C=C7)C=C3)=C8)=C8C2(CCCCCCCC)CCCCCCCC)C=C1 | PFPDT | 5.26 | 3.5 | 0.99 | 9.61 | 0.46 | 4.37 | Huang, F.; Chen, K.-S.; Yip, H.-L.; Hau, S. K.; Acton, O.; Zhang, Y.; Luo, J.; Jen, A. K.-Y. Development of New Conjugated Polymers with Donor-Pi-Bridge-Acceptor Side Chains for High Performance Solar Cells. J. Am. Chem. Soc. 2009, 131, 13886–13887.
1469 | CC1=CC(/C=C/C2=CC=C(/C=C(C(OCCCCCCCC)=O)/C#N)S2)=C(C3=CC=C(C(C=CC(C)=C4)=C4C5(CCCCCCCC)CCCCCCCC)C5=C3)S1 | P2 | 5.51 | 2.53 | 0.8 | 1.45 | 0.41 | 0.48 | Fan, H.; Zhang, Z.; Li, Y.; Zhan, X. Copolymers of Fluorene and Thiophene with Conjugated Side Chain for Polymer Solar Cells: Effect of Pendant Acceptors. J. Polym. Sci. Part A Polym. Chem. 2011, 49, 1462–1470.
1470 | CC1=CC(/C=C/C2=CC=C(/C=C(C#N)/C#N)S2)=C(C3=CC=C(C(C=CC(C)=C4)=C4C5(CCCCCCCC)CCCCCCCC)C5=C3)S1 | P3 | 5.51 | 2.54 | 0.9 | 4.33 | 0.34 | 1.33 | Fan, H.; Zhang, Z.; Li, Y.; Zhan, X. Copolymers of Fluorene and Thiophene with Conjugated Side Chain for Polymer Solar Cells: Effect of Pendant Acceptors. J. Polym. Sci. Part A Polym. Chem. 2011, 49, 1462–1470.
1471 | CC1=CC2=C(C(SC(C3=CC=C(N(C4=CC=C(C)C=C4)C5=CC=C(/C=C\C6=CC=C(/C=C(C#N)/C#N)S6)C=C5)C=C3)=C7)=C7C2(CC(CC)CCCC)CC(CC)CCCC)S1 | CPDT-co-TPADCN | 5.08 | 3.38 | 0.64 | 4.45 | 0.4 | 1.14 | Cheng, Y. J.; Hung, L. -C.; Cao, F. -Y.; Kao, W. -S.; Chang, C. -Y.; Hsu, C. –S. Alternating Copolymers Incorporating Cyclopenta[2,1-b:3,4-b’]dithiophene Unit and Organic Dyes for Photovoltaic Applications. J. Polym. Sci. Part A Polym. Chem. 2011, 49, 1791–1801.
1472 | CC1=CC2=C(C(SC(C3=CC=C(N(C4=CC=C(C)C=C4)C5=CC=C(/C=C\C6=CC=C(/C=C7C(N(CC)C(N(CC)C\7=O)=S)=O)S6)C=C5)C=C3)=C8)=C8C2(CC(CC)CCCC)CC(CC)CCCC)S1 | CPDT-co-TPADTA | 5.06 | 3.37 | 0.62 | 4.65 | 0.41 | 1.18 | Cheng, Y. J.; Hung, L. -C.; Cao, F. -Y.; Kao, W. -S.; Chang, C. -Y.; Hsu, C. –S. Alternating Copolymers Incorporating Cyclopenta[2,1-b:3,4-b’]dithiophene Unit and Organic Dyes for Photovoltaic Applications. J. Polym. Sci. Part A Polym. Chem. 2011, 49, 1791–1801.
1473 | CC1=CC2=C(C(SC(C3=CC=C(N(C4=CC=C(C)C=C4)C5=CC=C(/C=C\C6=CC=C(/C(C#N)=C(C#N)/C#N)S6)C=C5)C=C3)=C7)=C7C2(CC(CC)CCCC)CC(CC)CCCC)S1 | CPDT-co-TPATCN | 5.06 | 3.72 | 0.58 | 1.26 | 0.32 | 0.22 | Cheng, Y. J.; Hung, L. -C.; Cao, F. -Y.; Kao, W. -S.; Chang, C. -Y.; Hsu, C. –S. Alternating Copolymers Incorporating Cyclopenta[2,1-b:3,4-b’]dithiophene Unit and Organic Dyes for Photovoltaic Applications. J. Polym. Sci. Part A Polym. Chem. 2011, 49, 1791–1801.
1474 | CC1=CC2=C(C(SC(C3=CC(C(CCCCCC)(CCCCCC)C4=C5C=CC(N(C6=CC=C(C(C=CC(C)=C7)=C7C8(CCCCCC)CCCCCC)C8=C6)C9=CC=C(/C=C\C%10=CC=C(/C=C(C#N)\C#N)S%10)C=C9)=C4)=C5C=C3)=C%11)=C%11C2(CC(CC)CCCC)CC(CC)CCCC)S1 | CPDT-co-FADCN | 5.2 | 3.4 | 0.79 | 3.51 | 0.49 | 1.36 | Cheng, Y. J.; Hung, L. -C.; Cao, F. -Y.; Kao, W. -S.; Chang, C. -Y.; Hsu, C. –S. Alternating Copolymers Incorporating Cyclopenta[2,1-b:3,4-b’]dithiophene Unit and Organic Dyes for Photovoltaic Applications. J. Polym. Sci. Part A Polym. Chem. 2011, 49, 1791–1801.
1475 | CC1=CC2=C(C(SC(C3=CC(C(CCCCCC)(CCCCCC)C4=C5C=CC(N(C6=CC=C(C(C=CC(C)=C7)=C7C8(CCCCCC)CCCCCC)C8=C6)C9=CC=C(/C=C\C%10=CC=C(/C=C%11C(N(CC)C(N(CC)C\%11=O)=S)=O)S%10)C=C9)=C4)=C5C=C3)=C%12)=C%12C2(CC(CC)CCCC)CC(CC)CCCC)S1 | CPDT-co-FADTA | 5.21 | 3.52 | 0.7 | 4.57 | 0.43 | 1.38 | Cheng, Y. J.; Hung, L. -C.; Cao, F. -Y.; Kao, W. -S.; Chang, C. -Y.; Hsu, C. –S. Alternating Copolymers Incorporating Cyclopenta[2,1-b:3,4-b’]dithiophene Unit and Organic Dyes for Photovoltaic Applications. J. Polym. Sci. Part A Polym. Chem. 2011, 49, 1791–1801.
1476 | CC1=CC2=C(C(SC(C3=CC(C(CCCCCC)(CCCCCC)C4=C5C=CC(N(C6=CC=C(C(C=CC(C)=C7)=C7C8(CCCCCC)CCCCCC)C8=C6)C9=CC=C(/C=C\C%10=CC=C(/C(C#N)=C(C#N)\C#N)S%10)C=C9)=C4)=C5C=C3)=C%11)=C%11C2(CC(CC)CCCC)CC(CC)CCCC)S1 | CPDT-co-FATCN | 5.17 | 3.83 | 0.7 | 1.17 | 0.38 | 0.31 | Cheng, Y. J.; Hung, L. -C.; Cao, F. -Y.; Kao, W. -S.; Chang, C. -Y.; Hsu, C. –S. Alternating Copolymers Incorporating Cyclopenta[2,1-b:3,4-b’]dithiophene Unit and Organic Dyes for Photovoltaic Applications. J. Polym. Sci. Part A Polym. Chem. 2011, 49, 1791–1801.
1477 | CC1=C(CCCCCC)C(CCCCCC)=C(C2=NN=C(C3=C(CCCCCC)C(CCCCCC)=C(C4=CC=C(C)S4)S3)O2)S1 | P1 | 5.55 | 3.26 | 0.81 | 0.713 | 0.498 | 0.28 | Higashihara, T.; Wu, H. C.; Mizobe, T.; Lu, C.; Ueda, M.; Chen, W. C. Synthesis of Thiophene-Based π-Conjugated Polymers Containing Oxadiazole or Thiadiazole Moieties and Their Application to Organic Photovoltaics. Macromolecules 2012, 45, 9046–9055.
1478 | CC1=C(CCCCCC)C(CCCCCC)=C(C2=NN=C(C3=C(CCCCCC)C(CCCCCC)=C(C4=CC=C(C)S4)S3)S2)S1 | P2 | 5.33 | 3.23 | 0.8 | 6.6 | 0.576 | 3.04 | Higashihara, T.; Wu, H. C.; Mizobe, T.; Lu, C.; Ueda, M.; Chen, W. C. Synthesis of Thiophene-Based π-Conjugated Polymers Containing Oxadiazole or Thiadiazole Moieties and Their Application to Organic Photovoltaics. Macromolecules 2012, 45, 9046–9055.
1479 | CC(S1)=CC2=C1C(OCCCCCCCCCCCC)=C(C=C(/C=C/C)S3)C3=C2OCCCCCCCCCCCC | H3 | 5.07 | 3.04 | 0.56 | 1.16 | 0.38 | 0.25 | Hou, J.; Park, M.; Zhang, S.; Yao, Y.; Chen, L.-M.; Li, J.-H.; Yang, Y. Bandgap and Molecular Energy Level Control of Conjugated Polymer Photovoltaic Materials Based on Benzo[1,2- B :4,5- B’]dithiophene. Macromolecules 2008, 41, 6012–6018.
1480 | CC(S1)=CC2=C1C(OCCCCCCCCCCCC)=C(C=C(C3=CC=C(C)S3)S4)C4=C2OCCCCCCCCCCCC | H6 | 5.05 | 2.99 | 0.75 | 3.78 | 0.56 | 1.6 | Hou, J.; Park, M.; Zhang, S.; Yao, Y.; Chen, L.-M.; Li, J.-H.; Yang, Y. Bandgap and Molecular Energy Level Control of Conjugated Polymer Photovoltaic Materials Based on Benzo[1,2- B :4,5- B’]dithiophene. Macromolecules 2008, 41, 6012–6018.
1481 | CC(S1)=CC2=C1C(OCCCCCCCCCCCC)=C(C=C(C3=C4C(OCCO4)=C(C)S3)S5)C5=C2OCCCCCCCCCCCC | H8 | 4.56 | 2.59 | 0.37 | 2.46 | 0.4 | 0.36 | Hou, J.; Park, M.; Zhang, S.; Yao, Y.; Chen, L.-M.; Li, J.-H.; Yang, Y. Bandgap and Molecular Energy Level Control of Conjugated Polymer Photovoltaic Materials Based on Benzo[1,2- B :4,5- B’]dithiophene. Macromolecules 2008, 41, 6012–6018.
1482 | CC(S1)=CC2=C1C(OCCCCCCCCCCCC)=C(C=C(C3=CC=C(C)C4=C3N=C(C5=CC=CC=C5)C(C6=CC=CC=C6)=N4)S7)C7=C2OCCCCCCCCCCCC | H1 | 4.78 | 3.15 | 0.6 | 1.54 | 0.26 | 0.23 | Hou, J.; Park, M.; Zhang, S.; Yao, Y.; Chen, L.-M.; Li, J.-H.; Yang, Y. Bandgap and Molecular Energy Level Control of Conjugated Polymer Photovoltaic Materials Based on Benzo[1,2- B :4,5- B’]dithiophene. Macromolecules 2008, 41, 6012–6018.
1483 | CC(S1)=CC2=C1C(OCCCCCCCCCCCC)=C(C=C(C3=CC=C(C)C4=NSN=C43)S5)C5=C2OCCCCCCCCCCCC | H7 | 5.1 | 3.4 | 0.68 | 2.97 | 0.44 | 0.9 | Hou, J.; Park, M.; Zhang, S.; Yao, Y.; Chen, L.-M.; Li, J.-H.; Yang, Y. Bandgap and Molecular Energy Level Control of Conjugated Polymer Photovoltaic Materials Based on Benzo[1,2- B :4,5- B’]dithiophene. Macromolecules 2008, 41, 6012–6018.
1484 | CC(S1)=CC2=C1C(OCCCCCCCCCCCC)=C(C=C(C3=C4C(N=CC=N4)=C(C)S3)S5)C5=C2OCCCCCCCCCCCC | H9 | 4.65 | 3.6 | 0.22 | 1.41 | 0.35 | 0.11 | Hou, J.; Park, M.; Zhang, S.; Yao, Y.; Chen, L.-M.; Li, J.-H.; Yang, Y. Bandgap and Molecular Energy Level Control of Conjugated Polymer Photovoltaic Materials Based on Benzo[1,2- B :4,5- B’]dithiophene. Macromolecules 2008, 41, 6012–6018.
1485 | CC(S1)=CC2=C1C(OCCCCCCCCCCCC)=C(C=C(C3=CC=C(C)C4=N[Se]N=C43)S5)C5=C2OCCCCCCCCCCCC | H11 | 4.88 | 3.36 | 0.55 | 1.05 | 0.32 | 0.18 | Hou, J.; Park, M.; Zhang, S.; Yao, Y.; Chen, L.-M.; Li, J.-H.; Yang, Y. Bandgap and Molecular Energy Level Control of Conjugated Polymer Photovoltaic Materials Based on Benzo[1,2- B :4,5- B’]dithiophene. Macromolecules 2008, 41, 6012–6018.
1486 | CC1=CC(CCC(CC)CCCCC)=C(C2=CC=C(C3=C(CCC(CCCCC)CC)C=C(C4=CC=C(C5=C(N=C(C6=CC=C(OCCC(CCCCC)CC)C=C6)C(C7=CC=C(OCCC(CC)CCCCC)C=C7)=N8)C8=C(C9=CC=C(C)S9)C=C5)S4)S3)S2)S1 | P3TDTQ | 5.37 | 3.67 | 0.67 | 1.82 | 0.46 | 0.56 | Lee, W.; Lee, S. K.; Son, S. K.; Choi, J.; Shin, W. S.; Kim, K.; Lee, S.; Moon, S.; Kang, I. Synthesis and Characterization of New Selenophene-Based Conjugated Polymers for Organic Photovoltaic Cells. Macromolecules 2012, 45, 1303−1312.
1487 | CC1=CC(CCC(CC)CCCCC)=C(C2=CC=C(C3=C(CCC(CCCCC)CC)C=C(C4=CC=C(C5=C(N=C(C6=CC=C(OCCC(CCCCC)CC)C=C6)C(C7=CC=C(OCCC(CC)CCCCC)C=C7)=N8)C8=C(C9=CC=C(C)S9)C=C5)S4)[Se]3)[Se]2)[Se]1 | P3SDTQ | 5.35 | 3.72 | 0.63 | 2.48 | 0.45 | 0.72 | Lee, W.; Lee, S. K.; Son, S. K.; Choi, J.; Shin, W. S.; Kim, K.; Lee, S.; Moon, S.; Kang, I. Synthesis and Characterization of New Selenophene-Based Conjugated Polymers for Organic Photovoltaic Cells. Macromolecules 2012, 45, 1303−1312.
1488 | CC1=CC(CCC(CC)CCCCC)=C(C2=CC=C(C3=C(CCC(CCCCC)CC)C=C(C4=CC=C(C5=C6C(C(N5CC(CC)CCCC)=O)=C(C7=CC=C(C)S7)N(CC(CC)CCCC)C6=O)S4)S3)S2)S1 | P3TDTDPP | 5.21 | 3.94 | 0.54 | 10.65 | 0.56 | 3.18 | Lee, W.; Lee, S. K.; Son, S. K.; Choi, J.; Shin, W. S.; Kim, K.; Lee, S.; Moon, S.; Kang, I. Synthesis and Characterization of New Selenophene-Based Conjugated Polymers for Organic Photovoltaic Cells. Macromolecules 2012, 45, 1303−1312.
1489 | CC1=CC(CCC(CC)CCCCC)=C(C2=CC=C(C3=C(CCC(CCCCC)CC)C=C(C4=CC=C(C5=C6C(C(N5CC(CC)CCCC)=O)=C(C7=CC=C(C)S7)N(CC(CC)CCCC)C6=O)S4)[Se]3)[Se]2)[Se]1 | P3SDTDPP | 5.16 | 3.91 | 0.51 | 12.33 | 0.45 | 2.81 | Lee, W.; Lee, S. K.; Son, S. K.; Choi, J.; Shin, W. S.; Kim, K.; Lee, S.; Moon, S.; Kang, I. Synthesis and Characterization of New Selenophene-Based Conjugated Polymers for Organic Photovoltaic Cells. Macromolecules 2012, 45, 1303−1312.
1490 | FC1=C(C)C2=NSN=C2C(C3=CC=C(C4=C(CC(CCCCCCCC)CCCCCCCCCC)C=C(C5=CC(CC(CCCCCCCC)CCCCCCCCCC)=C(C6=CC=C(C)[Se]6)S5)S4)[Se]3)=C1F | P(FBT-alt-Se2Th2) | 5.39 | 3.7 | 0.7 | 15.8 | 0.664 | 7.34 | Wu, J.-S.; Jheng, J.-F.; Chang, J.-Y.; Lai, Y.-Y.; Wu, K.-Y.; Wang, C.-L.; Hsu, C.-S. Synthesis and Morphological Studies of a poly(5,6-Difluorobenzo-2,1,3-Thiadiazole-4,7-Diyl-Alt-Quaterchalcogenophene Copolymer with 7.3% Polymer Solar Cell Efficiency. Polym. Chem. 2014, 5, 6472–6479.
1491 | CC1=C(CCCCCCCCCCCC)C(CCCCCCCCCCCC)=C(C2=CC=C(C3=CC=C(C)S3)S2)S1 | H12 | 5.28 | 3.33 | 0.77 | 6.09 | 0.53 | 2.49 | Jo, J. W.; Jung, J. W.; Wang, H. W.; Kim, P.; Russell, T. P.; Jo, W. H. Fluorination of Polythiophene Derivatives for High Performance Organic Photovoltaics. Chem. Mater.2014, 26, 4214–4220.
1492 | CC1=C(CC(CC)CCCC)C(CC(CCCC)CC)=C(C2=CC=C(C3=CC=C(C)S3)S2)S1 | HEH | 5.27 | 3.31 | 0.8 | 4.04 | 0.43 | 1.39 | Jo, J. W.; Jung, J. W.; Wang, H. W.; Kim, P.; Russell, T. P.; Jo, W. H. Fluorination of Polythiophene Derivatives for High Performance Organic Photovoltaics. Chem. Mater.2014, 26, 4214–4220.
1493 | CC1=C(CCCCCCCCCCCC)C(CCCCCCCCCCCC)=C(C2=CC(F)=C(C3=C(F)C=C(C)S3)S2)S1 | F12 | 5.4 | 3.45 | 0.84 | 5.93 | 0.61 | 3.04 | Jo, J. W.; Jung, J. W.; Wang, H. W.; Kim, P.; Russell, T. P.; Jo, W. H. Fluorination of Polythiophene Derivatives for High Performance Organic Photovoltaics. Chem. Mater.2014, 26, 4214–4220.
1494 | CC1=C(CC(CC)CCCC)C(CC(CCCC)CC)=C(C2=CC(F)=C(C3=C(F)C=C(C)S3)S2)S1 | FEH | 5.42 | 3.51 | 0.87 | 9.82 | 0.61 | 5.2 | Jo, J. W.; Jung, J. W.; Wang, H. W.; Kim, P.; Russell, T. P.; Jo, W. H. Fluorination of Polythiophene Derivatives for High Performance Organic Photovoltaics. Chem. Mater.2014, 26, 4214–4220.
1495 | CC1=CC2=C(C(SC(C3=C(F)C(F)=C(C4=CC=C(C5=C(F)C(F)=C(C)S5)C6=NSN=C46)S3)=C7)=C7[Ge]2(CC(CCCCCCCC)CCCCCCCCCC)CC(CCCCCCCCCC)CCCCCCCC)S1 | PGeTFDTBT | 5.28 | 3.72 | 0.71 | 13.51 | 0.57 | 5.47 | Fei, Z.; Shahid, M.; Yaacobi-Gross, N.; Rossbauer, S.; Zhong, H.; Watkins, S. E.; Anthopoulos, T. D.; Heeney, M. Thiophene Fluorination to Enhance Photovoltaic Performance in Low Band Gap Donor–acceptor Polymers. Chem. Commun. 2012, 48, 11130–11132.
1496 | CC1=CC2=C(C(SC(C3=CC=C(C4=CC=C(C5=CC=C(C)S5)C6=NSN=C46)S3)=C7)=C7[Ge]2(CC(CCCCCCCC)CCCCCCCCCC)CC(CCCCCCCCCC)CCCCCCCC)S1 | PGeDTBT | 5.04 | 3.47 | 0.66 | 7.46 | 0.68 | 3.51 | Fei, Z.; Shahid, M.; Yaacobi-Gross, N.; Rossbauer, S.; Zhong, H.; Watkins, S. E.; Anthopoulos, T. D.; Heeney, M. Thiophene Fluorination to Enhance Photovoltaic Performance in Low Band Gap Donor–acceptor Polymers. Chem. Commun. 2012, 48, 11130–11132.
1497 | CC1=C(SCCCCCCCC)C=C(C2=CC(SCCCCCCCC)=C(C3=C4C(C=C(C(CCCCCCCC)=O)S4)=C(C)S3)S2)S1 | PK | 4.8 | 3.49 | 0.454 | 4.82 | 0.51 | 1.11 | Morvillo, P.; Diana, R.; Fontanesi, C.; Ricciardi, R.; Lanzi, M.; Mucci, A.; Tassinari, F.; Schenetti, L.; Minarini, C.; Parenti, F. Low Band Gap Polymers for Application in Solar Cells: Synthesis and Characterization of Thienothiophene–thiophene Copolymers. Polym. Chem. 2014, 5, 2391–2400.
1498 | CC1=C(SCCCCCCCC)C=C(C2=CC(SCCCCCCCC)=C(C3=C4C(C=C(C(OCCCCCCCC)=O)S4)=C(C)S3)S2)S1 | PE | 4.77 | 3.46 | 0.387 | 5.56 | 0.4 | 0.87 | Morvillo, P.; Diana, R.; Fontanesi, C.; Ricciardi, R.; Lanzi, M.; Mucci, A.; Tassinari, F.; Schenetti, L.; Minarini, C.; Parenti, F. Low Band Gap Polymers for Application in Solar Cells: Synthesis and Characterization of Thienothiophene–thiophene Copolymers. Polym. Chem. 2014, 5, 2391–2400.
1499 | CC1=CC(CCCCCCCCCCCC)=C(C2=CC=C(C3=CC=C(C4=C(CCCCCCCCCCCC)C=C(C5=CC(CCCCCCCCCCCC)=C(C6=CC=C(C7=CC=C(C8=C(CCCCCCCCCCCC)C=C(C)[Se]8)[Se]7)[Se]6)[Se]5)[Se]4)[Se]3)[Se]2)[Se]1 | PQS | 5.2 | 3.47 | 0.57 | 8.6 | 0.48 | 2.37 | Lee, W. H.; Lee, S. K.; Shin, W. S.; Moon, S. J.; Lee, S. H.; Kang, I. N. Synthesis and Photovolatic Properties of New Poly(quarterselenophene and Poly(quarterselenopheneAlt-Quarterthiophenes. Sol. Energy Mater. Sol. Cells 2013, 117, 161–167.
1500 | CC1=CC(CCCCCCCCCCCC)=C(C2=CC=C(C3=CC=C(C4=C(CCCCCCCCCCCC)C=C(C5=CC(CCCCCCCCCCCC)=C(C6=CC=C(C7=CC=C(C8=C(CCCCCCCCCCCC)C=C(C)[Se]8)[Se]7)[Se]6)[Se]5)S4)S3)S2)S1 | PQSQT | 5.17 | 3.31 | 0.44 | 9.77 | 0.51 | 2.22 | Lee, W. H.; Lee, S. K.; Shin, W. S.; Moon, S. J.; Lee, S. H.; Kang, I. N. Synthesis and Photovolatic Properties of New Poly(quarterselenophene and Poly(quarterselenopheneAlt-Quarterthiophenes. Sol. Energy Mater. Sol. Cells 2013, 117, 161–167.
1501 | O=C1C2=C(C=C(CCCCCC)C(CCCCCC)=C2)C(C3=C(C)SC(C4=CC5=C(C(OCC(CCCC)CC)=C(C=C(C)S6)C6=C5OCC(CCCC)CC)S4)=C31)=O | BDT-C6 | 5.4 | 3.5 | 0.83 | 1.81 | 0.3 | 0.45 | Ie, Y.; Huang, J.; Uetani, Y.; Karakawa, M.; Aso, Y. Synthesis, Properties, and Photovoltaic Performances of Donor-Acceptor Copolymers Having DioxocycloalkeneAnnelated Thiophenes as Acceptor Monomer Units. Macromolecules 2012, 45, 4564–4571.
1502 | CC1=CC2=C(C(SC(C3=CC(CCCCCCCC)=C(C4=CC=C(C5=C(CCCCCCCC)C=C(C)S5)C6=NSN=C46)S3)=C7)=C7N2C8=CC=C(CCCCCCCC)C=C8)S1 | PDTPTBT | 5.27 | 3.57 | 0.55 | 8.91 | 0.421 | 2.04 | Tamilavan, V.; Song, M.; Kim, S.; Agneeswari, R.; Kang, J. W.; Hyun, M. H. Synthesis of N-[4-Octylphenyl]dithieno[3,2-b:2′,3′-d]pyrrole- Based Broad Absorbing Polymers and Their Photovoltaic Applications. Polymer 2013, 54, 3198–3205.
1503 | CC(S1)=CC2=C1C(C3=CC(CCCCCC)=C(CC(CC)CCCC)S3)=C(C=C(C4=CC=C(C)C5=NSN=C54)S6)C6=C2C7=CC(CCCCCC)=C(CC(CCCC)CC)S7 | PBDT-BT | 5.45 | 3.7 | 0.92 | 15.4 | 0.64 | 9.4 | Subbiah, J.; Purushothaman, B.; Chen, M.; Qin, T.; Gao, M.; Vak, D.; Scholes, F. H.; Chen, X.; Watkins, S. E.; Wilson, G. J.; Holmes, A. B.; Wong, W. W. H.; Jones, D. J. Organic Solar Cells Using a High-Molecular-Weight Benzodithiophene-Benzothiadiazole Copolymer with an Efficiency of 9.4%. Adv. Mater. 2015, 27, 702–705.
1504 | CC1=C(CCCCCC)C(CCCCCC)=C(C2=CC=C(C3=CC=C(C)S3)S2)S1 | PDHTT | 5.15 | 3.19 | 0.716 | 8.54 | 0.66 | 4.2 | Ko, S.; Verploegen, E.; Hong, S.; Mondal, R.; Hoke, E. T.; Toney, M. F.; McGehee, M. D.; Bao, Z. 3,4-Disubstituted Polyalkylthiophenes for High-Performance Thin-Film Transistors and Photovoltaics. J. Am. Chem. Soc. 2011, 133, 16722–16725.
1505 | CC1=C(CCCCCCCC)C(CCCCCCCC)=C(C2=CC=C(C3=CC=C(C)S3)S2)S1 | PDOTT | 5.14 | 3.17 | 0.754 | 7.96 | 0.67 | 4.23 | Ko, S.; Verploegen, E.; Hong, S.; Mondal, R.; Hoke, E. T.; Toney, M. F.; McGehee, M. D.; Bao, Z. 3,4-Disubstituted Polyalkylthiophenes for High-Performance Thin-Film Transistors and Photovoltaics. J. Am. Chem. Soc. 2011, 133, 16722–16725.
1506 | CC1=C(CCCCCCCCCCCC)C(CCCCCCCCCCCC)=C(C2=CC=C(C3=CC=C(C)S3)S2)S1 | PDDTT | 5.17 | 3.18 | 0.771 | 6.42 | 0.65 | 3.53 | Ko, S.; Verploegen, E.; Hong, S.; Mondal, R.; Hoke, E. T.; Toney, M. F.; McGehee, M. D.; Bao, Z. 3,4-Disubstituted Polyalkylthiophenes for High-Performance Thin-Film Transistors and Photovoltaics. J. Am. Chem. Soc. 2011, 133, 16722–16725.
1507 | CC1=CC=C(C2=C(OCCCCCCCC)C(OCCCCCCCC)=C(C3=CC=C(/C=C/C)S3)C4=NSN=C24)S1 | PDTBTV | 5.01 | 3.03 | 0.43 | 3.15 | 0.335 | 0.46 | Cardone, A.; Martinelli, C.; Losurdo, M.; Dilonardo, E.; Bruno, G.; Scavia, G.; Destri, S.; Cosma, P.; Salamandra, L.; Reale, A.; Di Carlo, A.; Aguirre, A.; Milián-Medina, B.; Gierschner, J.; Farinola, G. M. Fluoro-Functionalization of Vinylene Units in a Polyarylenevinylene for Polymer Solar Cells. J. Mater. Chem. A 2013, 1, 715–727.
1508 | CC1=CC=C(C2=C(OCCCCCCCC)C(OCCCCCCCC)=C(C3=CC=C(/C(F)=C(F)/C)S3)C4=NSN=C24)S1 | PDTBTFV | 5.2 | 3.14 | 0.83 | 4.32 | 0.346 | 1.24 | Cardone, A.; Martinelli, C.; Losurdo, M.; Dilonardo, E.; Bruno, G.; Scavia, G.; Destri, S.; Cosma, P.; Salamandra, L.; Reale, A.; Di Carlo, A.; Aguirre, A.; Milián-Medina, B.; Gierschner, J.; Farinola, G. M. Fluoro-Functionalization of Vinylene Units in a Polyarylenevinylene for Polymer Solar Cells. J. Mater. Chem. A 2013, 1, 715–727.
1509 | CC1=NC2=C(C=C(OC(/C=C/C3=C(CCCCCCCCCCCC)C(CCCCCCCCCCCC)=C(/C=C/C)S3)=N4)C4=C2)O1 | PTVcBBO | 5.19 | 3.02 | 0.35 | 0.12 | 0.26 | 0.01 | Mike, J. F.; Nalwa, K.; Makowski, A. J.; Putnam, D.; Tomlinson, A. L.; Chaudhary, S.; Jeffries-EL, M. Synthesis, Characterization and Photovoltaic Properties of Poly(thiophenevinylene-Alt-Benzobisoxazoles. Phys. Chem. Chem. Phys. 2011, 13, 1338–1344.
1510 | CC1=NC2=C(C=C(N=C(/C=C/C3=C(CCCCCCCCCCCC)C(CCCCCCCCCCCC)=C(/C=C/C)S3)O4)C4=C2)O1 | PTVtBBO | 5.14 | 3.1 | 0.4 | 0.66 | 0.31 | 0.08 | Mike, J. F.; Nalwa, K.; Makowski, A. J.; Putnam, D.; Tomlinson, A. L.; Chaudhary, S.; Jeffries-EL, M. Synthesis, Characterization and Photovoltaic Properties of Poly(thiophenevinylene-Alt-Benzobisoxazoles. Phys. Chem. Chem. Phys. 2011, 13, 1338–1344.
1511 | CC1=CC(CCCCCCCCCCCC)=C(/C=C/C2=C(CCCCCCCCCCCC)C=C(C)S2)S1 | PEBT | 5.3 | 3.65 | 0.57 | 2.33 | 0.4 | 0.53 | Jang, S.-Y.; Lim, B.; Yu, B.-K.; Kim, J.; Baeg, K.-J.; Khim, D.; Kim, D.-Y. Synthesis and Characterization of Low-Band-Gap Poly(thienylenevinylene Derivatives for Polymer Solar Cells. J. Mater. Chem. 2011, 21, 11822–11830.
1512 | CC1=CC(CCCCCCCCCCCC)=C(/C=C/C2=C(CCCCCCCCCCCC)C=C(C3=CC=C(C)C4=NSN=C34)S2)S1 | PEBTBT | 4.89 | 3.69 | 0.45 | 4.16 | 0.57 | 1.07 | Jang, S.-Y.; Lim, B.; Yu, B.-K.; Kim, J.; Baeg, K.-J.; Khim, D.; Kim, D.-Y. Synthesis and Characterization of Low-Band-Gap Poly(thienylenevinylene Derivatives for Polymer Solar Cells. J. Mater. Chem. 2011, 21, 11822–11830.
1513 | CC1=CC(CCCCCCCCCCCC)=C(/C=C/C2=C(CCCCCCCCCCCC)C=C(C3=CC=C(C4=CC=C(C5=CC=C(C)S5)C6=NSN=C46)S3)S2)S1 | PEBTBTTBT | 4.95 | 3.39 | 0.6 | 4.41 | 0.4 | 1.04 | Jang, S.-Y.; Lim, B.; Yu, B.-K.; Kim, J.; Baeg, K.-J.; Khim, D.; Kim, D.-Y. Synthesis and Characterization of Low-Band-Gap Poly(thienylenevinylene Derivatives for Polymer Solar Cells. J. Mater. Chem. 2011, 21, 11822–11830.
1514 | CC1=CC2=C(C(C=CC(C3=CC(/C=C/C4=CC=C(/C=C(C(OCCCCCCCC)=O)\C#N)S4)=C(C)S3)=C5)=C5N2C(CCCCCCCC)CCCCCCCC)C=C1 | PCzTh-TVCN | 5.57 | 3.39 | 0.99 | 3.72 | 0.361 | 1.33 | Zhang, Z.-G.; Fan, H.; Min, J.; Zhang, S.; Zhang, J.; Zhang, M.; Guo, X.; Zhan, X.; Li, Y. Synthesis and Photovoltaic Properties of Copolymers of Carbazole and Thiophene with Conjugated Side Chain Containing Acceptor End Groups. Polym. Chem. 2011, 2, 1678–1687.
1515 | CC1=CC2=C(C(C=CC(C3=CC(/C=C/C4=CC=C(/C=C(C#N)\C#N)S4)=C(C)S3)=C5)=C5N2C(CCCCCCCC)CCCCCCCC)C=C1 | PCzTh-TVDCN | 5.6 | 3.55 | 1.03 | 5.75 | 0.365 | 2.16 | Zhang, Z.-G.; Fan, H.; Min, J.; Zhang, S.; Zhang, J.; Zhang, M.; Guo, X.; Zhan, X.; Li, Y. Synthesis and Photovoltaic Properties of Copolymers of Carbazole and Thiophene with Conjugated Side Chain Containing Acceptor End Groups. Polym. Chem. 2011, 2, 1678–1687.
1516 | CC1=CC2=C(C(C=CC(C3=CC(/C=C/C4=CC=C(/C=C5C(N(CC)C(N(CC)C/5=O)=S)=O)S4)=C(C)S3)=C6)=C6N2C(CCCCCCCC)CCCCCCCC)C=C1 | PCzTh-TVDT | 5.59 | 3.65 | 0.96 | 4.67 | 0.291 | 1.3 | Zhang, Z.-G.; Fan, H.; Min, J.; Zhang, S.; Zhang, J.; Zhang, M.; Guo, X.; Zhan, X.; Li, Y. Synthesis and Photovoltaic Properties of Copolymers of Carbazole and Thiophene with Conjugated Side Chain Containing Acceptor End Groups. Polym. Chem. 2011, 2, 1678–1687.
1517 | CC1=CC(CCCCCCCCCCCC)=C(C2=CC=C(C3=CC=C(C4=C(CCCCCCCCCCCC)C=C(C5=CC=C(C6=C7C(C(N6CC(CCCC)CC)=O)=C(C8=CC=C(C)S8)N(CC(CC)CCCC)C7=O)S5)S4)S3)S2)S1 | PQTDPP | 5.19 | 3.64 | 0.58 | 7.16 | 0.55 | 2.28 | Son, S. K.; Kim, B. S.; Lee, C.-Y.; Lee, J. S.; Cho, J. H.; Ko, M. J.; Lee, D.-K.; Kim, H.; Choi, D. H.; Kim, K. Synthesis and Photovoltaic Properties of Low Band Gap Quarterthiophenes-Alt-Diketopyrrolopyrroles Polymers Having High Hole Mobility. Sol. Energy Mater. Sol. Cells 2012, 104, 185–192.
1518 | CC1=CC(CCCCCCCCCCCC)=C(C2=CC=C(/C=C/C3=CC=C(C4=C(CCCCCCCCCCCC)C=C(C5=CC=C(C6=C7C(C(N6CC(CCCC)CC)=O)=C(C8=CC=C(C)S8)N(CC(CC)CCCC)C7=O)S5)S4)S3)S2)S1 | PQTVTDPP | 5.05 | 3.66 | 0.5 | 7.6 | 0.51 | 1.97 | Son, S. K.; Kim, B. S.; Lee, C.-Y.; Lee, J. S.; Cho, J. H.; Ko, M. J.; Lee, D.-K.; Kim, H.; Choi, D. H.; Kim, K. Synthesis and Photovoltaic Properties of Low Band Gap Quarterthiophenes-Alt-Diketopyrrolopyrroles Polymers Having High Hole Mobility. Sol. Energy Mater. Sol. Cells 2012, 104, 185–192.
1519 | CC1=CC2=C(C(OCC(CC)CCCC)=C(C=C(C3=C4C(C(C(C=C(CCCCCC)C=C5)=C5C4=O)=O)=C(C)S3)S6)C6=C2OCC(CCCC)CC)S1 | PBDTNTDO-1 | 5.14 | 3.28 | 0.81 | 4.71 | 0.287 | 1.09 | Cui, C.; Fan, H.; Guo, X.; Zhang, M.; He, Y.; Zhan, X.; Li, Y. Synthesis and Photovoltaic Properties of D–A Copolymers of Benzodithiophene and naphtho[2,3-c]thiophene-4,9-Dione. Polym. Chem. 2012, 3, 99–104.
1520 | CC1=CC2=C(C(OCC(CC)CCCC)=C(C=C(C3=C4C(C(C(C=C(C(C)(C)C)C=C5)=C5C4=O)=O)=C(C)S3)S6)C6=C2OCC(CCCC)CC)S1 | PBDTNTDO-2 | 5.19 | 3.3 | 0.88 | 5.67 | 0.305 | 1.52 | Cui, C.; Fan, H.; Guo, X.; Zhang, M.; He, Y.; Zhan, X.; Li, Y. Synthesis and Photovoltaic Properties of D–A Copolymers of Benzodithiophene and naphtho[2,3-c]thiophene-4,9-Dione. Polym. Chem. 2012, 3, 99–104.
1521 | CC1=CC2=C(OCC(CCCC)CC)C3=C(C=C(C4=C5C(C(C(C=C(OCCCCCCCC)C(OCCCCCCCC)=C6)=C6C5=O)=O)=C(C)S4)S3)C(OCC(CC)CCCC)=C2S1 | PBDTNTDO-C1 | 5.19 | 3.38 | 0.87 | 4.42 | 0.508 | 1.96 | Chen, X.; Liu, B.; Zou, Y.; Tang, W.; Li, Y.; Xiao, D. Copolymers from naphtho[2,3-c]thiophene-4,9-Dione Derivatives and Benzodithiophene: Synthesis and Photovoltaic Applications. RSC Adv. 2012, 2, 7439–7448.
1522 | CC1=CC2=C(OCC(CCCC)CC)C3=C(C=C(C4=C5C(C(C(C=C(OCCCCCCCC)C=C6)=C6C5=O)=O)=C(C)S4)S3)C(OCC(CC)CCCC)=C2S1 | PBDTNTDO-C2 | 5.23 | 3.33 | 0.71 | 4.21 | 0.34 | 1.01 | Chen, X.; Liu, B.; Zou, Y.; Tang, W.; Li, Y.; Xiao, D. Copolymers from naphtho[2,3-c]thiophene-4,9-Dione Derivatives and Benzodithiophene: Synthesis and Photovoltaic Applications. RSC Adv. 2012, 2, 7439–7448.
1523 | CC1=CC2=C(OCC(CCCC)CC)C3=C(C=C(C4=C5C(C(C(C=C(CCCCCCCC)C=C6)=C6C5=O)=O)=C(C)S4)S3)C(OCC(CC)CCCC)=C2S1 | PBDTNTDO-C3 | 5.27 | 3.39 | 0.81 | 4.93 | 0.552 | 2.21 | Chen, X.; Liu, B.; Zou, Y.; Tang, W.; Li, Y.; Xiao, D. Copolymers from naphtho[2,3-c]thiophene-4,9-Dione Derivatives and Benzodithiophene: Synthesis and Photovoltaic Applications. RSC Adv. 2012, 2, 7439–7448.
1524 | CC1=CC2=C(C3=CC=C(CC(CC)CCCC)S3)C4=C(C=C(C5=CC=C(C(N(CC(CCCC)CCCCCC)C6=O)=C7C6=C(C8=CC=C(C)S8)N(CC(CCCCCC)CCCC)C7=O)S5)S4)C(C9=CC=C(CC(CCCC)CC)S9)=C2S1 | PBDTT-DPP | 5.3 | 3.63 | 0.73 | 14 | 0.65 | 6.6 | Dou, L.; Gao, J.; Richard, E.; You, J.; Chen, C. C.; Cha, K. C.; He, Y.; Li, G.; Yang, Y. Systematic Investigation of Benzodithiophene- and Diketopyrrolopyrrole- Based LowBandgap Polymers Designed for Single Junction and Tandem Polymer Solar Cells. J. Am. Chem. Soc. 2012, 134, 10071–10079.
1525 | CC1=CC2=C(C(C=C3)=CC=C3CC(CC)CCCC)C4=C(C=C(C5=CC=C(C(N(CC(CCCC)CCCCCC)C6=O)=C7C6=C(C8=CC=C(C)S8)N(CC(CCCCCC)CCCC)C7=O)S5)S4)C(C(C=C9)=CC=C9CC(CCCC)CC)=C2S1 | PBDTP-DPP | 5.35 | 3.56 | 0.76 | 13.6 | 0.6 | 6.2 | Dou, L.; Gao, J.; Richard, E.; You, J.; Chen, C. C.; Cha, K. C.; He, Y.; Li, G.; Yang, Y. Systematic Investigation of Benzodithiophene- and Diketopyrrolopyrrole- Based LowBandgap Polymers Designed for Single Junction and Tandem Polymer Solar Cells. J. Am. Chem. Soc. 2012, 134, 10071–10079.
1526 | CC1=CC2=C(C3=CC=C(CC(CC)CCCC)S3)C4=C(C=C(C5=CC=C(C(N(CC(CCCC)CC)C6=O)=C7C6=C(C8=CC=C(C)O8)N(CC(CC)CCCC)C7=O)O5)S4)C(C9=CC=C(CC(CCCC)CC)S9)=C2S1 | PBDTT-FDPP | 5.26 | 3.64 | 0.77 | 13.8 | 0.55 | 5.8 | Dou, L.; Gao, J.; Richard, E.; You, J.; Chen, C. C.; Cha, K. C.; He, Y.; Li, G.; Yang, Y. Systematic Investigation of Benzodithiophene- and Diketopyrrolopyrrole- Based LowBandgap Polymers Designed for Single Junction and Tandem Polymer Solar Cells. J. Am. Chem. Soc. 2012, 134, 10071–10079.
1527 | CC1=CC2=C(C(C=C3)=CC=C3CC(CC)CCCC)C4=C(C=C(C5=CC=C(C(N(CC(CCCC)CCCCCC)C6=O)=C7C6=C(C8=CC=C(C)O8)N(CC(CCCCCC)CCCC)C7=O)O5)S4)C(C(C=C9)=CC=C9CC(CCCC)CC)=C2S1 | PBDTP-FDPP | 5.33 | 3.57 | 0.77 | 7.42 | 0.59 | 3.3 | Dou, L.; Gao, J.; Richard, E.; You, J.; Chen, C. C.; Cha, K. C.; He, Y.; Li, G.; Yang, Y. Systematic Investigation of Benzodithiophene- and Diketopyrrolopyrrole- Based LowBandgap Polymers Designed for Single Junction and Tandem Polymer Solar Cells. J. Am. Chem. Soc. 2012, 134, 10071–10079.
1528 | CC1=CC2=C(C(OCC(CCCC)CC)=C(C=C(C3=NC(/C=C/C4=C(CCCCCC)C=C(C5=CC=C(C6=CC(CCCCCC)=CS6)C7=NSN=C75)S4)=C(C)S3)S8)C8=C2OCC(CC)CCCC)S1 | PT-Tz-DTBT | 5.58 | 3.65 | 0.76 | 7.75 | 0.45 | 2.63 | Liu, X.; Huang, Y.; Cao, Z.; Weng, C.; Chen, H.; Tan, S. Synthesis and Photovoltaic Properties of Copolymers Based on benzo[1,2-b:4,5-b′]dithiophene and Thiazole with Different Conjugated Side Groups. Polym. Chem. 2013, 4, 4737–4745.
1529 | CC1=CC2=C(C(OCC(CCCC)CC)=C(C=C(C3=NC(/C=C/C4=C(CCCCCC)C=C(C5=C(F)C(F)=C(C6=CC(CCCCCC)=CS6)C7=NSN=C75)S4)=C(C)S3)S8)C8=C2OCC(CC)CCCC)S1 | PT-Tz-DTffBT | 5.59 | 3.57 | 0.88 | 10.11 | 0.5 | 4.42 | Liu, X.; Huang, Y.; Cao, Z.; Weng, C.; Chen, H.; Tan, S. Synthesis and Photovoltaic Properties of Copolymers Based on benzo[1,2-b:4,5-b′]dithiophene and Thiazole with Different Conjugated Side Groups. Polym. Chem. 2013, 4, 4737–4745.
1530 | CC(S1)=CC2=C1C(OCC(CC)CCCC)=C(C=C(C3=C4C(C(N(CCCCCCCC)C4=O)=O)=C(C)S3)S5)C5=C2OCC(CCCC)CC | PBDTPTD | 5.56 | 3.76 | 0.85 | 9.81 | 0.66 | 5.5 | Zou, Y.; Najari, A.; Berrouard, P.; Beaupre, S.; Aïch, B. R.; Tao, Y.; Leclerc, M. A Thieno[3,4-c]pyrrole-4, 6-Dione-Based Copolymer for Efficient Solar Cells. J. Am. Chem. Soc. 2010, 132, 5330–5331.
1531 | CC1=CC=C(C2=C(CCCCCC)N=C(C3=NC(CCCCCC)=C(C4=CC=C(C5=CC6=C(C(OCCCCCCCC)=C(OCCCCCCCC)C7=C6C=C(C)S7)S5)S4)S3)S2)S1 | PBdT-BTz | 5.16 | 2.82 | 0.88 | 5.2 | 0.613 | 2.81 | Zhang, M.; Sun, Y.; Guo, X.; Cui, C.; He, Y.; Li, Y. Synthesis and Characterization of Dioctyloxybenzo[1,2-b:4,3-b′]dithiophene-Containing Copolymers for Polymer Solar Cells. Macromolecules 2011, 44, 7625–7631.
1532 | CC1=C(CCCCCC)C=C(C(S2)=NC3=C2N=C(S3)C4=CC(CCCCCC)=C(C5=CC6=C(C(OCCCCCCCC)=C(OCCCCCCCC)C7=C6C=C(C)S7)S5)S4)S1 | PBdT-TTz | 5.19 | 2.9 | 0.9 | 5.5 | 0.687 | 3.4 | Zhang, M.; Sun, Y.; Guo, X.; Cui, C.; He, Y.; Li, Y. Synthesis and Characterization of Dioctyloxybenzo[1,2-b:4,3-b′]dithiophene-Containing Copolymers for Polymer Solar Cells. Macromolecules 2011, 44, 7625–7631.
1533 | CC1=C(CCCCCC)C=C(C2=CC=C(C3=NSN=C32)C4=CC(CCCCCC)=C(C5=CC6=C(C(OCCCCCCCC)=C(OCCCCCCCC)C7=C6C=C(C)S7)S5)S4)S1 | PBdT-DTBT | 5.09 | 3.1 | 0.8 | 4.58 | 0.307 | 1.13 | Zhang, M.; Sun, Y.; Guo, X.; Cui, C.; He, Y.; Li, Y. Synthesis and Characterization of Dioctyloxybenzo[1,2-b:4,3-b′]dithiophene-Containing Copolymers for Polymer Solar Cells. Macromolecules 2011, 44, 7625–7631.
1534 | CC1=CC2=C(S1)C(OCCCCCCCC)=C(OCCCCCCCC)C3=C2C=C(S3)C4=CC=C(C5=C6C(C(N5CC(CCCC)CC)=O)=C(C7=CC=C(C)S7)N(CC(CC)CCCC)C6=O)S4 | PBdT-DPP | 5.01 | 3.36 | 0.71 | 3.28 | 0.561 | 1.31 | Zhang, M.; Sun, Y.; Guo, X.; Cui, C.; He, Y.; Li, Y. Synthesis and Characterization of Dioctyloxybenzo[1,2-b:4,3-b′]dithiophene-Containing Copolymers for Polymer Solar Cells. Macromolecules 2011, 44, 7625–7631.
1535 | CC1=CC2=C(C3=CC=C(CC(CC)CCCC)[Se]3)C(SC(C4=CC=C(C5=C(OCC(CCCCCCC)(CCCCCCC)CO6)C6=C(C7=CC=C(C)C8=NSN=C78)S5)C9=NSN=C49)=C%10)=C%10C(C%11=CC=C(CC(CC)CCCC)[Se]%11)=C2S1 | P1 | 5.34 | 3.7 | 0.65 | 11.72 | 0.587 | 4.51 | Chakravarthi, N.; Kranthiraja, K.; Song, M.; Gunasekar, K.; Jeong, P.; Moon, S. J.; Suk Shin, W.; Kang, I. N.; Lee, J. W.; Jin, S. H. New Alkylselenyl Substituted Benzodithiophene-Based Solution-Processable 2D π-Conjugated Polymers for Bulk Heterojunction Polymer Solar Cell Applications. Sol. Energy Mater. Sol. Cells 2014, 122, 136–145.
1536 | CC1=CC2=C(C3=CC=C(CC(CC)CCCC)[Se]3)C(SC(C4=C(C(N(CC(CC)CCCC)C5=O)=O)C5=C(C)S4)=C6)=C6C(C7=CC=C(CC(CC)CCCC)[Se]7)=C2S1 | P2 | 5.73 | 3.88 | 0.68 | 9.94 | 0.528 | 3.58 | Chakravarthi, N.; Kranthiraja, K.; Song, M.; Gunasekar, K.; Jeong, P.; Moon, S. J.; Suk Shin, W.; Kang, I. N.; Lee, J. W.; Jin, S. H. New Alkylselenyl Substituted Benzodithiophene-Based Solution-Processable 2D π-Conjugated Polymers for Bulk Heterojunction Polymer Solar Cell Applications. Sol. Energy Mater. Sol. Cells 2014, 122, 136–145.
1537 | CC1=CC2=C(C(OCC(CCCC)CC)=C(C=C(C3=C(CC(CCCC)CC)C=C(C4=NN=C(C5=CC(CC(CCCC)CC)=C(C)S5)N=N4)S3)S6)C6=C2OCC(CCCC)CC)S1 | PBDT-TTz | 5.42 | 3.58 | 0.92 | 6.21 | 0.58 | 3.32 | Wen, S.; Dong, Q.; Cheng, W.; Li, P.; Xu, B.; Tian, W. A benzo[1,2-b:4,5-b’]dithiophene-Based Copolymer with Deep HOMO Level for Efficient Polymer Solar Cells. Sol. Energy Mater. Sol. Cells 2012, 100, 239–245.
1538 | CC1=CC2=C(C(OCC(CCCC)CC)=C(C=C(C3=CC(/C=C/C4=CC=C(C5=CC=C(C6=C7C(C(N6CC(CC)CCCC)=O)=C(C8=CC=CS8)N(CC(CC)CCCC)C7=O)S5)S4)=C(C)S3)S9)C9=C2OCC(CCCC)CC)S1 | PBDT-TDPP-S | 5.34 | 3.52 | 0.84 | 10.04 | 0.56 | 4.89 | Tan, H.; Deng, X.; Yu, J.; Zhao, B.; Wang, Y.; Liu, Y.; Zhu, W.; Wu, H.; Cao, Y. A Novel benzo[1,2- b:4,5- B′]dithiophene-Based Conjugated Polymer with a Pendant Diketopyrrolopyrrole Unit for High-Performance Solar Cells. Macromolecules 2013, 46, 113–118.
1539 | CC1=CC2=C(C(OCC(CC)CCCC)=C(C=C(C3=CC4=C(/C(C(N4CC(CCCCCC)CCCCCCCC)=O)=C5C(N(CC(CCCCCC)CCCCCCCC)C6=C\5C=CC(C)=C6)=O)C=C3)S7)C7=C2OCC(CCCC)CC)S1 | PBDT-I | 5.82 | 3.88 | 0.84 | 3.9 | 0.46 | 1.53 | Ma, Z.; Wang, E.; Jarvid, M. E.; Henriksson, P.; Inganäs, O.; Zhang, F.; Andersson, M. R. Synthesis and Characterization of Benzodithiophene–isoindigo Polymers for Solar Cells. J. Mater. Chem. 2012, 22, 2306–2314.
1540 | CC1=CC2=C(C(OCC(CC)CCCC)=C(C=C(C3=CC=C(C4=CC5=C(/C(C(N5CC(CCCCCC)CCCCCCCC)=O)=C6C(N(CC(CCCCCC)CCCCCCCC)C7=C\6C=CC(C8=CC=C(C)S8)=C7)=O)C=C4)S3)S9)C9=C2OCC(CCCC)CC)S1 | PBDT-TIT | 5.78 | 3.91 | 0.79 | 7.87 | 0.68 | 4.22 | Ma, Z.; Wang, E.; Jarvid, M. E.; Henriksson, P.; Inganäs, O.; Zhang, F.; Andersson, M. R. Synthesis and Characterization of Benzodithiophene–isoindigo Polymers for Solar Cells. J. Mater. Chem. 2012, 22, 2306–2314.
1541 | CC1=CC2=C(C(OCC(CC)CCCC)=C(C=C(C3=C(CCCCCCCC)C=C(C4=CC5=C(/C(C(N5CC(CCCCCC)CCCCCCCC)=O)=C6C(N(CC(CCCCCC)CCCCCCCC)C7=C\6C=CC(C8=CC(CCCCCCCC)=C(C)S8)=C7)=O)C=C4)S3)S9)C9=C2OCC(CCCC)CC)S1 | PBDT-OIO | 5.74 | 3.91 | 0.73 | 3.15 | 0.6 | 1.39 | Ma, Z.; Wang, E.; Jarvid, M. E.; Henriksson, P.; Inganäs, O.; Zhang, F.; Andersson, M. R. Synthesis and Characterization of Benzodithiophene–isoindigo Polymers for Solar Cells. J. Mater. Chem. 2012, 22, 2306–2314.
1542 | CC1=CC2=C(C(OCC(CCCC)CC)=C(C=C(C3=C4C(SC(C(C(CC)CCCC)=O)=C4)=C(C)S3)O5)C5=C2OCC(CC)CCCC)O1 | PBDFTT-C | 5.27 | 3.69 | 0.66 | 10.45 | 0.638 | 4.4 | Liu, B.; Chen, X.; Zou, Y.; He, Y.; Xiao, L.; Xu, X.; Li, L.; Li, Y. A benzo[1,2-b:4,5-b′]difuran- and Thieno-[3,4-b]thiophene-Based Low Bandgap Copolymer for Photovoltaic Applications. Polym. Chem. 2013, 4, 470–476.
1543 | CC(C1=NSN=C12)=CC=C2C3=CC(C4=C5SC(C(CCCCCCCC)CCCCCCCC)=C4)=C(S3)C6=C5C=C(C)S6 | PBTT-BT (P1) | 5.09 | 3.34 | 0.81 | 6.07 | 0.44 | 2.18 | Nielsen, C. B.; Schroeder, B. C.; Hadipour, A.; Rand, B. P.; Watkins, S. E.; McCulloch, I. A Benzotrithiophene-Based Low Band Gap Polymer for Polymer Solar Cells with High Open-Circuit Voltage. J. Mater. Chem. 2011, 21, 17642–17645.
1544 | CC1=CC(C2=C3SC(CCCCCCCCCCCCCCCC)=C2)=C(S1)C4=C3C=C(C5=C6C(C(N(CCCCCCCCCCCC)C6=O)=O)=C(C)S5)S4 | PBTTDPP | 4.96 | 3.69 | 0.67 | 2.79 | 0.43 | 0.8 | Bian, L.; Miao, J.; Hai, J.; Zhu, E.; Yu, J.; Ge, G.; Wu, H.; Tang, W. RSC Advances Benzotrithiophene Polymers with Tuneable Bandgap for Photovoltaic Applications. RSC Adv. 2014, 4, 53939–53945.
1545 | CC1=CC(C2=C3SC(CCCCCCCCCCCCCCCC)=C2)=C(S1)C4=C3C=C(C5=CC(OCCCCCCCCCCCCCCCCCCCC)=C(C6=NC(SC(C7=C(OCCCCCCCCCCCCCCCCCCCC)C=C(C)S7)=N8)=C8S6)S5)S4 | PBTTTTz | 5.15 | 3.52 | 0.62 | 3.09 | 0.56 | 1.07 | Bian, L.; Miao, J.; Hai, J.; Zhu, E.; Yu, J.; Ge, G.; Wu, H.; Tang, W. RSC Advances Benzotrithiophene Polymers with Tuneable Bandgap for Photovoltaic Applications. RSC Adv. 2014, 4, 53939–53945.
1546 | CC1=CC(C2=C3SC(CCCCCCCCCCCCCCCC)=C2)=C(S1)C4=C3C=C(C5=C6C(C(N(CCCCCCCCCCCC)C6=O)=O)=C(C)S5)S4 | PBTTTPD | 5.41 | 3.61 | 0.79 | 2.64 | 0.37 | 0.78 | Bian, L.; Miao, J.; Hai, J.; Zhu, E.; Yu, J.; Ge, G.; Wu, H.; Tang, W. RSC Advances Benzotrithiophene Polymers with Tuneable Bandgap for Photovoltaic Applications. RSC Adv. 2014, 4, 53939–53945.
1547 | CC1=CC(C2=C3SC(CCCCCCCCCCCCCCCC)=C2)=C(S1)C4=C3C=C(C5=CC=C(C6=C7C(N=C(C8=CC(OCCCCCCCCCCCC)=C(OCCCCCCCCCCCC)C=C8)C(C9=CC=C(OCCCCCCCCCCCC)C(OCCCCCCCCCCCC)=C9)=N7)=C(C%10=CC=C(C)S%10)C%11=NSN=C6%11)S5)S4 | PBTTTzQx | 4.8 | 3.6 | 0.43 | 3.16 | 0.48 | 0.65 | Bian, L.; Miao, J.; Hai, J.; Zhu, E.; Yu, J.; Ge, G.; Wu, H.; Tang, W. RSC Advances Benzotrithiophene Polymers with Tuneable Bandgap for Photovoltaic Applications. RSC Adv. 2014, 4, 53939–53945.
1548 | CC1=CC2=C(C(SC(C3=C(CCCCCC)N=C(C4=NC(CCCCCC)=C(C)S4)S3)=C5)C5C6=C2C=C(C(CCCCCCCCCCC)CCCCCCCCCCCC)S6)S1 | BTT-BTz | 5.65 | 3.6 | 0.81 | 10.9 | 0.57 | 5.06 | Zhao, X.; Yang, D.; Lv, H.; Yin, L.; Yang, X. New Benzotrithiophene Derivative with a Broad Band Gap for High Performance Polymer Solar Cells. Polym. Chem. 2013, 4, 57–60.
1549 | CC1=CC2=C(C(SC(C3=CC=C(C)C4=NSN=C34)=C5)=C5C6=C2C=C(OCC(CCCC)CC)C(OCC(CCCC)CC)=C6)S1 | PNB-3 | 5.22 | 3.44 | 0.66 | 2.76 | 0.34 | 0.62 | Wang, B.; Tsang, S.-W.; Zhang, W.; Tao, Y.; Wong, M. S. Naphthodithiophene-2,1,3-Benzothiadiazole Copolymers for Bulk Heterojunction Solar Cells. Chem. Commun. 2011, 47, 9471–9473.
1550 | CC1=CC2=C(C(SC(C3=C(CCCCCCCCCC)C=C(C4=CC=C(C5=CC(CCCCCCCCCC)=C(C)S5)C6=NSN=C46)S3)=C7)=C7C8=C2C=C(OCC(CCCC)CC)C(OCC(CCCC)CC)=C8)S1 | PNB-4 | 5.14 | 3.54 | 0.64 | 13.5 | 0.62 | 5.27 | Wang, B.; Tsang, S.-W.; Zhang, W.; Tao, Y.; Wong, M. S. Naphthodithiophene-2,1,3-Benzothiadiazole Copolymers for Bulk Heterojunction Solar Cells. Chem. Commun. 2011, 47, 9471–9473.
1551 | CC1=C(CC(CCCCCCCC)CCCCCCCCCC)C=C(C2=C(F)C(F)=C(C3=CC(CC(CCCCCCCCCC)CCCCCCCC)=C(C4=CC=C(C5=CC=C(C)S5)S4)S3)C6=NSN=C62)S1 | PffBT4T-2OD | 5.34 | 3.69 | 0.77 | 18.4 | 0.74 | 10.5 | Liu, Y.; Zhao, J.; Li, Z.; Mu, C.; Ma, W.; Hu, H.; Jiang, K.; Lin, H.; Ade, H.; Yan, H. Aggregation and Morphology Control Enables Multiple Cases of High-Efficiency Polymer Solar Cells. Nat. Commun. 2014, 5, 5293/1–8.
1552 | CC1=C(CC(CCCCCCCC)CCCCCCCCCC)C=C(C2=CC=C(C3=CC(CC(CCCCCCCC)CCCCCCCCCC)=C(C4=CC(F)=C(C5=C(F)C=C(C)S5)S4)S3)C6=NSN=C62)S1 | PffBT4T-2OD | 5.2 | 3.57 | 0.77 | 18.2 | 0.74 | 10.4 | Liu, Y.; Zhao, J.; Li, Z.; Mu, C.; Ma, W.; Hu, H.; Jiang, K.; Lin, H.; Ade, H.; Yan, H. Aggregation and Morphology Control Enables Multiple Cases of High-Efficiency Polymer Solar Cells. Nat. Commun. 2014, 5, 5293/1–8.
1553 | CC1=C(CC(CCCCCCCC)CCCCCCCCCC)C=C(C2=C(F)C(F)=C(C3=CC(CC(CCCCCCCCCC)CCCCCCCC)=C(C4=CC=C(C5=CC=C(C)S5)S4)S3)C6=NSN=C62)S1 | PffBT4T-2OD | 5.34 | 3.69 | 0.76 | 17.9 | 0.65 | 9 | Liu, Y.; Zhao, J.; Li, Z.; Mu, C.; Ma, W.; Hu, H.; Jiang, K.; Lin, H.; Ade, H.; Yan, H. Aggregation and Morphology Control Enables Multiple Cases of High-Efficiency Polymer Solar Cells. Nat. Commun. 2014, 5, 5293/1–8.
1554 | CC1=C(CC(CCCCCCCC)CCCCCCCCCC)C=C(C2=C(F)C(F)=C(C3=CC(CC(CCCCCCCCCC)CCCCCCCC)=C(C4=CC=C(C5=CC=C(C)S5)S4)S3)C6=NSN=C62)S1 | PffBT4T-2OD | 5.34 | 3.69 | 0.72 | 16.7 | 0.63 | 7.7 | Liu, Y.; Zhao, J.; Li, Z.; Mu, C.; Ma, W.; Hu, H.; Jiang, K.; Lin, H.; Ade, H.; Yan, H. Aggregation and Morphology Control Enables Multiple Cases of High-Efficiency Polymer Solar Cells. Nat. Commun. 2014, 5, 5293/1–8.
1555 | CC1=C(C[C@@H](CCCCCCCC)CCCCCCCCCC)C=C(C2=CC(C3=NSN=C3C(C4=CC(CC(CCCCCCCC)CCCCCCCCCC)=C(C5=CC=C(C6=CC=C(C)S6)S5)S4)=C7)=C7C8=NSN=C82)S1 | PNTz4T-2OD | 5.24 | 3.71 | 0.76 | 19.8 | 0.68 | 10.1 | Liu, Y.; Zhao, J.; Li, Z.; Mu, C.; Ma, W.; Hu, H.; Jiang, K.; Lin, H.; Ade, H.; Yan, H. Aggregation and Morphology Control Enables Multiple Cases of High-Efficiency Polymer Solar Cells. Nat. Commun. 2014, 5, 5293/1–8.
1556 | CC(S1)=CC2=C1C(C3=CC=C(CC(CC)CCCC)S3)=C(C=C(C4=CC=C(C5=C(C(C6=C(CC(CC)CCCC)SC(CC(CC)CCCC)=C6C7=O)=O)C7=C(C8=CC=C(C)S8)S5)S4)S9)C9=C2C%10=CC=C(CC(CCCC)CC)S%10 | PBDTBDD | 5.23 | 3.43 | 0.86 | 10.68 | 0.723 | 6.67 | Qian, D.; Ye, L.; Zhang, M.; Liang, Y.; Li, L.; Huang, Y.; Guo, X.; Zhang, S.; Tan, Z.; Hou, J. Design, Application, and Morphology Study of a New Photovoltaic Polymer with Strong Aggregation in Solution State. Macromolecules 2012, 45, 9611–9617.
1557 | CC1=C2C(SC(C(OCC(CC)CCCC)=O)=C2F)=C(C3=CC4=C(C5=CC=C(CC(CCCC)CC)O5)C6=C(C=C(C)S6)C(C7=CC=C(CC(CC)CCCC)O7)=C4S3)S1 | PBDTTT-EFF | 5.19 | 3.64 | 0.693 | 11.77 | 0.648 | 5.28 | Zhang, S.; Ye, L.; Zhao, W.; Liu, D.; Yao, H.; Hou, J. Side Chain Selection for Designing Highly Efficient Photovoltaic Polymers with 2D-Conjugated Structure. Macromolecules 2014, 47, 4653–4659.
1558 | CC1=C2C(SC(C(OCC(CC)CCCC)=O)=C2F)=C(C3=CC4=C(C5=CC=C(CC(CCCC)CC)S5)C6=C(C=C(C)S6)C(C7=CC=C(CC(CC)CCCC)S7)=C4S3)S1 | PBDTTT-EFT | 5.24 | 3.66 | 0.784 | 16.86 | 0.682 | 9 | Zhang, S.; Ye, L.; Zhao, W.; Liu, D.; Yao, H.; Hou, J. Side Chain Selection for Designing Highly Efficient Photovoltaic Polymers with 2D-Conjugated Structure. Macromolecules 2014, 47, 4653–4659.
1559 | CC1=C2C(SC(C(OCC(CC)CCCC)=O)=C2F)=C(C3=CC4=C(C5=CC=C(CC(CCCC)CC)[Se]5)C6=C(C=C(C)S6)C(C7=CC=C(CC(CC)CCCC)[Se]7)=C4S3)S1 | PBDTTT-EFS | 5.29 | 3.71 | 0.807 | 16.57 | 0.656 | 8.78 | Zhang, S.; Ye, L.; Zhao, W.; Liu, D.; Yao, H.; Hou, J. Side Chain Selection for Designing Highly Efficient Photovoltaic Polymers with 2D-Conjugated Structure. Macromolecules 2014, 47, 4653–4659.
1560 | CC1=CC2=C(C3=CC=C(C4=CC=C(C5=C(OCC(CC)CCCC)C(OCC(CCCC)CC)=C(C6=CC=C(C)S6)C7=NSN=C75)S4)C=C3C(CCCCCCCC)(CCCCCCCC)O2)C=C1 | PDBPTBT-2 | 5.51 | 3.49 | 0.9 | 6.1 | 0.59 | 3.28 | Zhou, Y.; Li, M.; Guo, Y.; Lau, H.; Song, J.; Bo, Z.; Wang, H. Dibenzopyran-Based Wide Band Gap Conjugated Copolymers: Structural Design and Application for Polymer Solar Cells. ACS Appl. Mater. Interfaces 2016, 8, 31348–31358.
1561 | CC1=CC2=C(C3=CC=C(C4=CC=C(C5=C(OCCCCCCCC)C(OCCCCCCCC)=C(C6=CC=C(C)S6)C7=NSN=C75)S4)C=C3C(CCCCCCCC)(CCCCCCCC)O2)C=C1 | PDBPTBT-3 | 5.44 | 3.46 | 0.8 | 8.03 | 0.62 | 3.99 | Zhou, Y.; Li, M.; Guo, Y.; Lau, H.; Song, J.; Bo, Z.; Wang, H. Dibenzopyran-Based Wide Band Gap Conjugated Copolymers: Structural Design and Application for Polymer Solar Cells. ACS Appl. Mater. Interfaces 2016, 8, 31348–31358.
1562 | CC1=CC2=C(C3=CC=C(C4=CC=C(C5=C(OCCCCCCCC)C=C(C6=CC=C(C)S6)C7=NSN=C75)S4)C=C3C(CCCCCCCC)(CCCCCCCC)O2)C=C1 | PDBPTBT-4 | 5.32 | 3.5 | 0.75 | 9.42 | 0.58 | 4.1 | Zhou, Y.; Li, M.; Guo, Y.; Lau, H.; Song, J.; Bo, Z.; Wang, H. Dibenzopyran-Based Wide Band Gap Conjugated Copolymers: Structural Design and Application for Polymer Solar Cells. ACS Appl. Mater. Interfaces 2016, 8, 31348–31358.
1563 | CC1=CC2=C(C3=CC=C(C4=CC=C(C5=C(OCCCCCCCC)C(F)=C(C6=CC=C(C)S6)C7=NSN=C75)S4)C=C3C(CCCCCCCC)(CCCCCCCC)O2)C=C1 | PDBPTBT-5 | 5.57 | 3.63 | 0.96 | 11.09 | 0.67 | 7.06 | Zhou, Y.; Li, M.; Guo, Y.; Lau, H.; Song, J.; Bo, Z.; Wang, H. Dibenzopyran-Based Wide Band Gap Conjugated Copolymers: Structural Design and Application for Polymer Solar Cells. ACS Appl. Mater. Interfaces 2016, 8, 31348–31358.
1564 | CC(S1)=CC2=C1C(C3=CC=C(C4=CC=C(OCC(CCCC)CC)C=C4)S3)=C(C=C(C5=C(CCCCCCCC)C=C(C6=C(C(N(CC(CC)CCCC)C7=O)=O)C7=C(C8=CC(CCCCCCCC)=C(C)S8)S6)S5)S9)C9=C2C%10=CC=C(C%11=CC=C(OCC(CCCC)CC)C=C%11)S%10 | P1 | 5.41 | 3.59 | 0.81 | 9.96 | 0.538 | 4.35 | Kranthiraja, K.; Park, S. H.; Kim, H.; Gunasekar, K.; Han, G.; Kim, B. J.; Kim, C. S.; Kim, S.; Lee, H.; Nishikubo, R.; Saeki, A.; Jin, S. H.; Song, M. Accomplishment of Multifunctional π-Conjugated Polymers by Regulating the Degree of Side-Chain Fluorination for Efficient Dopant-Free Ambient-Stable Perovskite Solar Cells and Organic Solar Cells. ACS Appl. Mater. Interfaces 2017, 9, 36053–36060.
1565 | CC(S1)=CC2=C1C(C3=CC=C(C4=CC=C(OCC(CCCC)CC)C(F)=C4)S3)=C(C=C(C5=C(CCCCCCCC)C=C(C6=C(C(N(CC(CC)CCCC)C7=O)=O)C7=C(C8=CC(CCCCCCCC)=C(C)S8)S6)S5)S9)C9=C2C%10=CC=C(C%11=CC(F)=C(OCC(CCCC)CC)C=C%11)S%10 | P2 | 5.43 | 3.61 | 0.82 | 15.1 | 0.642 | 7.93 | Kranthiraja, K.; Park, S. H.; Kim, H.; Gunasekar, K.; Han, G.; Kim, B. J.; Kim, C. S.; Kim, S.; Lee, H.; Nishikubo, R.; Saeki, A.; Jin, S. H.; Song, M. Accomplishment of Multifunctional π-Conjugated Polymers by Regulating the Degree of Side-Chain Fluorination for Efficient Dopant-Free Ambient-Stable Perovskite Solar Cells and Organic Solar Cells. ACS Appl. Mater. Interfaces 2017, 9, 36053–36060.
1566 | CC1=CC2=C(C(C3=CC=C(S3)C4=CC(F)=C(C(F)=C4)OCC(CC)CCCC)=C5C=C(SC5=C2C6=CC=C(S6)C7=CC(F)=C(C(F)=C7)OCC(CC)CCCC)C8=C(C=C(S8)C9=C(C%10=C(S9)C%11=CC(CCCCCCCC)=C(S%11)C)C(N(C%10=O)CC(CCCC)CC)=O)CCCCCCCC)S1 | P3 | 5.5 | 3.68 | 1 | 13.25 | 0.556 | 7.43 | Kranthiraja, K.; Park, S. H.; Kim, H.; Gunasekar, K.; Han, G.; Kim, B. J.; Kim, C. S.; Kim, S.; Lee, H.; Nishikubo, R.; Saeki, A.; Jin, S. H.; Song, M. Accomplishment of Multifunctional π-Conjugated Polymers by Regulating the Degree of Side-Chain Fluorination for Efficient Dopant-Free Ambient-Stable Perovskite Solar Cells and Organic Solar Cells. ACS Appl. Mater. Interfaces 2017, 9, 36053–36060.
1567 | CC1=CC(OCC(CCCCCCCC)CCCCCC)=C(C2=CC=C(C3=C(F)C(F)=C(C4=CC=C(C)S4)C5=NSN=C35)S2)C=C1OCC(CCCCCC)CCCCCCCC | P0 | 5.34 | 3.59 | 0.768 | 15.79 | 0.636 | 7.8 | Zhang, Z.; Liu, Y.; Zhang, J.; Feng, S.; Wu, L.; Gong, X.; Xu, X.; Chen, X.; Bo, Z. Enhancing the Efficiency of Polymer Solar Cells by Incorporation of 2,5-Difluorobenzene Units into the Polymer Backbone via Random Copolymerization. ACS Appl. Mater. Interfaces 2017, 9, 23775–23781.
1568 | CC1=CC(SC2=C3SC(C4=C(CC(CCCCCCCC)CCCCCCCCCC)C=C(C5=CC=C(C6=CC(CC(CCCCCCCCCC)CCCCCCCC)=C(C)S6)C7=NSN=C75)S4)=C2)=C3S1 | PBT | 4.87 | 3.3 | 0.57 | 4.23 | 0.4 | 1 | Kim, I.-B.; Jang, S.-Y.; Kim, Y.-A.; Kang, R.; Kim, I.-S.; Ko, D.-K.; Kim, D.-Y. The Effect of Fluorine Substitution on the Molecular Interactions and Performance in Polymer Solar Cells. ACS Appl. Mater. Interfaces 2017, 9, 24011–24019.
1569 | CC1=CC(SC2=C3SC(C4=C(CC(CCCCCCCC)CCCCCCCCCC)C=C(C5=C(F)C=C(C6=CC(CC(CCCCCCCCCC)CCCCCCCC)=C(C)S6)C7=NSN=C75)S4)=C2)=C3S1 | PFBT | 4.91 | 3.35 | 0.67 | 12.15 | 0.67 | 6 | Kim, I.-B.; Jang, S.-Y.; Kim, Y.-A.; Kang, R.; Kim, I.-S.; Ko, D.-K.; Kim, D.-Y. The Effect of Fluorine Substitution on the Molecular Interactions and Performance in Polymer Solar Cells. ACS Appl. Mater. Interfaces 2017, 9, 24011–24019.
1570 | CC1=CC(SC2=C3SC(C4=C(CC(CCCCCCCC)CCCCCCCCCC)C=C(C5=C(F)C(F)=C(C6=CC(CC(CCCCCCCCCC)CCCCCCCC)=C(C)S6)C7=NSN=C75)S4)=C2)=C3S1 | PDFBT | 5.11 | 3.52 | 0.73 | 14.32 | 0.69 | 7.3 | Kim, I.-B.; Jang, S.-Y.; Kim, Y.-A.; Kang, R.; Kim, I.-S.; Ko, D.-K.; Kim, D.-Y. The Effect of Fluorine Substitution on the Molecular Interactions and Performance in Polymer Solar Cells. ACS Appl. Mater. Interfaces 2017, 9, 24011–24019.
1571 | CC1=C(OCC(CCCCCCCC)CCCCCC)C(F)=C(C2=CC=C(C)S2)C3=NSN=C31 | P1-0 | 5.56 | 3.83 | 0.8 | 13.38 | 0.68 | 7.25 | Gong, X.; Li, G.; Wu, Y.; Zhang, J.; Feng, S.; Liu, Y.; Li, C.; Ma, W.; Bo, Z. Enhancing the Performance of Polymer Solar Cells by Using Donor Polymers Carrying Discretely Distributed Side Chains. ACS Appl. Mater. Interfaces 2017, 9, 24020–24026.
1572 | CC1=C(C(N(CC(CC)CCCC)C2=O)=O)C2=C(C3=NSN=C31)C4=CC(S5)=C(S4)C6=C5C7=C(C6(C8=CC=CC(CCCCCC)=C8)C9=CC(CCCCCC)=CC=C9)C=C%10C%11=C(C(SC(C)=C%12)=C%12S%11)C(C%13=CC(CCCCCC)=CC=C%13)(C%14=CC=CC(CCCCCC)=C%14)C%10=C7 | PIDTT-TID | 5.89 | 3.84 | 1 | 12.6 | 0.53 | 6.7 | Wang, C.; Xu, X.; Zhang, W.; Bergqvist, J.; Xia, Y.; Meng, X.; Bini, K.; Ma, W.; Yartsev, A.; Vandewal, K.; Andersson, M. R.; Inganäs, O.; Fahlman, M.; Wang, E. Low Band Gap Polymer Solar Cells with Minimal Voltage Losses. Adv. Energy Mater. 2016, 6, 1600148/1–10.
1573 | CC1=C(F)C=C(C2=C(CC(CC)CCCC)C=C(C3=C4C(C(C5=C(CC(CCCC)CC)SC(CC(CC)CCCC)=C5C4=O)=O)=C(C6=CC(CC(CCCC)CC)=C(C7=CC(F)=C(C)S7)S6)S3)S2)S1 | PBDD-ff4T | 5.42 | 3.53 | 0.95 | 13.2 | 0.73 | 9.2 | Fan, Q.; Su, W.; Guo, X.; Guo, B.; Li, W.; Zhang, Y.; Wang, K.; Zhang, M.; Li, Y. A New Polythiophene Derivative for High Efficiency Polymer Solar Cells with PCE over 9%. Adv. Energy Mater. 2016, 6, 1600430/1–7.
1574 | CC1=CC2=C(C(C3=CC=C(CC(CC)CCCC)S3)=C(C=C(C4=CC=C(C(N(CC(CCCCCCCC)CCCCCCCCCC)C5=O)=C6C5=C(C7=CC=C(C)S7)N(CC(CCCCCCCCCC)CCCCCCCC)C6=O)S4)S8)C8=C2C9=CC=C(CC(CC)CCCC)S9)S1 | PBDPP-OD | 5.27 | 3.86 | 0.74 | 4.3 | 0.67 | 2.13 | Ye, L.; Jiao, X.; Zhang, S.; Yao, H.; Qin, Y.; Ade, H.; Hou, J. Control of Mesoscale Morphology and Photovoltaic Performance in Diketopyrrolopyrrole-Based Small Band Gap Terpolymers. Adv. Energy Mater. 2017, 7, 1601138/1–9.
1575 | CC1=CC2=C(C(C3=CC=C(CC(CC)CCCC)S3)=C(C=C(C4=CC=C(C5=C(C(C6=C(CC(CC)CCCC)SC(CC(CCCC)CC)=C6C7=O)=O)C7=C(C8=CC=C(C)S8)S5)S4)S9)C9=C2C%10=CC=C(CC(CC)CCCC)S%10)S1 | PBDB-TT0 | 5.47 | 3.54 | 0.886 | 11.75 | 0.699 | 7.28 | Jeong, M.; Chen, S.; Lee, S. M.; Wang, Z.; Yang, Y.; Zhang, Z. G.; Zhang, C.; Xiao, M.; Li, Y.; Yang, C. Feasible D1-A-D2-A Random Copolymers for Simultaneous HighPerformance Fullerene and Nonfullerene Solar Cells. Adv. Energy Mater. 2017, 7, 1702166/1–13.
1576 | CC(S1)=CC2=C1C(C3=CC(F)=C(CC(CC)CCCC)S3)=C(C=C(C4=CC=C(C5=C(F)C(F)=C(C6=CC=C(C)S6)C7=C5N=C(C8=CC=C(OCCCCCCCC)C=C8)C(C9=CC=C(OCCCCCCCC)C=C9)=N7)S4)S%10)C%10=C2C%11=CC(F)=C(CC(CCCC)CC)S%11 | PBQ-4 | 5.05 | 3.3 | 0.9 | 13.58 | 0.702 | 8.55 | Liu, D.; Zhao, W.; Zhang, S.; Ye, L.; Zheng, Z.; Cui, Y.; Chen, Y.; Hou, J. Highly Efficient Photovoltaic Polymers Based on Benzodithiophene and Quinoxaline with Deeper HOMO Levels. Macromolecules 2015, 48, 5172–5178.
1577 | CC(S1)=CC2=C1C(C3=CC=C(CC(CC)CCCC)S3)=C(C=C(C4=CC=C(C5=CC=C(C6=CC=C(C)S6)C7=C5N=C(C8=CC=C(OCCCCCCCC)C=C8)C(C9=CC=C(OCCCCCCCC)C=C9)=N7)S4)S%10)C%10=C2C%11=CC=C(CC(CCCC)CC)S%11 | PBQ-1 | 4.66 | 2.95 | 0.64 | 12.56 | 0.701 | 5.63 | Liu, D.; Zhao, W.; Zhang, S.; Ye, L.; Zheng, Z.; Cui, Y.; Chen, Y.; Hou, J. Highly Efficient Photovoltaic Polymers Based on Benzodithiophene and Quinoxaline with Deeper HOMO Levels. Macromolecules 2015, 48, 5172–5178.
1578 | CC(S1)=CC2=C1C(C3=CC(F)=C(CC(CC)CCCC)S3)=C(C=C(C4=CC=C(C5=CC=C(C6=CC=C(C)S6)C7=C5N=C(C8=CC=C(OCCCCCCCC)C=C8)C(C9=CC=C(OCCCCCCCC)C=C9)=N7)S4)S%10)C%10=C2C%11=CC(F)=C(CC(CCCC)CC)S%11 | PBQ-2 | 4.86 | 3.15 | 0.76 | 13.05 | 0.633 | 6.25 | Liu, D.; Zhao, W.; Zhang, S.; Ye, L.; Zheng, Z.; Cui, Y.; Chen, Y.; Hou, J. Highly Efficient Photovoltaic Polymers Based on Benzodithiophene and Quinoxaline with Deeper HOMO Levels. Macromolecules 2015, 48, 5172–5178.
1579 | CC(S1)=CC2=C1C(C3=CC=C(CC(CC)CCCC)S3)=C(C=C(C4=CC=C(C5=C(F)C(F)=C(C6=CC=C(C)S6)C7=C5N=C(C8=CC=C(OCCCCCCCC)C=C8)C(C9=CC=C(OCCCCCCCC)C=C9)=N7)S4)S%10)C%10=C2C%11=CC=C(CC(CCCC)CC)S%11 | PBQ-3 | 4.92 | 3.21 | 0.8 | 13.6 | 0.677 | 7.39 | Liu, D.; Zhao, W.; Zhang, S.; Ye, L.; Zheng, Z.; Cui, Y.; Chen, Y.; Hou, J. Highly Efficient Photovoltaic Polymers Based on Benzodithiophene and Quinoxaline with Deeper HOMO Levels. Macromolecules 2015, 48, 5172–5178.
1580 | CC1=CC2=C(C(OCCCCCCCCCC=C)=C(C=C(C3=C4C(SC(C(OCC(CC)CCCC)=O)=C4F)=C(C)S3)S5)C5=C2OCCCCCCCCCC=C)S1 | PTB7-TV | 5.15 | 3.24 | 0.75 | 15.75 | 0.72 | 8.55 | Meng, B.; Wang, Z.; Ma, W.; Xie, Z.; Liu, J.; Wang, L. A Cross-Linkable Donor Polymer as the Underlying Layer to Tune the Active Layer Morphology of Polymer Solar Cells. Adv. Funct. Mater. 2016, 26, 226–232.
1581 | CC1=CC=C(C2=CC3=C(C=C(C4=CC=C(C5=CC(C(C6=CC=C(CC(CCCC)CCCCCC)S6)=C(SC(C)=C7)C7=C8C9=CC=C(CC(CCCC)CCCCCC)S9)=C8S5)S4)C%10=C3N=C(C%11=CC=C(CCCCCCCC)S%11)C(C%12=CC=C(CCCCCCCC)S%12)=N%10)C%13=C2N=C(C%14=CC=C(CCCCCCCC)S%14)C(C%15=CC=C(CCCCCCCC)S%15)=N%13)S1 | PBDT-NQx | 5.24 | 3.42 | 0.8 | 11.03 | 0.601 | 5.3 | Yu, T.; Xu, X.; Zhang, G.; Wan, J.; Li, Y.; Peng, Q. Wide Bandgap Copolymers Based on Quinoxalino[6,5-f].quinoxaline for Highly Efficient Nonfullerene Polymer Solar Cells. Adv. Funct. Mater. 2017, 27, 1701491/1–11.
1582 | CC1=CC=C(C2=CC3=C(C=C(C4=CC=C(C5=CC(C(C6=CC=C(SCC(CCCC)CCCCCC)S6)=C(SC(C)=C7)C7=C8C9=CC=C(SCC(CCCC)CCCCCC)S9)=C8S5)S4)C%10=C3N=C(C%11=CC=C(CCCCCCCC)S%11)C(C%12=CC=C(CCCCCCCC)S%12)=N%10)C%13=C2N=C(C%14=CC=C(CCCCCCCC)S%14)C(C%15=CC=C(CCCCCCCC)S%15)=N%13)S1 | PBDTS-NQx | 5.31 | 3.46 | 0.85 | 12.71 | 0.653 | 7.05 | Yu, T.; Xu, X.; Zhang, G.; Wan, J.; Li, Y.; Peng, Q. Wide Bandgap Copolymers Based on Quinoxalino[6,5-f].quinoxaline for Highly Efficient Nonfullerene Polymer Solar Cells. Adv. Funct. Mater. 2017, 27, 1701491/1–11.
1583 | CC1=CC=C(C2=C3C(C(N2CC(CCCCCCCC)CCCCCCCCCC)=O)=C(C4=CC5=C(C=C(C6=CC=C(C)S6)S5)S4)N(CC(CCCCCCCCCC)CCCCCCCC)C3=O)S1 | PDPPTT-2T | 4.8 | 3.44 | 0.6 | 15.8 | 0.64 | 6.1 | Ji, Y.; Xiao, C.; Wang, Q.; Zhang, J.; Li, C.; Wu, Y.; Wei, Z.; Zhan, X.; Hu, W.; Wang, Z.; Janssen, R. A. J.; Li, W. Asymmetric Diketopyrrolopyrrole Conjugated Polymers for Field-Effect Transistors and Polymer Solar Cells Processed from a Nonchlorinated Solvent. Adv. Mater. 2016, 28, 943–950.
1584 | CC1=CC=C(C2=C3C(C(N2CC(CCCCCCCC)CCCCCC)=O)=C(C4=CC(C)=C(C5=CC=C(C)S5)S4)N(CC(CCCCCC)CCCCCCCC)C3=O)S1 | PDPPMT-2T | 4.8 | 3.46 | 0.62 | 15.8 | 0.66 | 6.5 | Ji, Y.; Xiao, C.; Wang, Q.; Zhang, J.; Li, C.; Wu, Y.; Wei, Z.; Zhan, X.; Hu, W.; Wang, Z.; Janssen, R. A. J.; Li, W. Asymmetric Diketopyrrolopyrrole Conjugated Polymers for Field-Effect Transistors and Polymer Solar Cells Processed from a Nonchlorinated Solvent. Adv. Mater. 2016, 28, 943–950.
1585 | CC1=C(CC(CCCCCCCCCC)CCCCCCCCCCCC)C=C(C2=C(F)C(F)=C(C3=CC(CC(CCCCCCCCCCCC)CCCCCCCCCC)=C(C4=CC=C(C5=CC=C(C)S5)S4)S3)C6=NON=C62)S1 | PffBX4T-2OD | 5.51 | 3.85 | 0.875 | 15.8 | 0.66 | 9.4 | Zhao, J.; Li, Y.; Hunt, A.; Zhang, J.; Yao, H.; Li, Z.; Zhang, J.; Huang, F.; Ade, H.; Yan, H. A Difluorobenzoxadiazole Building Block for Efficient Polymer Solar Cells. Adv. Mater. 2016, 28, 1868–1873.
1586 | O=C(N1CC(CCCCCCCCCC)CCCCCCCCCCCC)C2C=C(C)SC2C3=C(C(SC(C(SC(C4=CC=C(C5=CC=C(C)S5)S4)=C6)=C6C(N7CC(CCCCCCCCCC)CCCCCCCCCCCC)=O)=C8C7=O)=C8S3)C1=O | PTBI2T | 5.7 | 3.22 | 1.05 | 8.2 | 0.66 | 5.6 | Saito, M.; Osaka, I.; Suda, Y.; Yoshida, H.; Takimiya, K. Dithienylthienothiophenebisimide, a Versatile Electron-Deficient Unit for Semiconducting Polymers. Adv. Mater. 2016, 28, 6921–6925.
1587 | O=C(N1CC(CCCCCC)CCCCCCCC)C2C=C(C)SC2C3=C(C(SC(C(SC(C4=C(CCCCCCCCCCCC)C=C(C5=CC(CCCCCCCCCCCC)=C(C)S5)S4)=C6)=C6C(N7CC(CCCCCC)CCCCCCCC)=O)=C8C7=O)=C8S3)C1=O | PTBI2TR | 5.58 | 3.31 | 1 | 10.9 | 0.65 | 8 | Saito, M.; Osaka, I.; Suda, Y.; Yoshida, H.; Takimiya, K. Dithienylthienothiophenebisimide, a Versatile Electron-Deficient Unit for Semiconducting Polymers. Adv. Mater. 2016, 28, 6921–6925.
1588 | O=C(N1CC(CCCCCCCCCC)CCCCCCCCCCCC)C2C=C(C)SC2C3=C(C(SC(C(SC(C4=CC(SC(C)=C5)=C5S4)=C6)=C6C(N7CC(CCCCCCCCCC)CCCCCCCCCCCC)=O)=C8C7=O)=C8S3)C1=O | PTBITT | 5.85 | 3.4 | 1.07 | 4.2 | 0.53 | 2.4 | Saito, M.; Osaka, I.; Suda, Y.; Yoshida, H.; Takimiya, K. Dithienylthienothiophenebisimide, a Versatile Electron-Deficient Unit for Semiconducting Polymers. Adv. Mater. 2016, 28, 6921–6925.
1589 | O=C(N1CC(CCCCCCCCCC)CCCCCCCCCCCC)C2C=C(C)SC2C3=C(C(SC(C(SC(C4=CN=C(C5=NC=C(C)S5)S4)=C6)=C6C(N7CC(CCCCCCCCCC)CCCCCCCCCCCC)=O)=C8C7=O)=C8S3)C1=O | PTBI2Tz | 6.12 | 3.56 | 0.4 | 0.34 | 0.32 | 0.05 | Saito, M.; Osaka, I.; Suda, Y.; Yoshida, H.; Takimiya, K. Dithienylthienothiophenebisimide, a Versatile Electron-Deficient Unit for Semiconducting Polymers. Adv. Mater. 2016, 28, 6921–6925.
1590 | CC(S1)=CC2=C1C(OCC(CCCCCCCC)CCCCCC)=C(C=C(C3=C(CC(CC)CCCC)C=C(C4=CC=C(C5=CC(CC(CC)CCCC)=C(C)S5)C6=NSN=C64)S3)S7)C7=C2C8=CC=CC=C8 | PBDTDTBT-H | 5.03 | 3.3 | 0.83 | 13.92 | 0.665 | 7.68 | Liu, D.; Zhu, Q.; Gu, C.; Wang, J.; Qiu, M.; Chen, W.; Bao, X.; Sun, M.; Yang, R. High-Performance Photovoltaic Polymers Employing Symmetry-Breaking Building Blocks. Adv. Mater. 2016, 28, 8490–8498.
1591 | CC(S1)=CC2=C1C(OCC(CCCCCCCC)CCCCCC)=C(C=C(C3=C(CC(CC)CCCC)C=C(C4=CC=C(C5=CC(CC(CC)CCCC)=C(C)S5)C6=NSN=C64)S3)S7)C7=C2C8=CC=C(OCC(CC)CCCC)C=C8 | PBDTDTBT-R | 5.01 | 3.29 | 0.84 | 13.64 | 0.717 | 8.22 | Liu, D.; Zhu, Q.; Gu, C.; Wang, J.; Qiu, M.; Chen, W.; Bao, X.; Sun, M.; Yang, R. High-Performance Photovoltaic Polymers Employing Symmetry-Breaking Building Blocks. Adv. Mater. 2016, 28, 8490–8498.
1592 | CC(S1)=CC2=C1C(OCC(CCCCCCCC)CCCCCC)=C(C=C(C3=C(CC(CC)CCCC)C=C(C4=C(F)C(F)=C(C5=CC(CC(CC)CCCC)=C(C)S5)C6=NSN=C64)S3)S7)C7=C2C8=CC=CC=C8 | PBDTDTffBT-H | 5.06 | 3.3 | 0.88 | 14.92 | 0.719 | 9.44 | Liu, D.; Zhu, Q.; Gu, C.; Wang, J.; Qiu, M.; Chen, W.; Bao, X.; Sun, M.; Yang, R. High-Performance Photovoltaic Polymers Employing Symmetry-Breaking Building Blocks. Adv. Mater. 2016, 28, 8490–8498.
1593 | CC(S1)=CC2=C1C(OCC(CCCCCCCC)CCCCCC)=C(C=C(C3=C(CC(CC)CCCC)C=C(C4=C(F)C(F)=C(C5=CC(CC(CC)CCCC)=C(C)S5)C6=NSN=C64)S3)S7)C7=C2C8=CC=C(OCC(CC)CCCC)C=C8 | PBDTDTffBT-R | 5.03 | 3.28 | 0.88 | 13.98 | 0.739 | 9.09 | Liu, D.; Zhu, Q.; Gu, C.; Wang, J.; Qiu, M.; Chen, W.; Bao, X.; Sun, M.; Yang, R. High-Performance Photovoltaic Polymers Employing Symmetry-Breaking Building Blocks. Adv. Mater. 2016, 28, 8490–8498.
1594 | CC(S1)=CC2=C1C(OCC(CCCCCCCC)CCCCCC)=C(C=C(C3=C4C(C(F)=C(C(OCC(CC)CCCC)=O)S4)=C(C)S3)S5)C5=C2C6=CC=CC=C6 | PBDTTT-H | 5.1 | 3.42 | 0.8 | 17.37 | 0.675 | 9.38 | Liu, D.; Zhu, Q.; Gu, C.; Wang, J.; Qiu, M.; Chen, W.; Bao, X.; Sun, M.; Yang, R. High-Performance Photovoltaic Polymers Employing Symmetry-Breaking Building Blocks. Adv. Mater. 2016, 28, 8490–8498.
1595 | CC(S1)=CC2=C1C(OCC(CCCCCCCC)CCCCCC)=C(C=C(C3=C4C(C(F)=C(C(OCC(CC)CCCC)=O)S4)=C(C)S3)S5)C5=C2C6=CC=C(OCC(CC)CCCC)C=C6 | PBDTTT-R | 5.06 | 3.39 | 0.82 | 12.1 | 0.576 | 5.72 | Liu, D.; Zhu, Q.; Gu, C.; Wang, J.; Qiu, M.; Chen, W.; Bao, X.; Sun, M.; Yang, R. High-Performance Photovoltaic Polymers Employing Symmetry-Breaking Building Blocks. Adv. Mater. 2016, 28, 8490–8498.
1596 | CC1=CC=C(C2=CC(CC(CCCC)CCCCCC)=C(C3=C(OCC(CCCCC)CCC)C=C(C)S3)S2)C4=NSN=C41 | P1 | 4.94 | 3.56 | 0.53 | 16.1 | 0.57 | 4.9 | Shi, S.; Liao, Q.; Tang, Y.; Guo, H.; Zhou, X.; Wang, Y.; Yang, T.; Liang, Y.; Cheng, X.; Liu, F.; Guo, X. Head-to-Head Linkage Containing Bithiophene-Based Polymeric Semiconductors for Highly Efficient Polymer Solar Cells. Adv. Mater. 2016, 28, 9969–9977.
1597 | CC1=CC(F)=C(C2=CC(CC(CCCC)CCCCCC)=C(C3=C(OCC(CCCCC)CCC)C=C(C)S3)S2)C4=NSN=C41 | P2 | 5.13 | 3.76 | 0.6 | 18.04 | 0.65 | 6.88 | Shi, S.; Liao, Q.; Tang, Y.; Guo, H.; Zhou, X.; Wang, Y.; Yang, T.; Liang, Y.; Cheng, X.; Liu, F.; Guo, X. Head-to-Head Linkage Containing Bithiophene-Based Polymeric Semiconductors for Highly Efficient Polymer Solar Cells. Adv. Mater. 2016, 28, 9969–9977.
1598 | CC1=C(F)C(F)=C(C2=CC(CC(CCCC)CCCCCC)=C(C3=C(OCC(CCCCC)CCC)C=C(C)S3)S2)C4=NSN=C41 | P3 | 5.2 | 3.74 | 0.66 | 20.69 | 0.71 | 9.76 | Shi, S.; Liao, Q.; Tang, Y.; Guo, H.; Zhou, X.; Wang, Y.; Yang, T.; Liang, Y.; Cheng, X.; Liu, F.; Guo, X. Head-to-Head Linkage Containing Bithiophene-Based Polymeric Semiconductors for Highly Efficient Polymer Solar Cells. Adv. Mater. 2016, 28, 9969–9977.
1599 | CC1=CC2=C(C(C3=CC=C(C4=CC(C=CC(OCC(CCCCCCCC)CCCCCC)=C5)=C5C=C4)S3)=C(C=C(C6=C(CCCCCCCC)C=C(C7=CC=C(C8=CC(CCCCCCCC)=C(C)S8)C9=NSN=C97)S6)S%10)C%10=C2C%11=CC=C(C%12=CC(C=CC(OCC(CCCCCCCC)CCCCCC)=C%13)=C%13C=C%12)S%11)S1 | P1 | 5.05 | 3.45 | 0.65 | 10.58 | 0.593 | 4.11 | Kranthiraja, K.; Gunasekar, K.; Kim, H.; Cho, A. N.; Park, N. G.; Kim, S.; Kim, B. J.; Nishikubo, R.; Saeki, A.; Song, M.; Jin, S. H. High-Performance Long-Term-Stable Dopant-Free Perovskite Solar Cells and Additive-Free Organic Solar Cells by Employing Newly Designed Multirole π-Conjugated Polymers. Adv. Mater. 2017, 29, 1700183/1–8.
1600 | CC1=CC2=C(C(C3=CC=C(C4=CC(C=CC(OCC(CCCCCCCC)CCCCCC)=C5)=C5C=C4)S3)=C(C=C(C6=C(CCCCCCCC)C=C(C7=CC(F)=C(C8=CC(CCCCCCCC)=C(C)S8)C9=NSN=C97)S6)S%10)C%10=C2C%11=CC=C(C%12=CC(C=CC(OCC(CCCCCCCC)CCCCCC)=C%13)=C%13C=C%12)S%11)S1 | P2 | 5.09 | 3.49 | 0.73 | 12.87 | 0.602 | 5.73 | Kranthiraja, K.; Gunasekar, K.; Kim, H.; Cho, A. N.; Park, N. G.; Kim, S.; Kim, B. J.; Nishikubo, R.; Saeki, A.; Song, M.; Jin, S. H. High-Performance Long-Term-Stable Dopant-Free Perovskite Solar Cells and Additive-Free Organic Solar Cells by Employing Newly Designed Multirole π-Conjugated Polymers. Adv. Mater. 2017, 29, 1700183/1–8.
1601 | CC1=CC2=C(C(C3=CC=C(C4=CC(C=CC(OCC(CCCCCCCC)CCCCCC)=C5)=C5C=C4)S3)=C(C=C(C6=C(CCCCCCCC)C=C(C7=C(F)C(F)=C(C8=CC(CCCCCCCC)=C(C)S8)C9=NSN=C97)S6)S%10)C%10=C2C%11=CC=C(C%12=CC(C=CC(OCC(CCCCCCCC)CCCCCC)=C%13)=C%13C=C%12)S%11)S1 | P3 | 5.06 | 3.41 | 0.82 | 14.41 | 0.7 | 8.26 | Kranthiraja, K.; Gunasekar, K.; Kim, H.; Cho, A. N.; Park, N. G.; Kim, S.; Kim, B. J.; Nishikubo, R.; Saeki, A.; Song, M.; Jin, S. H. High-Performance Long-Term-Stable Dopant-Free Perovskite Solar Cells and Additive-Free Organic Solar Cells by Employing Newly Designed Multirole π-Conjugated Polymers. Adv. Mater. 2017, 29, 1700183/1–8.
1602 | CC1=CC(N(CCCCCCCC)C(C2=CC3=CN=C(/C=C4C(C=CC(C5=CC6=C(C(C7=CC(CCCCCCCC)=C(CCCCCCCC)S7)=C(C=C(C)S8)C8=C6C9=CC(CCCCCCCC)=C(CCCCCCCC)S9)S5)=C%10)=C%10N(CCCCCCCC)C\4=O)C=N3)=O)=C2C=C1 | PzIIG-BDT2TC8 | 5.48 | 3.64 | 1.01 | 7.93 | 0.656 | 5.26 | Li, J.-L.; Chai, Y.-F.; Wang, W. V.; Shi, Z.-F.; Xu, Z.-G.; Zhang, H.-L. PyrazineFused Isoindigo: A New Building Block for Polymer Solar Cells with High Open Circuit Voltage. Chem. Commun. 2017, 53, 5882–5885.
1603 | CC1=CC(N(CCCCCCCC)C(C2=CC3=CN=C(/C=C4C(C=CC(C5=CC6=C(S5)C7=C(C(C8=CC(CCCCCCCCCC)=C(CCCCCCCCCC)S8)=C(C(SC(C)=C9)=C9S%10)C%10=C7C%11=CC(CCCCCCCCCC)=C(CCCCCCCCCC)S%11)S6)=C%12)=C%12N(CCCCCCCC)C\4=O)C=N3)=O)=C2C=C1 | PzIIG-BTT2TC10 | 5.4 | 3.58 | 0.94 | 5.89 | 0.608 | 3.36 | Li, J.-L.; Chai, Y.-F.; Wang, W. V.; Shi, Z.-F.; Xu, Z.-G.; Zhang, H.-L. PyrazineFused Isoindigo: A New Building Block for Polymer Solar Cells with High Open Circuit Voltage. Chem. Commun. 2017, 53, 5882–5885.
1604 | CC(S1)=CC2=C1C(C3=CC(OC)=C(CC(CCCC)CC)S3)=C(C=C(C4=CC=C(C5=C(C(C6=C(CC(CCCC)CC)SC(CC(CC)CCCC)=C6C7=O)=O)C7=C(C8=CC=C(C)S8)S5)S4)S9)C9=C2C%10=CC(OC)=C(CC(CC)CCCC)S%10 | PMOT5 | 5.28 | 3.22 | 0.96 | 13.45 | 0.71 | 9.25 | Huang, W.; Li, M.; Zhang, L.; Yang, T.; Zhang, Z.; Zeng, H.; Zhang, X.; Dang, L.; Liang, Y. Molecular Engineering on Conjugated Side Chain for Polymer Solar Cells with Improved Efficiency and Accessibility. Chem. Mater. 2016, 28, 5887–5895.
1605 | CC(S1)=CC2=C1C(C3=CC=C(CC(CCCC)CC)S3)=C(C=C(C4=CC=C(C5=C(C(C6=C(CC(CCCC)CC)SC(CC(CC)CCCC)=C6C7=O)=O)C7=C(C8=CC=C(C)S8)S5)S4)S9)C9=C2C%10=CC=C(CC(CC)CCCC)S%10 | PBDTBDD | 5.16 | 3.11 | 0.84 | 12.45 | 0.65 | 6.77 | Huang, W.; Li, M.; Zhang, L.; Yang, T.; Zhang, Z.; Zeng, H.; Zhang, X.; Dang, L.; Liang, Y. Molecular Engineering on Conjugated Side Chain for Polymer Solar Cells with Improved Efficiency and Accessibility. Chem. Mater. 2016, 28, 5887–5895.
1606 | CC(S1)=CC2=C1C(C3=CC(OC)=C(CC(CCCC)CC)S3)=C(C=C(C4=CC=C(C5=C(F)C(F)=C(C6=CC=C(C)S6)C7=C5N=C(C8=CC(OCCCCCCCC)=CC=C8)C(C9=CC(OCCCCCCCC)=CC=C9)=N7)S4)S%10)C%10=C2C%11=CC(OC)=C(CC(CC)CCCC)S%11 | PMOT2 | 5.22 | 3.21 | 0.88 | 13.18 | 0.69 | 8.01 | Huang, W.; Li, M.; Zhang, L.; Yang, T.; Zhang, Z.; Zeng, H.; Zhang, X.; Dang, L.; Liang, Y. Molecular Engineering on Conjugated Side Chain for Polymer Solar Cells with Improved Efficiency and Accessibility. Chem. Mater. 2016, 28, 5887–5895.
1607 | CC(S1)=CC2=C1C(C3=CC=C(CC(CCCC)CC)S3)=C(C=C(C4=CC=C(C5=C(F)C(F)=C(C6=CC=C(C)S6)C7=C5N=C(C8=CC(OCCCCCCCC)=CC=C8)C(C9=CC(OCCCCCCCC)=CC=C9)=N7)S4)S%10)C%10=C2C%11=CC=C(CC(CC)CCCC)S%11 | PBQ-3 | 5.1 | 3.15 | 0.81 | 11.73 | 0.68 | 6.48 | Huang, W.; Li, M.; Zhang, L.; Yang, T.; Zhang, Z.; Zeng, H.; Zhang, X.; Dang, L.; Liang, Y. Molecular Engineering on Conjugated Side Chain for Polymer Solar Cells with Improved Efficiency and Accessibility. Chem. Mater. 2016, 28, 5887–5895.
1608 | CC(S1)=CC2=C1C(C3=CC=C(CC(CCCC)CC)S3)=C(C=C(C4=C5C(C=C(S(=O)(CC(CCCCCC)CCCCCCCC)=O)S5)=C(C)S4)S6)C6=C2C7=CC=C(CC(CCCC)CC)S7 | PBDTTT-S-T | 5.29 | 3.68 | 0.81 | 12.27 | 0.62 | 5.93 | Wu, Y.; Li, Z.; Ma, W.; Huang, Y.; Huo, L.; Guo, X.; Zhang, M.; Ade, H.; Hou, J. PDT-S-T: A New Polymer with Optimized Molecular Conformation for Controlled Aggregation and π-π Stacking and Its Application in Efficient Photovoltaic Devices. Adv. Mater. 2013, 25, 3449–3455.
1609 | CC1=C(C=C(S(=O)(CC(CCCCCC)CCCCCCCC)=O)S2)C2=C(C3=CC4=C(S3)C5=C(C6=CC=C(C[C@H](CCCC)CC)S6)C7=C(C(SC(C)=C8)=C8S7)C(C9=CC=C(C[C@@H](CCCC)CC)S9)=C5S4)S1 | PDT-S-T | 5.21 | 3.68 | 0.73 | 16.63 | 0.641 | 7.79 | Wu, Y.; Li, Z.; Ma, W.; Huang, Y.; Huo, L.; Guo, X.; Zhang, M.; Ade, H.; Hou, J. PDT-S-T: A New Polymer with Optimized Molecular Conformation for Controlled Aggregation and π-π Stacking and Its Application in Efficient Photovoltaic Devices. Adv. Mater. 2013, 25, 3449–3455.
1610 | CC(S1)=CC2=C1C(C3=CC=C(CC(CCCC)CCCCCC)S3)=C(C=C(C4=CC=C(C5=CC(Cl)=C(C6=CC(CCCCCCCCCCCC)=C(C)S6)C7=NSN=C57)S4)S8)C8=C2C9=CC=C(CC(CCCC)CCCCCC)S9 | PBDTBO-CIBTDD | 5.47 | 3.7 | 0.76 | 16.79 | 0.717 | 9.11 | Mo, D.; Wang, H.; Chen, H.; Qu, S.; Chao, P.; Yang, Z.; Tian, L.; Su, Y. A.; Gao, Y.; Yang, B.; Chen, W.; He, F. Chlorination of Low-Band-Gap Polymers: Toward HighPerformance Polymer Solar Cells. Chem. Mater. 2017, 29, 2819–2830.
1611 | CC(S1)=CC2=C1C(C3=CC=C(CC(CCCC)CCCCCC)S3)=C(C=C(C4=CC=C(C5=CC(Cl)=C(C6=CC(CC(CCCC)CC)=C(C)S6)C7=NSN=C57)S4)S8)C8=C2C9=CC=C(CC(CCCC)CCCCCC)S9 | PBDTBO-CIBTEH | 5.5 | 3.73 | 0.79 | 13.33 | 0.631 | 6.88 | Mo, D.; Wang, H.; Chen, H.; Qu, S.; Chao, P.; Yang, Z.; Tian, L.; Su, Y. A.; Gao, Y.; Yang, B.; Chen, W.; He, F. Chlorination of Low-Band-Gap Polymers: Toward HighPerformance Polymer Solar Cells. Chem. Mater. 2017, 29, 2819–2830.
1612 | CC(S1)=CC2=C1C(C3=CC=C(CC(CCCCCCCC)CCCCCC)S3)=C(C=C(C4=CC=C(C5=CC(Cl)=C(C6=CC(CC(CCCC)CC)=C(C)S6)C7=NSN=C57)S4)S8)C8=C2C9=CC=C(CC(CCCCCCCC)CCCCCC)S9 | PBDTHD-CIBTEH | 5.53 | 3.71 | 0.78 | 10.94 | 0.644 | 5.46 | Mo, D.; Wang, H.; Chen, H.; Qu, S.; Chao, P.; Yang, Z.; Tian, L.; Su, Y. A.; Gao, Y.; Yang, B.; Chen, W.; He, F. Chlorination of Low-Band-Gap Polymers: Toward HighPerformance Polymer Solar Cells. Chem. Mater. 2017, 29, 2819–2830.
1613 | CC(S1)=CC2=C1C(C3=CC=C(CC(CCCCCCCC)CCCCCC)S3)=C(C=C(C4=CC=C(C5=CC(Cl)=C(C6=CC(CCCCCCCCCCCC)=C(C)S6)C7=NSN=C57)S4)S8)C8=C2C9=CC=C(CC(CCCCCCCC)CCCCCC)S9 | PBDTHD-CIBTDD | 5.53 | 3.71 | 0.68 | 11.69 | 0.623 | 4.95 | Mo, D.; Wang, H.; Chen, H.; Qu, S.; Chao, P.; Yang, Z.; Tian, L.; Su, Y. A.; Gao, Y.; Yang, B.; Chen, W.; He, F. Chlorination of Low-Band-Gap Polymers: Toward HighPerformance Polymer Solar Cells. Chem. Mater. 2017, 29, 2819–2830.
1614 | CC(S1)=CC2=C1C(C3=CC=CC(OCC(CCCC)CC)=C3)=C(C=C(C4=CC=C(C5=C6C(C(C7=C(CC(CCCC)CC)SC(CC(CC)CCCC)=C7C6=O)=O)=C(C8=CC=C(C)S8)S5)S4)S9)C9=C2C%10=CC=CC(OCC(CCCC)CC)=C%10 | PBPD-Th | 5.42 | 3.36 | 0.95 | 12.4 | 0.71 | 8.4 | Xu, Z.; Fan, Q.; Meng, X.; Guo, X.; Su, W.; Ma, W.; Zhang, M.; Li, Y. SeleniumContaining Medium Bandgap Copolymer for Bulk Heterojunction Polymer Solar Cells with High Efficiency of 9.8%. Chem. Mater. 2017, 29, 4811–4818.
1615 | CC(S1)=CC2=C1C(C3=CC=CC(OCC(CCCC)CC)=C3)=C(C=C(C4=CC=C(C5=C6C(C(C7=C(CC(CCCC)CC)SC(CC(CC)CCCC)=C7C6=O)=O)=C(C8=CC=C(C)[Se]8)S5)[Se]4)S9)C9=C2C%10=CC=CC(OCC(CCCC)CC)=C%10 | PBPD-Se | 5.35 | 3.31 | 0.9 | 14.9 | 0.73 | 9.8 | Xu, Z.; Fan, Q.; Meng, X.; Guo, X.; Su, W.; Ma, W.; Zhang, M.; Li, Y. SeleniumContaining Medium Bandgap Copolymer for Bulk Heterojunction Polymer Solar Cells with High Efficiency of 9.8%. Chem. Mater. 2017, 29, 4811–4818.
1616 | CC(S1)=CC2=C1C(C3=CC=C(OCC(CC)CCCC)S3)=C(C=C(C4=C5C(C(F)=C(C(C(CC)CCCC)=O)S5)=C(C)S4)S6)C6=C2C7=CC=C(OCC(CCCC)CC)S7 | PBDTT-O-TT-CF | 5.31 | 3.33 | 0.78 | 16.5 | 0.68 | 8.68 | Cui, C.; He, Z.; Wu, Y.; Cheng, X.; Wu, H.; Li, Y.; Cao, Y.; Wong, W.-Y. HighPerformance Polymer Solar Cells Based on a 2D-Conjugated Polymer with an Alkylthio Side-Chain. Energy Environ. Sci. 2016, 9, 885–891.
1617 | CC(S1)=CC2=C1C(C3=CC=C(SCC(CC)CCCC)S3)=C(C=C(C4=C5C(C(F)=C(C(C(CC)CCCC)=O)S5)=C(C)S4)S6)C6=C2C7=CC=C(SCC(CCCC)CC)S7 | PBDTT-S-TT-CF | 5.44 | 3.31 | 0.89 | 15.1 | 0.71 | 9.58 | Cui, C.; He, Z.; Wu, Y.; Cheng, X.; Wu, H.; Li, Y.; Cao, Y.; Wong, W.-Y. HighPerformance Polymer Solar Cells Based on a 2D-Conjugated Polymer with an Alkylthio Side-Chain. Energy Environ. Sci. 2016, 9, 885–891.
1618 | CC1=CC2=C(C(C=C(C(C3=CC=C(CCCCCC)C=C3)(C4=CC=C(CCCCCC)C=C4)C5=C6SC(C7=CC8=C(C(C9=CC=C(C)S9)=C(C=C(C)S%10)C%10=C8C%11=CC=C(/C=C/C%12=CC=C(C%13=CC(/C(C(N%14CC(CCCCCCCC)CCCCCCCCCC)=O)=C%15C(N(CC(CCCCCCCCCC)CCCCCCCC)C%16=C\%15C=CC=C%16)=O)=C%14C=C%13)S%12)S%11)S7)=C5)C6=C%17)=C%17C2(C%18=CC=C(CCCCCC)C=C%18)C%19=CC=C(CCCCCC)C=C%19)S1 | PIDTBDTID | 5.47 | 3.72 | 0.87 | 7.24 | 0.42 | 2.66 | Peng, W.; Tan, H.; Xiao, M.; Chen, J.; Tao, Q.; Duan, X.; Wang, Y.; Liu, Y.; Yang, R.; Zhu, W. Synthesis and Characterization of Novel Indacenodithiophene-Based Narrow Band-Gap Polymers with Pendant Isoindigo Units for Polymer Solar Cells. Eur. Polym. J.2016, 81, 307–315.
1619 | CC1=CC2=C(C(C=C(C(C3=CC=C(CCCCCC)C=C3)(C4=CC=C(CCCCCC)C=C4)C5=C6SC(C7=CC8=C(C(C9=CC=C(/C=C/C%10=CC=C(C%11=CC=C(/C(C(N%12CC(CCCCCCCCCC)CCCCCCCC)=O)=C%13C(N(CC(CCCCCCCC)CCCCCCCCCC)C%14=C\%13C=CC=C%14)=O)C%12=C%11)S%10)S9)=C(C=C(C)S%15)C%15=C8C%16=CC=C(/C=C/C%17=CC=C(C%18=CC(/C(C(N%19CC(CCCCCCCC)CCCCCCCCCC)=O)=C%20C(N(CC(CCCCCCCCCC)CCCCCCCC)C%21=C\%20C=CC=C%21)=O)=C%19C=C%18)S%17)S%16)S7)=C5)C6=C%22)=C%22C2(C%23=CC=C(CCCCCC)C=C%23)C%24=CC=C(CCCCCC)C=C%24)S1 | PIDTBDT(ID)2 | 5.53 | 3.8 | 0.93 | 6.34 | 0.423 | 2.5 | Peng, W.; Tan, H.; Xiao, M.; Chen, J.; Tao, Q.; Duan, X.; Wang, Y.; Liu, Y.; Yang, R.; Zhu, W. Synthesis and Characterization of Novel Indacenodithiophene-Based Narrow Band-Gap Polymers with Pendant Isoindigo Units for Polymer Solar Cells. Eur. Polym. J.2016, 81, 307–315.
1620 | CC1=CC2=C(C(OCC(CC)CCCC)=C(C=C(C3=CC=C(N(C4=CC=CC=C4)C5=CC=C(C6=NC(SC(C7=CC=C(N(C8=CC=C(C)C=C8)C9=CC=CC=C9)C=C7)=N%10)=C%10S6)C=C5)C=C3)S%11)C%11=C2OCC(CCCC)CC)S1 | P1 | 5.26 | 2.86 | 0.6 | 3.08 | 0.33 | 0.61 | Xie, Y.; Peng, Z.; Jia, T.; Zhang, H.; Hou, Q.; Luo, S.; Zeng, R.; Hou, L. Triphenylamine–thiazolothiazole–benzodithiophene Based Conjugated Copolymers for Polymer Solar Cells. J. Mater. Sci. Mater. Electron. 2016, 27, 4705–4710.
1621 | CC1=CC2=C(C(OCCCCCCCCCCCC)=C(C=C(C3=C(CCCCCCCCCCCC)C=C(C4=CC=C(C5=CC(CCCCCCCCCCCC)=C(C)S5)C6=NN(CCCCCCCCCCCC)N=C64)S3)S7)C7=C2OCCCCCCCCCCCC)S1 | P1 | 5.14 | 3.69 | 0.6 | 7.83 | 0.609 | 3 | Zhou, D.; Chen, K.; Zhong, X.; Li, M.; Qin, Y.; Zhao, Y. Novel benzo(1,2-b:4,5-b’)dithiophene-Based Donor–acceptor Conjugated Polymes for Polymer Solar Cells. J. Mater. Sci. Mater. Electron. 2016, 27, 9920–9928.
1622 | CC1=CC2=C(C(OCCCCCCCCCCCC)=C(C=C(C3=C(CCCCCCCCCCCC)C=C(C4=C(N=C(C)C(C)=N5)C5=C(C6=CC(CCCCCCCCCCCC)=C(C)S6)C7=NN(CCCCCCCCCCCC)N=C74)S3)S8)C8=C2OCCCCCCCCCCCC)S1 | P2 | 5.18 | 3.57 | 0.6 | 6.99 | 0.588 | 2.28 | Zhou, D.; Chen, K.; Zhong, X.; Li, M.; Qin, Y.; Zhao, Y. Novel benzo(1,2-b:4,5-b’)dithiophene-Based Donor–acceptor Conjugated Polymes for Polymer Solar Cells. J. Mater. Sci. Mater. Electron. 2016, 27, 9920–9928.
1623 | O=C(OCC(CC)CCCC)C1=C(F)C2=C(C)SC(C3=CC4=C(C(C5=CC=C(SCCCCCCCC)S5)=C(C=C(C6=C(SC(C(OCC(CC)CCCC)=O)=C7F)C7=C(C8=CC9=C(C(C%10=CC=C(SCCCCCCCC)S%10)=C(C=C(C)S%11)C%11=C9C%12=CC=C(SCCCCCCCC)S%12)S8)S6)S%13)C%13=C4C%14=CC=C(SCCCCCCCC)S%14)S3)=C2S1 | PBDT-TSR | 5.3 | 3.45 | 0.804 | 17.79 | 0.706 | 10.2 | Yao, H.; Zhao, W.; Zheng, Z.; Cui, Y.; Zhang, J.; Wei, Z.; Hou, J. PBDT-TSR: A Highly Efficient Conjugated Polymer for Polymer Solar Cells with a Regioregular Structure. J. Mater. Chem. A 2016, 4, 1708–1713.
1624 | CC1=CC=C(C2=C3C(C(N2CC(CCCCCC)CCCCCCCC)=O)=C(C4=CC=C(C5=C(OCCO6)C6=C(C)S5)S4)N(CC(CCCCCCCC)CCCCCC)C3=O)S1 | PDPP[T]2-EDOT | 5.73 | 3.66 | 0.32 | 15.5 | 0.5 | 2.6 | Wang, C.; Mueller, C. J.; Gann, E.; Liu, A. C. Y.; Thelakkat, M.; McNeill, C. R. EDOT–diketopyrrolopyrrole Copolymers for Polymer Solar Cells. J. Mater. Chem. A2016, 4, 3477–3486.
1625 | CC1=CC=C(C2=C3C(C(N2CC(CCCCCC)CCCCCCCC)=O)=C(C4=CC=C(C5=C(OCCO6)C6=C(C)S5)C=N4)N(CC(CCCCCCCC)CCCCCC)C3=O)N=C1 | PDPP[Py]2-EDOT | 6.07 | 3.74 | 0.8 | 5.1 | 0.54 | 2.4 | Wang, C.; Mueller, C. J.; Gann, E.; Liu, A. C. Y.; Thelakkat, M.; McNeill, C. R. EDOT–diketopyrrolopyrrole Copolymers for Polymer Solar Cells. J. Mater. Chem. A2016, 4, 3477–3486.
1626 | CC1=CC=C(C2=C3C(C(N2CC(CCCCCC)CCCCCCCC)=O)=C(C4=CC=C(C5=C(OCCO6)C6=C(C)S5)C=C4)N(CC(CCCCCCCC)CCCCCC)C3=O)C=C1 | PDPP[Ph]2-EDOT | 5.89 | 3.53 | 0.91 | 4.4 | 0.43 | 1.8 | Wang, C.; Mueller, C. J.; Gann, E.; Liu, A. C. Y.; Thelakkat, M.; McNeill, C. R. EDOT–diketopyrrolopyrrole Copolymers for Polymer Solar Cells. J. Mater. Chem. A2016, 4, 3477–3486.
1627 | CC1=CC(C(OCC(CCCC)CC)=C(SC(C2=CC=C(C3=C(C(N(CC(CCCCCCCCCC)CCCCCCCC)C4=O)=O)C4=C(C=C(C5=CC=C(C)S5)C(C(N6CC(CCCCCCCC)CCCCCCCCCC)=O)=C7C6=O)C7=C3)S2)=C8)C8=C9OCC(CC)CCCC)=C9S1 | PBDTA-INDI | 5.41 | 3.29 | 0.93 | 8.51 | 0.637 | 5.04 | Li, Z.; Feng, K.; Liu, J.; Mei, J.; Li, Y.; Peng, Q. Large Band-Gap Copolymers Based on a 1,2,5,6-Naphthalenediimide Unit for Polymer Solar Cells with High Open Circuit Voltages and Power Conversion Efficiencies. J. Mater. Chem. A 2016, 4, 7372–7381.
1628 | CC1=CC(C(C2=CC=C(CC(CCCC)CC)S2)=C(SC(C3=CC=C(C4=C(C(N(CC(CCCCCCCCCC)CCCCCCCC)C5=O)=O)C5=C(C=C(C6=CC=C(C)S6)C(C(N7CC(CCCCCCCC)CCCCCCCCCC)=O)=C8C7=O)C8=C4)S3)=C9)C9=C%10C%11=CC=C(CC(CC)CCCC)S%11)=C%10S1 | PBDTT-INDI | 5.47 | 3.46 | 0.96 | 10.26 | 0.645 | 6.35 | Li, Z.; Feng, K.; Liu, J.; Mei, J.; Li, Y.; Peng, Q. Large Band-Gap Copolymers Based on a 1,2,5,6-Naphthalenediimide Unit for Polymer Solar Cells with High Open Circuit Voltages and Power Conversion Efficiencies. J. Mater. Chem. A 2016, 4, 7372–7381.
1629 | O=C(OCC(CCCCCCCCCC)CCCCCCCC)C1=C(C2=CC=C(C3=CC=C(C4=CC=C(C)S4)C5=NSN=C53)S2)SC(C6=CC(C(OCC(CCCCCCCC)CCCCCCCCCC)=O)=C(C)S6)=C1 | P1 | 5.6 | 3.88 | 0.85 | 2.79 | 0.6 | 1.43 | Liu, Y.; Zhao, W.; Wu, Y.; Zhang, J.; Li, G.; Li, W.; Ma, W.; Hou, J.; Bo, Z. Enhancing the Power Conversion Efficiency of Polymer Solar Cells to 9.26% by a Synergistic Effect of Fluoro and Carboxylate Substitution. J. Mater. Chem. A 2016, 4, 8097–8104.
1630 | O=C(OCC(CCCCCCCCCC)CCCCCCCC)C1=C(C2=CC=C(C3=C(F)C(F)=C(C4=CC=C(C)S4)C5=NSN=C53)S2)SC(C6=CC(C(OCC(CCCCCCCC)CCCCCCCCCC)=O)=C(C)S6)=C1 | P2 | 5.72 | 3.95 | 0.87 | 14.91 | 0.71 | 9.26 | Liu, Y.; Zhao, W.; Wu, Y.; Zhang, J.; Li, G.; Li, W.; Ma, W.; Hou, J.; Bo, Z. Enhancing the Power Conversion Efficiency of Polymer Solar Cells to 9.26% by a Synergistic Effect of Fluoro and Carboxylate Substitution. J. Mater. Chem. A 2016, 4, 8097–8104.
1631 | CC(S1)=CC2=C1C(C3=CC=C(C[C@H](CCCC)CC)S3)=C(C=C(C4=CC=C(C5=C6C(C=C(S(=O)(CC(CCCCCC)CCCCCCCC)=O)S6)=C(C7=CC=C(C)S7)S5)S4)S8)C8=C2C9=CC=C(C[C@@H](CCCC)CC)S9 | PBDTDTTT-S-T | 5.04 | 3.68 | 0.69 | 16.35 | 0.663 | 7.48 | Huang, Y.; Guo, X.; Liu, F.; Huo, L.; Chen, Y.; Russell, T. P.; Han, C. C.; Li, Y.; Hou, J. Improving the Ordering and Photovoltaic Properties by Extending π-Conjugated Area of Electron-Donating Units in Polymers with D-A Structure. Adv. Mater. 2012, 24, 3383–3389.
1632 | CC1=CC=C(C2=CC(C(C3=CC=C(CCCCCC)C=C3)(C4=CC=C(CCCCCC)C=C4)C5=C6C=C7C(C(SC(C8=CC=C(C9=C%10C(N=C(C%11=CC(OCCCCCCCC)=CC=C%11)C(C%12=CC=CC(OCCCCCCCC)=C%12)=N%10)=C(C%13=CC=C(C%14=C(N=C(C%15=CC(OCCCCCCCC)=CC=C%15)C(C%16=CC=CC(OCCCCCCCC)=C%16)=N%17)C%17=C(C)C=C%14)S%13)C=C9)S8)=C%18)=C%18C7(C%19=CC=C(CCCCCC)C=C%19)C%20=CC=C(CCCCCC)C=C%20)=C5)=C6S2)S1 | PIDT-DTQ-T | 5.33 | 3.29 | 0.86 | 11.42 | 0.658 | 6.41 | Dang, D.; Zhou, P.; Duan, linrui; Bao, X.; Yang, R.; Zhu, W. An Efficient Method to Achieve the Balanced Open Circuit Voltage and Short Circuit Current Density in Polymers Solar Cells. J. Mater. Chem. A 2016, 4, 8291–8297.
1633 | CC1=CC=C(C2=CC(C(C3=CC=C(CCCCCC)C=C3)(C4=CC=C(CCCCCC)C=C4)C5=C6C=C7C(C(SC(C8=CC=C(C9=C%10C(N=C(C%11=CC(OCCCCCCCC)=CC=C%11)C(C%12=CC=CC(OCCCCCCCC)=C%12)=N%10)=C(C%13=CC(SC(C%14=C(N=C(C%15=CC(OCCCCCCCC)=CC=C%15)C(C%16=CC=CC(OCCCCCCCC)=C%16)=N%17)C%17=C(C)C=C%14)=C%18)=C%18S%13)C=C9)S8)=C%19)=C%19C7(C%20=CC=C(CCCCCC)C=C%20)C%21=CC=C(CCCCCC)C=C%21)=C5)=C6S2)S1 | PIDT-DTQ-TT | 5.29 | 3.27 | 0.83 | 12.43 | 0.653 | 6.63 | Dang, D.; Zhou, P.; Duan, linrui; Bao, X.; Yang, R.; Zhu, W. An Efficient Method to Achieve the Balanced Open Circuit Voltage and Short Circuit Current Density in Polymers Solar Cells. J. Mater. Chem. A 2016, 4, 8291–8297.
1634 | CC1=CC2=C(C(C3=CC=CC(OCC(CC)CCCC)=C3)=C(C=C(C4=C5C(C(F)=C(C(OCC(CCCC)CC)=O)S5)=C(C)S4)S6)C6=C2C7=CC=CC(OCC(CC)CCCC)=C7)S1 | PBTF-OP | 5.45 | 3.34 | 0.86 | 16.4 | 0.622 | 9 | Li, W.; Guo, B.; Chang, C.; Guo, X.; Zhang, M.; Li, Y. Efficient Polymer Solar Cells Based on a Copolymer of Meta-Alkoxy-Phenyl-Substituted Benzodithiophene and thieno[3,4-b]thiophene. J. Mater. Chem. A 2016, 4, 10135–10141.
1635 | CC1=CC=C(C(N(CC(CCCCCC)CCCCCCCC)C2=O)=C3C2=C(C4=CC=C(C5=CC(F)=C(C6=CC=C(C(N(CC(CCCCCC)CCCCCCCC)C7=O)=C8C7=C(C9=CC=C(C%10=CC(N(CC(CC)CCCC)C%11=C%12C=C(F)C(C)=C%11)=C%12C=C%10F)S9)N(CC(CCCCCC)CCCCCCCC)C8=O)S6)C=C5F)S4)N(CC(CCCCCC)CCCCCCCC)C3=O)S1 | PCDPP | 5.44 | 3.89 | 0.86 | 16 | 0.65 | 9.02 | Liu, Y.; Li, G.; Zhang, Z.; Wu, L.; Chen, J.; Xu, X.; Chen, X.; Ma, W.; Bo, Z. An Effective Way to Reduce Energy Loss and Enhance Open-Circuit Voltage in Polymer Solar Cells Based on a Diketopyrrolopyrrole Polymer Containing Three Regular Alternating Units. J. Mater. Chem. A 2016, 4 (34), 13265–13270.
1636 | CC1=CC2=C(C(C3=CC4=C(C=C(CC(CCCCCC)CCCCCCCC)S4)S3)=C(C=C(C5=C(CC(CC)CCCC)C=C(C6=CC=C(C7=CC(CC(CCCC)CC)=C(C)S7)C8=NSN=C86)S5)S9)C9=C2C%10=CC%11=C(C=C(CC(CCCCCC)CCCCCCCC)S%11)S%10)S1 | PF0 | 5.29 | 3.58 | 0.74 | 11.76 | 0.655 | 5.7 | Li, Z.; Zhang, T.; Xin, Y.; Zhao, X.; Yang, D.; Wu, F.; Yang, X. Synergistic Effect of Fluorination and Regio-Regularity on the Long-Term Thermal Stability of Polymer Solar Cells. J. Mater. Chem. A 2016, 4, 18598–18606.
1637 | CC1=CC2=C(C(C3=CC4=C(C=C(CC(CCCCCC)CCCCCCCC)S4)S3)=C(C=C(C5=C(CC(CC)CCCC)C=C(C6=C(F)C=C(C7=CC(CC(CCCC)CC)=C(C)S7)C8=NSN=C86)S5)S9)C9=C2C%10=CC%11=C(C=C(CC(CCCCCC)CCCCCCCC)S%11)S%10)S1 | PF1 | 5.39 | 3.7 | 0.8 | 11.85 | 0.662 | 6.29 | Li, Z.; Zhang, T.; Xin, Y.; Zhao, X.; Yang, D.; Wu, F.; Yang, X. Synergistic Effect of Fluorination and Regio-Regularity on the Long-Term Thermal Stability of Polymer Solar Cells. J. Mater. Chem. A 2016, 4, 18598–18606.
1638 | CC1=CC2=C(C(C3=CC4=C(C=C(CC(CCCCCC)CCCCCCCC)S4)S3)=C(C=C(C5=C(CC(CC)CCCC)C=C(C6=C(F)C(F)=C(C7=CC(CC(CCCC)CC)=C(C)S7)C8=NSN=C86)S5)S9)C9=C2C%10=CC%11=C(C=C(CC(CCCCCC)CCCCCCCC)S%11)S%10)S1 | PF2 | 5.48 | 3.73 | 0.86 | 11.67 | 0.653 | 6.54 | Li, Z.; Zhang, T.; Xin, Y.; Zhao, X.; Yang, D.; Wu, F.; Yang, X. Synergistic Effect of Fluorination and Regio-Regularity on the Long-Term Thermal Stability of Polymer Solar Cells. J. Mater. Chem. A 2016, 4, 18598–18606.
1639 | CC1=CC2=C(C(C(C3=CC=C(CCCCCC)C=C3)(C4=CC=C(CCCCCC)C=C4)C5=C6C=C7C(C(SC8=C9SC(C%10=CC%11=C(C=C(C)S%11)S%10)=C8)=C9C7(C%12=CC=C(CCCCCC)C=C%12)C%13=CC=C(CCCCCC)C=C%13)=C5)=C6S2)S1 | PIDTT-TT | 5.35 | 3.11 | 0.96 | 10.96 | 0.65 | 7.08 | Lee, W.; Jung, J. W. A Wide Band Gap Polymer Based on indacenodithieno[3,2-b]thiophene for High-Performance Bulk Heterojunction Polymer Solar Cells. J. Mater. Chem. A 2017, 5, 712–719.
1640 | CC1=CC(/C(C2=C3C=C4C(C(SC(C5=C(F)C(F)=C(C)C6=NSN=C65)=C7)=C7/C4=C/C(CCCCCC)CCCCCCCC)=C2)=C/C(CCCCCC)CCCCCCCC)=C3S1 | PIDTV-ffBT | 5.23 | 3.69 | 0.7 | 17.1 | 0.61 | 7.3 | Fan, Q.; Su, W.; Guo, X.; Zhang, X.; Xu, Z.; Guo, B.; Jiang, L.; Zhang, M.; Li, Y. A 1,1′-Vinylene-Fused Indacenodithiophene-Based Low Bandgap Polymer for Efficient Polymer Solar Cells. J. Mater. Chem. A 2017, 5, 5106–5114.
1641 | CC1=CC=C(C2=C3C(C(N2CC(CCCC)CC)=O)=C(C4=CC=C(C5=C(CC(CCCCCC)CCCCCCCC)C=C(C6=C(F)C=C(C7=CC(F)=C(C8=CC(CC(CCCCCCCC)CCCCCC)=C(C)S8)C=C7N=N9)C9=C6)S5)S4)N(CC(CC)CCCC)C3=O)S1 | PDFBC-DPP | 5.35 | 3.82 | 0.8 | 13.15 | 0.68 | 7.33 | Zeng, Z.; Zhang, Z.; Zhao, B.; Liu, H.; Sun, X.; Wang, G.; Zhang, J.; Tan, S. Rational Design of a Difluorobenzo[c]cinnoline-Based Low-Bandgap Copolymer for HighPerformance Polymer Solar Cells. J. Mater. Chem. A 2017, 5, 7300–7304.
1642 | FC1=C(C2=CC(C3=CC=C(CC(CCCCCCCCCC)CCCCCCCCCCCC)S3)=C(C)S2)C4=NSN=C4C(C5=CC(C6=CC=C(CC(CCCCCCCCCCCC)CCCCCCCCCC)S6)=C(C7=CC=C(C8=CC=C(C)S8)S7)S5)=C1F | P-2T | 5.27 | 3.1 | 0.76 | 17.48 | 0.595 | 7.91 | He, M.; Li, M.; Dong, X.; Tian, H.; Tong, H.; Liu, J.; Xie, Z.; Geng, Y.; Wang, F. A Difluorobenzothiadiazole-Based Conjugated Polymer with Alkylthiophene as the Side Chains for Efficient, Additive-Free and Thick-Film Polymer Solar Cells. J. Mater. Chem. A 2017, 5, 20473–20481.
1643 | FC1=C(C2=CC(C3=CC=C(CC(CCCCCCCCCC)CCCCCCCCCCCC)S3)=C(C)S2)C4=NSN=C4C(C5=CC(C6=CC=C(CC(CCCCCCCCCCCC)CCCCCCCCCC)S6)=C(C7=CC(SC(C)=C8)=C8S7)S5)=C1F | P-TT | 5.3 | 3.13 | 0.8 | 18.15 | 0.686 | 9.96 | He, M.; Li, M.; Dong, X.; Tian, H.; Tong, H.; Liu, J.; Xie, Z.; Geng, Y.; Wang, F. A Difluorobenzothiadiazole-Based Conjugated Polymer with Alkylthiophene as the Side Chains for Efficient, Additive-Free and Thick-Film Polymer Solar Cells. J. Mater. Chem. A 2017, 5, 20473–20481.
1644 | CC1=CC2=C(C(C3=CC=C(CC(CCCC)CC)S3)=C(C=C(C4=CC=C(C5=C(OCCCCCCCC)C(OCCCCCCCC)=C(C6=CC=C(C)S6)C7=C5N=C(C8=CC=C(F)C=C8)C(C9=CC=C(F)C=C9)=N7)S4)S%10)C%10=C2C%11=CC=C(CC(CCCC)CC)S%11)S1 | PBDTT-DTFPQx | 5.52 | 3.86 | 0.87 | 11.4 | 0.73 | 7.2 | Fan, Q.; Jiang, H.; Liu, Y.; Su, W.; Tan, H.; Wang, Y.; Yang, R.; Zhu, W. Efficient Polymer Solar Cells Based on a New Quinoxaline Derivative with Fluorinated Phenyl Side Chain. J. Mater. Chem. C 2016, 4, 2606–2613.
1645 | CC1=CC2=C(C3=CC(N(C)C4=C5C=C6C(C7=CC=C(C8=CC=C(C9=C(OCCCCCC)C(OCCCCCC)=C(C%10=CC=C(C)S%10)C%11=NSN=C%119)S8)C=C7C6(CCCCCC)CCCCCC)=C4)=C5C=C3C2(CCCCCC)CCCCCC)C=C1 | PC1BT6 | 5.48 | 3.59 | 0.95 | 14 | 0.552 | 7.34 | Tu, Q.; Cai, D.; Wang, L.; Wei, J.; Shang, Q.; Chen, S.; Ma, Y.; Yin, Z.; Tang, C.; Zheng, Q. Side-Chain Engineering of Diindenocarbazole-Based Large Bandgap Copolymers toward High Performance Polymer Solar Cells. J. Mater. Chem. C 2016, 4, 6160–6168.
1646 | CC1=CC2=C(C3=CC(N(CC)C4=C5C=C6C(C7=CC=C(C8=CC=C(C9=C(OCCCCCC)C(OCCCCCC)=C(C%10=CC=C(C)S%10)C%11=NSN=C%119)S8)C=C7C6(CCCCCC)CCCCCC)=C4)=C5C=C3C2(CCCCCC)CCCCCC)C=C1 | PC2BT6 | 5.49 | 3.56 | 0.99 | 13.11 | 0.51 | 6.62 | Tu, Q.; Cai, D.; Wang, L.; Wei, J.; Shang, Q.; Chen, S.; Ma, Y.; Yin, Z.; Tang, C.; Zheng, Q. Side-Chain Engineering of Diindenocarbazole-Based Large Bandgap Copolymers toward High Performance Polymer Solar Cells. J. Mater. Chem. C 2016, 4, 6160–6168.
1647 | CC1=CC2=C(C3=CC(N(CCCCCC)C4=C5C=C6C(C7=CC=C(C8=CC=C(C9=C(OCCCCCC)C(OCCCCCC)=C(C%10=CC=C(C)S%10)C%11=NSN=C%119)S8)C=C7C6(CCCCCC)CCCCCC)=C4)=C5C=C3C2(CCCCCC)CCCCCC)C=C1 | PC6BT6 | 5.49 | 3.56 | 0.98 | 12.91 | 0.505 | 6.39 | Tu, Q.; Cai, D.; Wang, L.; Wei, J.; Shang, Q.; Chen, S.; Ma, Y.; Yin, Z.; Tang, C.; Zheng, Q. Side-Chain Engineering of Diindenocarbazole-Based Large Bandgap Copolymers toward High Performance Polymer Solar Cells. J. Mater. Chem. C 2016, 4, 6160–6168.
1648 | CC1=CC2=C(C3=CC(N(CC)C4=C5C=C6C(C7=CC=C(C8=CC=C(C9=C(OCCCCCC)C(OCCCCCC)=C(C%10=CC=C(C)S%10)C%11=NSN=C%119)S8)C=C7C6(CCCC)CCCC)=C4)=C5C=C3C2(CCCC)CCCC)C=C1 | PNC2C4BT6 | 5.48 | 3.63 | 0.99 | 13.24 | 0.509 | 6.67 | Tu, Q.; Cai, D.; Wang, L.; Wei, J.; Shang, Q.; Chen, S.; Ma, Y.; Yin, Z.; Tang, C.; Zheng, Q. Side-Chain Engineering of Diindenocarbazole-Based Large Bandgap Copolymers toward High Performance Polymer Solar Cells. J. Mater. Chem. C 2016, 4, 6160–6168.
1649 | CC1=CC2=C(C3=CC(N(CC)C4=C5C=C6C(C7=CC=C(C8=C(CCCCCC)C=C(C9=CC=C(C%10=CC(CCCCCC)=C(C)S%10)C%11=NSN=C%119)S8)C=C7C6(CCCCCC)CCCCCC)=C4)=C5C=C3C2(CCCCCC)CCCCCC)C=C1 | PC2BT | 5.54 | 3.61 | 1.01 | 10.48 | 0.38 | 4.02 | Tu, Q.; Cai, D.; Wang, L.; Wei, J.; Shang, Q.; Chen, S.; Ma, Y.; Yin, Z.; Tang, C.; Zheng, Q. Side-Chain Engineering of Diindenocarbazole-Based Large Bandgap Copolymers toward High Performance Polymer Solar Cells. J. Mater. Chem. C 2016, 4, 6160–6168.
1650 | CC(S1)=CC2=C1C(OCC(CCCCCCCC)CCCCCC)=C(C=C(C3=CC=C(C)C4=NSN=C43)S5)C5=C2OCC(CCCCCCCC)CCCCCC | PBDTBT | 5.22 | 3.68 | 0.76 | 5.32 | 0.423 | 1.71 | Huang, Y.; Liu, F.; Guo, X.; Zhang, W.; Gu, Y.; Zhang, J.; Han, C. C.; Russell, T. P.; Hou, J. Manipulating Backbone Structure to Enhance Low Band Gap Polymer Photovoltaic Performance. Adv. Energy Mater. 2013, 3, 930–937.
1651 | CC(S1)=CC2=C1C(OCC(CC)CCCC)=C(C=C(C3=C(CC(CC)CCCC)C=C(C4=CC=C(C5=CC(CC(CC)CCCC)=C(C)S5)C6=NSN=C64)S3)S7)C7=C2OCC(CC)CCCC | PBDTDTBT | 5.24 | 3.68 | 0.79 | 13.56 | 0.691 | 7.4 | Huang, Y.; Liu, F.; Guo, X.; Zhang, W.; Gu, Y.; Zhang, J.; Han, C. C.; Russell, T. P.; Hou, J. Manipulating Backbone Structure to Enhance Low Band Gap Polymer Photovoltaic Performance. Adv. Energy Mater. 2013, 3, 930–937.
1652 | CC1=CC2=C(C(C3=CC=C(CC(CCCC)CC)S3)=C(C=C(C4=CC=C(C5=C(SC(C(OCC(CCCC)CC)=O)=C6)C6=C(C7=CC=C(C)S7)C8=NN(CC(CC)CCCC)N=C85)S4)S9)C9=C2C%10=CC=C(CC(CCCC)CC)S%10)S1 | PBDTT-BTAZT-1 | 5.11 | 3.12 | 0.75 | 14.11 | 0.624 | 6.95 | Zhou, P.; Yang, Y.; Chen, X.; Zhang, Z.-G.; Li, Y. Designing Thiophene-Fused Benzotriazole Unit as an Electron Acceptor to Build D-A Copolymers for Polymer Solar Cells. J. Mater. Chem. C 2017, 5, 2951–2957.
1653 | CC1=CC2=C(C(C3=CC=C(CC(CCCC)CC)S3)=C(C=C(C4=CC=C(C5=C(SC(C(CC(CCCC)CC)=O)=C6)C6=C(C7=CC=C(C)S7)C8=NN(CC(CC)CCCC)N=C85)S4)S9)C9=C2C%10=CC=C(CC(CCCC)CC)S%10)S1 | PBDTT-BTAZT-2 | 5.13 | 3.14 | 0.75 | 12.73 | 0.624 | 6.16 | Zhou, P.; Yang, Y.; Chen, X.; Zhang, Z.-G.; Li, Y. Designing Thiophene-Fused Benzotriazole Unit as an Electron Acceptor to Build D-A Copolymers for Polymer Solar Cells. J. Mater. Chem. C 2017, 5, 2951–2957.
1654 | CC1=CC(N(CC(CCCCCCCCCC)CCCCCCCCCCCC)C2=C3C=C4C(C(C=C(C(C5=CC=C(OCCCCCCCC)C=C5)(C6=CC=C(OCCCCCCCC)C=C6)C7=C8C=C9C(C(SC(C%10=CC=C(C)C%11=NSN=C%11%10)=C%12)=C%12N9CC(CCCCCCCCCCCC)CCCCCCCCCC)=C7)C8=C%13)=C%13C4(C%14=CC=C(OCCCCCCCC)C=C%14)C%15=CC=C(OCCCCCCCC)C=C%15)=C2)=C3S1 | PIDTI-BT | 5.3 | 3.76 | 0.82 | 8.99 | 0.546 | 4.02 | Zhao, B.; Yan, C.; Wang, Z.; Huang, H.; Hu, Y.; Cheng, P.; Yi, M.; Huang, C.; Zhan, X.; Huang, W. Ladder-Type Nonacyclic indacenodithieno[3,2-b]indole for Highly Efficient Organic Field-Effect Transistors and Organic Photovoltaics. J. Mater. Chem. C2017, 5, 8988–8998.
1655 | CC1=CC(N(CC(CCCCCCCCCC)CCCCCCCCCCCC)C2=C3C=C4C(C(C=C(C(C5=CC=C(OCCCCCCCC)C=C5)(C6=CC=C(OCCCCCCCC)C=C6)C7=C8C=C9C(C(SC(C%10=CC=C(C%11=CC=C(C%12=CC=C(C)S%12)C%13=NSN=C%13%11)S%10)=C%14)=C%14N9CC(CCCCCCCCCCCC)CCCCCCCCCC)=C7)C8=C%15)=C%15C4(C%16=CC=C(OCCCCCCCC)C=C%16)C%17=CC=C(OCCCCCCCC)C=C%17)=C2)=C3S1 | PIDTI-DTBT | 5.26 | 3.74 | 0.8 | 9.07 | 0.514 | 3.72 | Zhao, B.; Yan, C.; Wang, Z.; Huang, H.; Hu, Y.; Cheng, P.; Yi, M.; Huang, C.; Zhan, X.; Huang, W. Ladder-Type Nonacyclic indacenodithieno[3,2-b]indole for Highly Efficient Organic Field-Effect Transistors and Organic Photovoltaics. J. Mater. Chem. C2017, 5, 8988–8998.
1656 | CC1=CC=C(C2=C(OCC(CCCCCCCC)CCCCCC)C=C(C3=CC=C(C4=CC5=C(C=C(C)C6=NSN=C65)C7=NSN=C47)S3)C(OCC(CCCCCCCC)CCCCCC)=C2)S1 | h-PPDTNTz | 5.3 | 3.79 | 0.7 | 13.4 | 0.49 | 4.6 | Li, Y.; Lee, T. H.; Kim, J.; Park, S. Y.; Song, S.; Hwang, S.; Kim, J. Y.; Woo, H. Y. Thiophene and Naphtho[1,2-c:5,6-c]bis[1,2,5]thiadiazole Based Alternating Copolymers for Polymer Solar Cells. J. Photopolym. Sci. Technol. 2016, 29, 553–559.
1657 | CC1=CC=C(C2=C(OCC(CCCCCCCCCC)CCCCCCCCCCCC)C=C(C3=CC=C(C4=CC5=C(C=C(C)C6=NSN=C65)C7=NSN=C47)S3)C(OCC(CCCCCCCCCC)CCCCCCCCCCCC)=C2)S1 | d-PPDTNTz | 5.38 | 3.76 | 0.72 | 14 | 0.66 | 6.66 | Li, Y.; Lee, T. H.; Kim, J.; Park, S. Y.; Song, S.; Hwang, S.; Kim, J. Y.; Woo, H. Y. Thiophene and Naphtho[1,2-c:5,6-c]bis[1,2,5]thiadiazole Based Alternating Copolymers for Polymer Solar Cells. J. Photopolym. Sci. Technol. 2016, 29, 553–559.
1658 | CC1=CC=C(C2=C3C(C(N2CC(CCCCCCCC)CCCCCCCCCC)=O)=C(C4=CC=C(C5=CC=C(/C=C/C6=CC=C(C)S6)S5)O4)N(CC(CCCCCCCCCC)CCCCCCCC)C3=O)O1 | PDVF-8 | 5.19 | 3.63 | 0.65 | 8.58 | 0.641 | 3.57 | Zhou, W.; Yu, C.; Chen, H.; Jia, T.; Zhang, W.; Yu, G.; Li, F. Improving the Photovoltaic Performance of Polymer Solar Cells Based on Furan-Flanked Diketopyrrolopyrrole Copolymers via Tuning the Alkyl Side Chain. J. Phys. Chem. C2016, 120, 4824–4832.
1659 | CC1=CC=C(C2=C3C(C(N2CC(CCCCCCCCCCCC)CCCCCCCCCC)=O)=C(C4=CC=C(C5=CC=C(/C=C/C6=CC=C(C)S6)S5)O4)N(CC(CCCCCCCCCC)CCCCCCCCCCCC)C3=O)O1 | PDVF-10 | 5.23 | 3.67 | 0.65 | 10.56 | 0.666 | 4.56 | Zhou, W.; Yu, C.; Chen, H.; Jia, T.; Zhang, W.; Yu, G.; Li, F. Improving the Photovoltaic Performance of Polymer Solar Cells Based on Furan-Flanked Diketopyrrolopyrrole Copolymers via Tuning the Alkyl Side Chain. J. Phys. Chem. C2016, 120, 4824–4832.
1660 | CC(S1)=CC2=C1C(C=CC=C3)=C3/C2=C(C4=C5C=C(C6=CC7=C(OCCCCCCCCCCCCCCCCCCCC)C8=C(C=C(C)S8)C(OCCCCCCCCCCCCCCCCCCCC)=C7S6)S4)/C9=C5C=CC=C9 | PtBTPBDT | 5.29 | 3.83 | 0.68 | 9.09 | 0.63 | 4.03 | Chiu, C. Y.; Wang, H.; Phan, H.; Shiratori, K.; Nguyen, T. Q.; Hawker, C. J. Twisted Olefinic Building Blocks for Low Bandgap Polymers in Solar Cells and Ambipolar FieldEffect Transistors. J. Polym. Sci. Part A Polym. Chem. 2016, 54, 889–899.
1661 | CC1=CC(C2=C/3C=CC(F)=C2)=C(S1)C3=C(C4=C5C=C(C6=CC7=C(OCCCCCCCCCCCCCCCCCCCC)C8=C(C=C(C)S8)C(OCCCCCCCCCCCCCCCCCCCC)=C7S6)S4)/C9=C5C=C(F)C=C9 | PtFBTPBDT | 5.42 | 3.97 | 0.83 | 5.79 | 0.64 | 3.11 | Chiu, C. Y.; Wang, H.; Phan, H.; Shiratori, K.; Nguyen, T. Q.; Hawker, C. J. Twisted Olefinic Building Blocks for Low Bandgap Polymers in Solar Cells and Ambipolar FieldEffect Transistors. J. Polym. Sci. Part A Polym. Chem. 2016, 54, 889–899.
1662 | CC1=CC(C(C=CC=C2)=C2/C3=C4C(SC(C5=CC=C(C6=C7C(C(N6CCCCCCCCCCCCCCCCCCCC)=O)=C(C8=CC=C(C)S8)N(CCCCCCCCCCCCCCCCCCCC)C7=O)S5)=C9)=C9C%10=C\4C=CC=C%10)=C3S1 | PtBTPDPP | 5.2 | 3.99 | 0.6 | 2.47 | 0.61 | 0.94 | Chiu, C. Y.; Wang, H.; Phan, H.; Shiratori, K.; Nguyen, T. Q.; Hawker, C. J. Twisted Olefinic Building Blocks for Low Bandgap Polymers in Solar Cells and Ambipolar FieldEffect Transistors. J. Polym. Sci. Part A Polym. Chem. 2016, 54, 889–899.
1663 | CC1=CC(C(C=CC=C2)=C2/C3=C4C(SC(C5=CC(C(C6=CC=C(CCCCCC)C=C6)(C7=CC=C(CCCCCC)C=C7)C8=C9C=C%10C(C(SC(C)=C%11)=C%11C%10(C%12=CC=C(CCCCCC)C=C%12)C%13=CC=C(CCCCCC)C=C%13)=C8)=C9S5)=C%14)=C%14C%15=C\4C=CC=C%15)=C3S1 | PtBTPIDT | 5.28 | 3.78 | 0.77 | 10.01 | 0.45 | 3.64 | Chiu, C. Y.; Wang, H.; Phan, H.; Shiratori, K.; Nguyen, T. Q.; Hawker, C. J. Twisted Olefinic Building Blocks for Low Bandgap Polymers in Solar Cells and Ambipolar FieldEffect Transistors. J. Polym. Sci. Part A Polym. Chem. 2016, 54, 889–899.
1664 | CC(S1)=CC(C2=C/3C=CC=C2)=C1C3=C4C(SC(C5=CC(C(OCCCCCCCCCCCCCCCCCCCC)=C(SC(C)=C6)C6=C7OCCCCCCCCCCCCCCCCCCCC)=C7S5)=C8)=C8C9=C/4C=CC=C9 | PcBTPBDT | 5.29 | 3.81 | 0.66 | 3.4 | 0.53 | 1.23 | Chiu, C. Y.; Wang, H.; Phan, H.; Shiratori, K.; Nguyen, T. Q.; Hawker, C. J. Twisted Olefinic Building Blocks for Low Bandgap Polymers in Solar Cells and Ambipolar FieldEffect Transistors. J. Polym. Sci. Part A Polym. Chem. 2016, 54, 889–899.
1665 | CC1=CC=C(C2=CC=C(C3=CC=C(C4=CC(C(C=C(C)S5)=C5C6=NC(C(N(CC(CCCCCCCC)CCCCCCCCCC)C7=O)=O)=C7N=C68)=C8S4)S3)C9=NSN=C92)S1 | P1 | 5.44 | 3.84 | 0.84 | 11.74 | 0.63 | 6.21 | Keshtov, M. L.; Kuklin, S. A.; Godovsky, D. Y.; Khokhlov, A. R.; Kurchania, R.; Chen, F. C.; Koukaras, E. N.; Sharma, G. D. New Alternating D-A1-D-A2copolymer Containing Two Electron-Deficient Moieties Based on Benzothiadiazole and 9-(2-Octyldodecyl)-8H-pyrrolo[3,4-b]bisthieno[2,3-f:3’,2’-h]quinoxaline-8,10(9H)-Dione for Efficient Polymer Solar Cells. J. Polym. Sci. Part A Polym. Chem. 2016, 54, 155–168.
1666 | CC1=C(CCC(C)CCCC(C)C)C=C(C2=C(C3=C4C5=CC=CC4=CC=C3)C5=C(C6=CC(CCC(C)CCCC(C)C)=C(C7=CC8=C(C=C(C)S8)S7)S6)S2(=O)=O)S1 | PTSSO-TT | 5.4 | 3.8 | 0.71 | 11.86 | 0.45 | 3.79 | Shin, Y.-R.; Lee, W.-H.; Park, J. B.; Kim, J.-H.; Lee, S. K.; Shin, W. S.; Hwang, D.-H.; Kang, I.-N. Synthesis and Characterization of New Low Band-Gap Polymers Containing Electron-Accepting acenaphtho[1,2-C]thiophene-S,S-Dioxide Groups. J. Polym. Sci. Part A Polym. Chem. 2016, 54, 498–506.
1667 | CC1=C(CCC(C)CCCC(C)C)C=C(C2=C(C3=C4C5=CC=CC4=CC=C3)C5=C(C6=CC(CCC(C)CCCC(C)C)=C(C7=CC8=C(C(OCC(CCCC)CC)=C(C=C(C)S9)C9=C8OCC(CC)CCCC)S7)S6)S2(=O)=O)S1 | PTSSO-BDT | 5.5 | 3.9 | 0.72 | 7.78 | 0.35 | 1.93 | Shin, Y.-R.; Lee, W.-H.; Park, J. B.; Kim, J.-H.; Lee, S. K.; Shin, W. S.; Hwang, D.-H.; Kang, I.-N. Synthesis and Characterization of New Low Band-Gap Polymers Containing Electron-Accepting acenaphtho[1,2-C]thiophene-S,S-Dioxide Groups. J. Polym. Sci. Part A Polym. Chem. 2016, 54, 498–506.
1668 | CC1=CC=C(C2=CC=C(C3=CC=C(C4=CC5=C(C(C6=CC=C(CC(CCCC)CC)S6)=C(C=C(C)S7)C7=C5C8=CC=C(CC(CC)CCCC)S8)S4)S3)C9=C2N=C(C%10=CC=C(OCCC(C)CCCC(C)C)C(OCCC(C)CCCC(C)C)=C%10)C(C%11=CC(OCCC(C)CCCC(C)C)=C(OCCC(C)CCCC(C)C)C=C%11)=N9)S1 | PQx | 5.4 | 3.58 | 0.85 | 8.96 | 0.52 | 3.97 | Jo, E.; Park, J. B.; Lee, W.-H.; Kim, J.-H.; Jung, I. H.; Hwang, D.-H.; Kang, I.-N. Synthesis and Characterization of a New Phenanthrenequinoxaline-Based Polymer for Organic Solar Cells. J. Polym. Sci. Part A Polym. Chem. 2016, 54, 2804–2810.
1669 | CC1=CC=C(C2=CC=C(C3=CC=C(C4=CC5=C(C(C6=CC=C(CC(CCCC)CC)S6)=C(C=C(C)S7)C7=C5C8=CC=C(CC(CC)CCCC)S8)S4)S3)C9=C2N=C(C%10=C%11C=C(OCCC(C)CCCC(C)C)C(OCCC(C)CCCC(C)C)=C%10)C(C%12=CC(OCCC(C)CCCC(C)C)=C(OCCC(C)CCCC(C)C)C=C%12%11)=N9)S1 | PphQx | 5.4 | 3.64 | 0.8 | 10.85 | 0.58 | 5.03 | Jo, E.; Park, J. B.; Lee, W.-H.; Kim, J.-H.; Jung, I. H.; Hwang, D.-H.; Kang, I.-N. Synthesis and Characterization of a New Phenanthrenequinoxaline-Based Polymer for Organic Solar Cells. J. Polym. Sci. Part A Polym. Chem. 2016, 54, 2804–2810.
1670 | CC1=CC2=C(C(C3=C(F)C(F)=C(CC(CCCC)CC)S3)=C(C=C(C4=C(CCCCCCCC)C5=C(C=C(C6=C(C(N(CC(CCCCCCCC)CCCCCC)C7=O)=O)C7=C(C8=CC9=C(C(CCCCCCCC)=C(C)S9)S8)S6)S5)S4)S%10)C%10=C2C%11=C(F)C(F)=C(CC(CCCC)CC)S%11)S1 | PBDT(ff)-ttTPD | 5.65 | 3.49 | 0.98 | 12.49 | 0.61 | 7.45 | Kim, J.; Park, J. B.; Lee, W. H.; Kim, J. H.; Hwang, D. H.; Kang, I. N. HighPerformance Fluorine-Containing BDT-Based Copolymer for Organic Solar Cells with a High Open Circuit Voltage. J. Polym. Sci. Part A Polym. Chem. 2017, 55, 2506–2512.
1671 | CC1=CC2=C(C(C3=CC=C(CC(CCCC)CC)S3)=C(C=C(C4=C(CCCCCCCC)C5=C(C=C(C6=C(C(N(CC(CCCCCCCC)CCCCCC)C7=O)=O)C7=C(C8=CC9=C(C(CCCCCCCC)=C(C)S9)S8)S6)S5)S4)S%10)C%10=C2C%11=CC=C(CC(CCCC)CC)S%11)S1 | PBDTT-ttTPD | 5.45 | 3.58 | 0.84 | 12.07 | 0.67 | 6.79 | Kim, J.; Park, J. B.; Lee, W. H.; Kim, J. H.; Hwang, D. H.; Kang, I. N. HighPerformance Fluorine-Containing BDT-Based Copolymer for Organic Solar Cells with a High Open Circuit Voltage. J. Polym. Sci. Part A Polym. Chem. 2017, 55, 2506–2512.
1672 | CC1=CC2=C(C(C3=C(OC)C(OC)=C(CC(CCCC)CC)S3)=C(C=C(C4=C(CCCCCC)C=C(C5=C(F)C(F)=C(C6=CC(CCCCCC)=C(C)S6)C7=NSN=C75)S4)S8)C8=C2C9=C(OC)C(OC)=C(CC(CC)CCCC)S9)S1 | PBDTOT-FBT | 5.46 | 3.55 | 0.92 | 8.71 | 0.603 | 4.84 | Wang, W.; Chen, L.; Wang, G.; Zhang, Z.; Li, Y. Synthesis and Optoelectronic Properties of Copolymers with Conjugated 2-(2-Ethylhexyl)-3,4-Dimethoxythiophene Side Chains. Macromol. Chem. Phys. 2016, 217, 1586–1599.
1673 | CC1=CC2=C(C(C3=C(OC)C(OC)=C(CC(CCCC)CC)S3)=C(C=C(C4=C(CCCCCC)C=C(C5=CC=C(C6=CC(CCCCCC)=C(C)S6)C7=NSN=C75)S4)S8)C8=C2C9=C(OC)C(OC)=C(CC(CC)CCCC)S9)S1 | PBDTOT-BT | 5.25 | 3.54 | 0.88 | 7.6 | 0.369 | 2.47 | Wang, W.; Chen, L.; Wang, G.; Zhang, Z.; Li, Y. Synthesis and Optoelectronic Properties of Copolymers with Conjugated 2-(2-Ethylhexyl)-3,4-Dimethoxythiophene Side Chains. Macromol. Chem. Phys. 2016, 217, 1586–1599.
1674 | CC1=CC2=C(C(C3=C(OC)C(OC)=C(CC(CCCC)CC)S3)=C(C=C(C4=CC=C(C(N(CC(CC)CCCC)C5=O)=C6C5=C(C7=CC=C(C)S7)N(CC(CC)CCCC)C6=O)S4)S8)C8=C2C9=C(OC)C(OC)=C(CC(CC)CCCC)S9)S1 | PBDTOT-DPP | 5.2 | 3.52 | 0.78 | 8.29 | 0.472 | 3.05 | Wang, W.; Chen, L.; Wang, G.; Zhang, Z.; Li, Y. Synthesis and Optoelectronic Properties of Copolymers with Conjugated 2-(2-Ethylhexyl)-3,4-Dimethoxythiophene Side Chains. Macromol. Chem. Phys. 2016, 217, 1586–1599.
1675 | CC(S1)=CC2=C1C(OC[C@H](CCCC)CC)=C(C=C(C3=CC=C(C(N(CC(CCCCCC)CCCCCCCC)C4=O)=C5C4=C(C6=CC=C(C)S6)N(CC(CCCCCC)CCCCCCCC)C5=O)S3)S7)C7=C2OC[C@H](CCCC)CC | PBDPP-1 | 5.29 | 3.84 | 0.69 | 6.5 | 0.63 | 2.83 | Zhang, S.; Ye, L.; Wang, Q.; Li, Z.; Guo, X.; Huo, L.; Fan, H.; Hou, J. Enhanced Photovoltaic Performance of Diketopyrrolopyrrole (DPP Based Polymer with Extended π -Conjugation. J. Phys. Chem. C 2013, 117, 9550−9557.
1676 | CC(S1)=CC2=C1C(C3=CC=C(C[C@H](CCCC)CC)S3)=C(C=C(C4=CC=C(C(N(CC(CCCCCC)CCCCCCCC)C5=O)=C6C5=C(C7=CC=C(C)S7)N(CC(CCCCCC)CCCCCCCC)C6=O)S4)S8)C8=C2C9=CC=C(C[C@H](CCCC)CC)S9 | PBDPP-2 | 5.29 | 3.84 | 0.73 | 8.42 | 0.68 | 4.23 | Zhang, S.; Ye, L.; Wang, Q.; Li, Z.; Guo, X.; Huo, L.; Fan, H.; Hou, J. Enhanced Photovoltaic Performance of Diketopyrrolopyrrole (DPP Based Polymer with Extended π -Conjugation. J. Phys. Chem. C 2013, 117, 9550−9557.
1677 | CC(S1)=CC2=C1C(C3=CC=C(CC(CCCC)CC)S3)=C(C=C(C4=CC5=C(C=C(C(N(CC(CCCCCC)CCCCCCCC)C6=O)=C7C6=C(C8=CC9=C(C=C(C)S9)S8)N(CC(CCCCCC)CCCCCCCC)C7=O)S5)S4)S%10)C%10=C2C%11=CC=C(CC(CCCC)CC)S%11 | PBDPP-3 | 5.05 | 3.62 | 0.63 | 16.25 | 0.6 | 6.18 | Zhang, S.; Ye, L.; Wang, Q.; Li, Z.; Guo, X.; Huo, L.; Fan, H.; Hou, J. Enhanced Photovoltaic Performance of Diketopyrrolopyrrole (DPP Based Polymer with Extended π -Conjugation. J. Phys. Chem. C 2013, 117, 9550−9557.
1678 | CC1=CC2=C(C(C3=CC(CCCCCCCC)=C(CCCCCCCC)S3)=C(C=C(C4=CC=C(C5=C(CCCCCCCCC)N=C(C6=NC(CCCCCCCCC)=C(C7=CC=C(C)S7)S6)S5)S4)S8)C8=C2C9=CC(CCCCCCCC)=C(CCCCCCCC)S9)S1 | PBDTBTz-T | 4.95 | 2.82 | 0.92 | 10.53 | 0.629 | 6.15 | Wang, K.; Guo, X.; Guo, B.; Li, W.; Zhang, M.; Li, Y. Broad Bandgap D-A Copolymer Based on Bithiazole Acceptor Unit for Application in High-Performance Polymer Solar Cells with Lower Fullerene Content. Macromol. Rapid Commun. 2016, 37, 1066–1073.
1679 | CC1=C(CC(CCCCCCCC)CCCCCCCCCC)C=C(C2=CC=C(C3=CC(CC(CCCCCCCCCC)CCCCCCCC)=C(C4=CC=C(C5=C(F)C(F)=C(C6=CC=C(C)S6)C(F)=C5F)S4)S3)C7=NSN=C72)S1 | PBT-2TPF4 | 5.63 | 3.88 | 0.854 | 10.93 | 0.606 | 5.7 | Liao, X.; Wu, F.; An, Y.; Xie, Q.; Chen, L.; Chen, Y. Novel Copolymers Based Tetrafluorobenzene and Difluorobenzothiadiazole for Organic Solar Cells with Prominent Open Circuit Voltage and Stability. Macromol. Rapid Commun. 2017, 38, 1600556/1–7.
1680 | CC1=C(CC(CCCCCCCC)CCCCCCCCCC)C=C(C2=C(F)C(F)=C(C3=CC(CC(CCCCCCCCCC)CCCCCCCC)=C(C4=CC=C(C5=C(F)C(F)=C(C6=CC=C(C)S6)C(F)=C5F)S4)S3)C7=NSN=C72)S1 | PffBT-2TPF4 | 5.84 | 4.07 | 1.017 | 6.73 | 0.526 | 3.6 | Liao, X.; Wu, F.; An, Y.; Xie, Q.; Chen, L.; Chen, Y. Novel Copolymers Based Tetrafluorobenzene and Difluorobenzothiadiazole for Organic Solar Cells with Prominent Open Circuit Voltage and Stability. Macromol. Rapid Commun. 2017, 38, 1600556/1–7.
1681 | CC1=C(CC(CC)CCCC)C=C(C2=C(C(C3=C(CC(CC)CCCC)SC(CC(CCCC)CC)=C3C4=O)=O)C4=C(C5=CC(CC(CC)CCCC)=C(C6=CC=C(C7=CC=C(C)S7)S6)S5)S2)S1 | PBDD4T | 5.3 | 3.27 | 0.86 | 11.16 | 0.68 | 6.53 | Zhang, S.; Qin, Y.; Uddin, M. A.; Jang, B.; Zhao, W.; Liu, D.; Woo, H. Y.; Hou, J. A Fluorinated Polythiophene Derivative with Stabilized Backbone Conformation for Highly Efficient Fullerene and Non-Fullerene Polymer Solar Cells. Macromolecules 2016, 49, 2993–3000.
1682 | CC1=C(CC(CC)CCCC)C=C(C2=C(C(C3=C(CC(CC)CCCC)SC(CC(CCCC)CC)=C3C4=O)=O)C4=C(C5=CC(CC(CC)CCCC)=C(C6=CC(F)=C(C7=C(F)C=C(C)S7)S6)S5)S2)S1 | PBDD4T-2F | 5.39 | 3.61 | 0.88 | 15.13 | 0.68 | 9.04 | Zhang, S.; Qin, Y.; Uddin, M. A.; Jang, B.; Zhao, W.; Liu, D.; Woo, H. Y.; Hou, J. A Fluorinated Polythiophene Derivative with Stabilized Backbone Conformation for Highly Efficient Fullerene and Non-Fullerene Polymer Solar Cells. Macromolecules 2016, 49, 2993–3000.
1683 | CC1=CC=C(C2=CC=C(C3=CC=C(C4=C5C(C(N4CC(CCCCCCCCCCCC)CCCCCCCCCC)=O)=C(C6=CC=C(C)S6)N(CC(CCCCCCCCCC)CCCCCCCCCCCC)C5=O)S3)S2)S1 | P(BT-DPP) | 5.17 | 3.55 | 0.64 | 3.65 | 0.63 | 1.48 | Wang, L.; Qiao, Z.; Gao, C.; Liu, J.; Zhang, Z. G.; Li, X.; Li, Y.; Wang, H. EndCapping Effect of quinoxalino[2,3-b′]porphyrin on Donor-Acceptor Copolymer and Improved Performance of Polymer Solar Cells. Macromolecules 2016, 49, 3723–3732.
1684 | CC1=CC=C(C2=CC=C(C3=CC=C(C4=C5C(C(N4CC(CCCCCCCCCCCC)CCCCCCCCCC)=O)=C(C6=CC=C(C)S6)N(CC(CCCCCCCCCC)CCCCCCCCCCCC)C5=O)S3)S2)S1 | P(BT-DPP)-T | 5.22 | 3.52 | 0.64 | 6.22 | 0.62 | 2.45 | Wang, L.; Qiao, Z.; Gao, C.; Liu, J.; Zhang, Z. G.; Li, X.; Li, Y.; Wang, H. EndCapping Effect of quinoxalino[2,3-b′]porphyrin on Donor-Acceptor Copolymer and Improved Performance of Polymer Solar Cells. Macromolecules 2016, 49, 3723–3732.
1685 | CC1=CC2=C(C(C3=CC=C(CC(CCCC)CCCCCC)S3)=C(C=C(C4=C(CC(CC)CCCC)C=C(C5=CC6=C(C(SC(C7=CC(CC(CCCC)CC)=C(C)S7)=C8)=C8C9=NON=C96)S5)S4)S%10)C%10=C2C%11=CC=C(CC(CCCC)CCCCCC)S%11)S1 | PBDTfDTBO-L | 5.51 | 3.56 | 0.76 | 3.97 | 0.455 | 1.37 | Lee, J.; Sin, D. H.; Clement, J. A.; Kulshreshtha, C.; Kim, H. G.; Song, E.; Shin, J.; Hwang, H.; Cho, K. Medium-Bandgap Conjugated Polymers Containing Fused Dithienobenzochalcogenadiazoles: Chalcogen Atom Effects on Organic Photovoltaics. Macromolecules 2016, 49, 9358–9370.
1686 | CC1=CC2=C(C(C3=CC=C(CC(CCCC)CCCCCC)S3)=C(C=C(C4=C(CC(CC)CCCC)C=C(C5=CC6=C(C(SC(C7=CC(CC(CCCC)CC)=C(C)S7)=C8)=C8C9=NSN=C96)S5)S4)S%10)C%10=C2C%11=CC=C(CC(CCCC)CCCCCC)S%11)S1 | PBDTfDTBT-L | 5.44 | 3.54 | 0.86 | 8.72 | 0.61 | 4.58 | Lee, J.; Sin, D. H.; Clement, J. A.; Kulshreshtha, C.; Kim, H. G.; Song, E.; Shin, J.; Hwang, H.; Cho, K. Medium-Bandgap Conjugated Polymers Containing Fused Dithienobenzochalcogenadiazoles: Chalcogen Atom Effects on Organic Photovoltaics. Macromolecules 2016, 49, 9358–9370.
1687 | CC1=CC2=C(C(C3=CC=C(CC(CCCC)CCCCCC)S3)=C(C=C(C4=C(CC(CC)CCCC)C=C(C5=CC6=C(C(SC(C7=CC(CC(CCCC)CC)=C(C)S7)=C8)=C8C9=N[Se]N=C96)S5)S4)S%10)C%10=C2C%11=CC=C(CC(CCCC)CCCCCC)S%11)S1 | PBDTfDTBS-L | 5.4 | 3.55 | 0.82 | 9.66 | 0.674 | 5.34 | Lee, J.; Sin, D. H.; Clement, J. A.; Kulshreshtha, C.; Kim, H. G.; Song, E.; Shin, J.; Hwang, H.; Cho, K. Medium-Bandgap Conjugated Polymers Containing Fused Dithienobenzochalcogenadiazoles: Chalcogen Atom Effects on Organic Photovoltaics. Macromolecules 2016, 49, 9358–9370.
1688 | CC1=CC2=C(C(C3=CC=C(SCC(CCCC)CC)S3)=C(C=C(C4=C(C#N)C(OCC(CCCC)CC)=C(C5=C(OCC(CC)CCCC)C(C#N)=C(C)S5)S4)S6)C6=C2C7=CC=C(SCC(CCCC)CC)S7)S1 | P1 | 5.6 | 3.78 | 1 | 8.76 | 0.58 | 5.06 | Huang, J.; Tang, Y.; Gao, K.; Liu, F.; Guo, H.; Russell, T. P.; Yang, T.; Liang, Y.; Cheng, X.; Guo, X. Head-to-Head Linkage Containing Dialkoxybithiophene-Based Polymeric Semiconductors for Polymer Solar Cells with Large Open- Circuit Voltages. Macromolecules 2017, 50, 137–150.
1689 | CC1=CC2=C(C(C3=CC=C(SCC(CCCC)CC)S3)=C(C=C(C4=C(C#N)C(OCCCCCCCCCC)=C(C5=C(OCCCCCCCCCC)C(C#N)=C(C)S5)S4)S6)C6=C2C7=CC=C(SCC(CCCC)CC)S7)S1 | P2 | 5.54 | 3.77 | 0.9 | 10.31 | 0.54 | 5 | Huang, J.; Tang, Y.; Gao, K.; Liu, F.; Guo, H.; Russell, T. P.; Yang, T.; Liang, Y.; Cheng, X.; Guo, X. Head-to-Head Linkage Containing Dialkoxybithiophene-Based Polymeric Semiconductors for Polymer Solar Cells with Large Open- Circuit Voltages. Macromolecules 2017, 50, 137–150.
1690 | CC1=CC2=C(C(C3=CC=C(SCC(CCCC)CC)S3)=C(C=C(C4=C(C#N)C(OCCCCCCCCCCCC)=C(C5=C(OCCCCCCCCCCCC)C(C#N)=C(C)S5)S4)S6)C6=C2C7=CC=C(SCC(CCCC)CC)S7)S1 | P3 | 5.56 | 3.78 | 0.92 | 12.21 | 0.64 | 7.13 | Huang, J.; Tang, Y.; Gao, K.; Liu, F.; Guo, H.; Russell, T. P.; Yang, T.; Liang, Y.; Cheng, X.; Guo, X. Head-to-Head Linkage Containing Dialkoxybithiophene-Based Polymeric Semiconductors for Polymer Solar Cells with Large Open- Circuit Voltages. Macromolecules 2017, 50, 137–150.
1691 | CC1=CC2=C(C(C3=CC(C(CC(CCCC)CC)(CC(CC)CCCC)C4=C5C=CC=C4)=C5C=C3)=C(C=C(C6=CC=C(C7=CC=C(C8=CC=C(C)S8)C9=NSN=C97)S6)S%10)C%10=C2C%11=CC(C(CC(CCCC)CC)(CC(CCCC)CC)C%12=C%13C=CC=C%12)=C%13C=C%11)S1 | PFBDT-DTBT | 5.41 | 3.6 | 0.9 | 13.26 | 0.598 | 7.13 | Song, X.; Zhang, Y.; Li, Y.; Li, F.; Bao, X.; Ding, D.; Sun, M.; Yang, R. Fluorene Side-Chained Benzodithiophene Polymers for Low Energy Loss Solar Cells. Macromolecules 2017, 50, 6880–6887.
1692 | CC1=CC2=C(C(C3=CC(C(CC(CCCC)CC)(CC(CC)CCCC)C4=C5C=CC=C4)=C5C=C3)=C(C=C(C6=CC=C(C7=C(F)C(F)=C(C8=CC=C(C)S8)C9=NSN=C97)S6)S%10)C%10=C2C%11=CC(C(CC(CCCC)CC)(CC(CCCC)CC)C%12=C%13C=CC=C%12)=C%13C=C%11)S1 | PFBDT-DTffBT | 5.82 | 3.7 | 0.96 | 13.24 | 0.577 | 7.33 | Song, X.; Zhang, Y.; Li, Y.; Li, F.; Bao, X.; Ding, D.; Sun, M.; Yang, R. Fluorene Side-Chained Benzodithiophene Polymers for Low Energy Loss Solar Cells. Macromolecules 2017, 50, 6880–6887.
1693 | CC1=CC(N(C2=CC=C(OCC(CCCCCCCCCCCC)CCCCCCCCCC)C=C2)B(F)F)=C(C(N=CC(C3=CC(OC)=C(C4=C(OC)C=C(C)S4)S3)=C5)=C5N(B(F)F)C6=CC=C(OCC(CCCCCCCCCC)CCCCCCCCCCCC)C=C6)N=C1 | P2-Ome | 5.46 | 3.48 | 0.76 | 7.59 | 0.506 | 2.92 | Long, X.; Dou, C.; Liu, J.; Wang, L. Fine-Tuning LUMO Energy Levels of Conjugated Polymers Containing a B←N Unit. Macromolecules 2017, 50, 8521–8528.
1694 | CC1=CC2=C(C(C3=CC(OCCCCCC)=CC(OCCCCCC)=C3)=C(C=C(C4=CC=C(C5=C(CCCCCCCCC)N=C(C6=NC(CCCCCCCCC)=C(C7=CC=C(C)S7)S6)S5)S4)S8)C8=C2C9=CC(OCCCCCC)=CC(OCCCCCC)=C9)S1 | PTZ6 | 5.36 | 3.36 | 0.96 | 10.9 | 0.767 | 8.1 | Guo, B.; Li, W.; Guo, X.; Meng, X.; Ma, W.; Zhang, M.; Li, Y. A Novel Wide Bandgap Conjugated Polymer (2.0 eV) Based on Bithiazole for High Efficiency Polymer Solar Cells. Nano Energy 2017, 34, 556–561.
1695 | CC1=CC=C(C2=C(OCCCCCCCC)C(OCCCCCCCC)=C(C3=CC=C(C4=CC=C(N(C5=CC=C(C)C=C5)C6=CC=C(OCCCCCCCC)C=C6)C=C4)S3)C7=NON=C27)S1 | P1 | 5.15 | 3.09 | 0.7 | 2.06 | 0.43 | 0.86 | Zhang, B.; Chen, G.; Xu, J.; Yang, W. Feasible Energy Level Tuning in Polymer Solar Cells Based on Broad Band-Gap Polytriphenylamine. New J. Chem. 2015, 40, 402–412.
1696 | CC1=CC=C(C2=C(OCCCCCCCC)C(OCCCCCCCC)=C(C3=CC=C(C4=CC=C(N(C5=CC=C(C)C=C5)C6=CC=C(CCCCCCCC)C=C6)C=C4)S3)C7=NON=C27)S1 | P2 | 5.23 | 3.08 | 0.8 | 4.84 | 0.5 | 2.22 | Zhang, B.; Chen, G.; Xu, J.; Yang, W. Feasible Energy Level Tuning in Polymer Solar Cells Based on Broad Band-Gap Polytriphenylamine. New J. Chem. 2015, 40, 402–412.
1697 | CC1=CC=C(C2=C(OCCCCCCCC)C(OCCCCCCCC)=C(C3=CC=C(C4=CC=C(N(C5=CC=C(C)C=C5)C6=CC=C(C(F)(F)F)C=C6)C=C4)S3)C7=NON=C27)S1 | P3 | 5.41 | 3.08 | 0.95 | 2.57 | 0.36 | 1.28 | Zhang, B.; Chen, G.; Xu, J.; Yang, W. Feasible Energy Level Tuning in Polymer Solar Cells Based on Broad Band-Gap Polytriphenylamine. New J. Chem. 2015, 40, 402–412.
1698 | CC1=CC=C(C2=C(OCCCCCCCC)C(OCCCCCCCC)=C(C3=CC=C(C4=CC=C(N(C5=CC=C(C)C=C5)C6=CC(C(F)(F)F)=CC(C(F)(F)F)=C6)C=C4)S3)C7=NON=C27)S1 | P4 | 5.46 | 3.09 | 1 | 1.87 | 0.38 | 1.05 | Zhang, B.; Chen, G.; Xu, J.; Yang, W. Feasible Energy Level Tuning in Polymer Solar Cells Based on Broad Band-Gap Polytriphenylamine. New J. Chem. 2015, 40, 402–412.
1699 | CC(S1)=CC2=C1C(CC(CCCC)CCCCCC)=C(C=C(C3=CC=C(C4=C(F)C(F)=C(C5=CC=C(C)S5)C6=C4N=C(C7=CC=C(OCCCCCCCC)C=C7)C(C8=CC=C(OCCCCCCCC)C=C8)=N6)S3)S9)C9=C2CC(CCCCCC)CCCC | PBDTFQ-T | 6 | 4.23 | 0.84 | 9.18 | 0.67 | 5.68 | Gedefaw, D.; Tessarolo, M.; Zhuang, W.; Kroon, R.; Wang, E.; Bolognesi, M.; Seri, M.; Muccini, M.; Andersson, M. R. Conjugated Polymers Based on Benzodithiophene and Fluorinated Quinoxaline for Bulk Heterojunction Solar Cells: Thiophene versus thieno[3,2-b]thiophene as π-Conjugated Spacers. Polym. Chem. 2014, 5, 2083−2093.
1700 | CC(S1)=CC2=C1C(CC(CCCC)CCCCCC)=C(C=C(C3=CC4=C(C=C(C5=C(F)C(F)=C(C6=CC7=C(C=C(C)S7)S6)C8=C5N=C(C9=CC=C(OCCCCCCCC)C=C9)C(C%10=CC=C(OCCCCCCCC)C=C%10)=N8)S4)S3)S%11)C%11=C2CC(CCCCCC)CCCC | PBDTFQ-TT | 5.9 | 4.23 | 0.82 | 10.87 | 0.59 | 5.6 | Gedefaw, D.; Tessarolo, M.; Zhuang, W.; Kroon, R.; Wang, E.; Bolognesi, M.; Seri, M.; Muccini, M.; Andersson, M. R. Conjugated Polymers Based on Benzodithiophene and Fluorinated Quinoxaline for Bulk Heterojunction Solar Cells: Thiophene versus thieno[3,2-b]thiophene as π-Conjugated Spacers. Polym. Chem. 2014, 5, 2083−2093.
1701 | O=C(N1CC(CCCCCCCC)CCCCCCCCCC)C2=C(C(C=CC3=C4C5=C(C=C(C6=CC=C(C)S6)S5)N(CC(CCCCCCCCCC)CCCCCCCC)C3=O)=C4C=C2)C7=C1C=C(C)S7 | PThzTITI | 5.64 | 2.78 | 1.08 | 1.6 | 0.568 | 0.98 | Xiao, N.; Qian, L.; Cao, J.; Zhao, X.; Han, A.; Ding, L. A Zigzag Fused-Ring Building Block for Polymer Solar Cells. New J. Chem. 2016, 40, 4895–4898.
1702 | O=C(N1CC(CCCCCCCC)CCCCCCCCCC)C2=C(C(C=CC3=C4C5=C(C=C(C6=CC=C(C)[Se]6)S5)N(CC(CCCCCCCCCC)CCCCCCCC)C3=O)=C4C=C2)C7=C1C=C(C)S7 | PSezTITI | 5.65 | 2.82 | 1.05 | 3.75 | 0.596 | 2.36 | Xiao, N.; Qian, L.; Cao, J.; Zhao, X.; Han, A.; Ding, L. A Zigzag Fused-Ring Building Block for Polymer Solar Cells. New J. Chem. 2016, 40, 4895–4898.
1703 | CC1=CC=C(C2=C3C(SC(CCCCCCCC)=C3)=C(C4=CC=C(C5=C(OCCCCCCCC)C(OCCCCCCCC)=C(C)C6=NSN=C65)S4)C7=C2SC(CCCCCCCC)=C7)S1 | PVB1 | 5.51 | 3.52 | 1 | 6.8 | 0.42 | 2.84 | Wen, S.; Xiao, M.; Shen, W.; Gu, C.; Zhu, D.; Yang, R. Incorporating a Vertical BDT Unit in Conjugated Polymers for Drastically Improving the Open- Circuit Voltage of Polymer Solar Cells. New J. Chem. 2016, 40, 5300–5305.
1704 | CC1=CC=C(C2=C3C(SC(CCCCCCCC)=C3)=C(C4=CC=C(C5=C6C(C(N(CC(CC)CCCC)C6=O)=O)=C(C)S5)S4)C7=C2SC(CCCCCCCC)=C7)S1 | PVB2 | 5.64 | 3.54 | 1.09 | 5.33 | 0.35 | 2.05 | Wen, S.; Xiao, M.; Shen, W.; Gu, C.; Zhu, D.; Yang, R. Incorporating a Vertical BDT Unit in Conjugated Polymers for Drastically Improving the Open- Circuit Voltage of Polymer Solar Cells. New J. Chem. 2016, 40, 5300–5305.
1705 | CC1=CC2=C(C(C3=CC=C(CC(CCCC)CC)S3)=C(C=C(C4=CC=C(C5=C(C(N(CCCCCCCC)C6=O)=O)C6=C(C7=CC=C(C8=CC=C(C9=C(C(N(CCCCCCCC)C%10=O)=O)C%10=C(C%11=CC=C(C)S%11)N9CC(CCCCCCCC)CCCCCCCCCC)S8)S7)N5C[C@@H](CCCCCCCC)CCCCCCCCCC)S4)S%12)C%12=C2C%13=CC=C(CC(CCCC)CC)S%13)S1 | P(BDTT-BTBDPPD) | 5.44 | 3.34 | 0.9 | 7.99 | 0.64 | 4.62 | Tamilavan, V.; Kim, S.; Sung, J. Y.; Lee, D. Y.; Cho, S.; Jin, Y.; Jeong, J.; Park, S. H.; Hyun, M. H. Effects of the Incorporation of Bithiophene instead of Thiophene between the pyrrolo[3,4-c]pyrrole-1,3-Dione Units of a bis(pyrrolo[3,4-c]pyrrole-1,3- Dione)-Based Polymer for Polymer Solar Cells. New J. Chem. 2016, 40, 10153–10160.
1706 | CC1=C(CC(CCCCCCCC)CCCCCCCCCC)C=C(C2=CC3=C(C(SC(C4=CC(CC(CCCCCCCCCC)CCCCCCCC)=C(C5=CC=C(C)S5)S4)=C6)=C6C7=NON=C73)S2)S1 | PDTfBO-T | 5.5 | 3.66 | 0.93 | 11.1 | 0.543 | 5.63 | Wang, H.; Zhu, Y.; Liu, Z.; Zhang, L.; Chen, J.; Cao, Y. Alternating Dithienobenzoxadiazole-Based Conjugated Polymers for Field-Effect Transistors and Polymer Solar Cells. Org. Electron. 2016, 31, 1–10.
1707 | CC1=C(CC(CCCCCCCC)CCCCCCCCCC)C=C(C2=CC3=C(C(SC(C4=CC(CC(CCCCCCCCCC)CCCCCCCC)=C(C5=CC=C(C6=CC=C(C)S6)S5)S4)=C7)=C7C8=NON=C83)S2)S1 | PDTfBO-DT | 5.48 | 3.62 | 0.89 | 10.3 | 0.61 | 5.61 | Wang, H.; Zhu, Y.; Liu, Z.; Zhang, L.; Chen, J.; Cao, Y. Alternating Dithienobenzoxadiazole-Based Conjugated Polymers for Field-Effect Transistors and Polymer Solar Cells. Org. Electron. 2016, 31, 1–10.
1708 | CC1=C(CC(CCCCCCCC)CCCCCCCCCC)C=C(C2=CC3=C(C(SC(C4=CC(CC(CCCCCCCCCC)CCCCCCCC)=C(C5=CC6=C(C=C(C)S6)S5)S4)=C7)=C7C8=NON=C83)S2)S1 | PDTfBO-TT | 5.39 | 3.5 | 0.87 | 9.69 | 0.664 | 5.6 | Wang, H.; Zhu, Y.; Liu, Z.; Zhang, L.; Chen, J.; Cao, Y. Alternating Dithienobenzoxadiazole-Based Conjugated Polymers for Field-Effect Transistors and Polymer Solar Cells. Org. Electron. 2016, 31, 1–10.
1709 | CC1=CC=C(C2=C3C(C(N2CC(CCCCCCCCCC)CCCCCCCCCCCC)=O)=C(C4=CC=C(C5=CC=C(C6=CC=C(C)C=C6)C=C5)S4)N(CC(CCCCCCCCCCCC)CCCCCCCCCC)C3=O)S1 | poly(DPP-alt-BP) | 5.5 | 3.82 | 0.75 | 7.25 | 0.362 | 1.97 | Kim, S. B.; Um, H. A.; Kim, H. J.; Cho, M. J.; Choi, D. H. A DiketopyrrolopyrroleBased Regular Terpolymer Bearing Two Different π-Extended Donor Units and Its Application in Solar Cells. Org. Electron. 2016, 31, 198–206.
1710 | CC1=CC=C(C2=C3C(C(N2CC(CCCCCCCCCC)CCCCCCCCCCCC)=O)=C(C4=CC=C(C5=CC=C(C6=CC=C(C)S6)S5)S4)N(CC(CCCCCCCCCCCC)CCCCCCCCCC)C3=O)S1 | poly(DPP-alt-BT) | 5.27 | 3.94 | 0.63 | 9.83 | 0.52 | 3.21 | Kim, S. B.; Um, H. A.; Kim, H. J.; Cho, M. J.; Choi, D. H. A DiketopyrrolopyrroleBased Regular Terpolymer Bearing Two Different π-Extended Donor Units and Its Application in Solar Cells. Org. Electron. 2016, 31, 198–206.
1711 | CC1=CC=C(C2=C3C(C(N2CC(CCCCCCCCCC)CCCCCCCCCCCC)=O)=C(C4=CC=C(C5=CC=C(C6=CC=C(C7=CC=C(C8=C9C(C(N8CC(CCCCCCCCCC)CCCCCCCCCCCC)=O)=C(C%10=CC=C(C%11=CC=C(C%12=CC=C(C)C=C%12)C=C%11)S%10)N(CC(CCCCCCCCCCCC)CCCCCCCCCC)C9=O)S7)S6)S5)S4)N(CC(CCCCCCCCCCCC)CCCCCCCCCC)C3=O)S1 | poly(DPP4T-alt-TBP) | 5.42 | 3.9 | 0.71 | 10.08 | 0.633 | 4.54 | Kim, S. B.; Um, H. A.; Kim, H. J.; Cho, M. J.; Choi, D. H. A DiketopyrrolopyrroleBased Regular Terpolymer Bearing Two Different π-Extended Donor Units and Its Application in Solar Cells. Org. Electron. 2016, 31, 198–206.
1712 | CC1=CC=C(S1)C2=CC3=C(C(C4=CC=C(CC(CCCC)CC)S4)=C(C=C(C5=CC=C(C6=CC=C(C7=CC=C(C8=C(N=C(C9=CC(OCCCCCCCC)=CC=C9)C(C%10=CC=CC(OCCCCCCCC)=C%10)=N%11)C%11=C(C)C=C8)S7)C%12=C6N=C(C%13=CC=CC(OCCCCCCCC)=C%13)C(C%14=CC(OCCCCCCCC)=CC=C%14)=N%12)S5)S%15)C%15=C3C%16=CC=C(CC(CCCC)CC)S%16)S2 | PBDT-DTQ | 5.19 | 3.29 | 0.67 | 10.37 | 0.555 | 3.84 | Dang, D.; Wang, X.; Zhi, Y.; Meng, L.; Bao, X.; Yang, R.; Zhu, W. Synthesis and Characterization of D-A-A Type Regular Terpolymers with Narrowed Band-Gap and Their Application in High Performance Polymer Solar Cells. Org. Electron. 2016, 32, 237–243.
1713 | CC(C=C1)=C2C(N=C(C3=CC(OCCCCCCCC)=CC=C3)C(C4=CC=CC(OCCCCCCCC)=C4)=N2)=C1C(S5)=CC=C5C(C6=C7N=C(C8=CC=CC(OCCCCCCCC)=C8)C(C9=CC(OCCCCCCCC)=CC=C9)=N6)=CC=C7C%10=CC=C(S%10)C%11=CC%12=C(C%13=CC%14=C(C(SC(C%15=CC=C(C)S%15)=C%16)=C%16C%14(C%17=CC=C(CCCCCC)C=C%17)C%18=CC=C(CCCCCC)C=C%18)C=C%13C%12(C%19=CC=C(CCCCCC)C=C%19)C%20=CC=C(CCCCCC)C=C%20)S%11 | PIDT-DTQ | 5.33 | 3.28 | 0.86 | 11.42 | 0.658 | 6.41 | Dang, D.; Wang, X.; Zhi, Y.; Meng, L.; Bao, X.; Yang, R.; Zhu, W. Synthesis and Characterization of D-A-A Type Regular Terpolymers with Narrowed Band-Gap and Their Application in High Performance Polymer Solar Cells. Org. Electron. 2016, 32, 237–243.
1714 | CC1=C(CC(CCCCCCCC)CCCCCC)C=C(C2=C(F)C(F)=C(C3=CC(CC(CCCCCC)CCCCCCCC)=C(C4=CC=C(C)S4)S3)C5=NSN=C52)S1 | P8 | 5 | 3.46 | 0.73 | 14.76 | 0.621 | 6.73 | Tang, D.; Liu, Y.; Zhang, Z.; Shu, Q.; Wang, B.; Fan, J.; Song, B. Donor-Acceptor Polymers Based on 5,6-Difluoro-benzo[1,2,5]thiadiazole for High Performance Solar Cells. Org. Electron. 2016, 33, 187–193.
1715 | CC1=C(CC(CCCCCCCC)CCCCCC)C=C(C2=C(F)C(F)=C(C3=CC(CC(CCCCCC)CCCCCCCC)=C(C4=CC=C(C)[Se]4)S3)C5=NSN=C52)S1 | P9 | 5.14 | 3.54 | 0.75 | 14.15 | 0.646 | 6.84 | Tang, D.; Liu, Y.; Zhang, Z.; Shu, Q.; Wang, B.; Fan, J.; Song, B. Donor-Acceptor Polymers Based on 5,6-Difluoro-benzo[1,2,5]thiadiazole for High Performance Solar Cells. Org. Electron. 2016, 33, 187–193.
1716 | CC1=CC(/C=C/C2=CC=C(C3=CC=C(N(C4=CC=CC=C4)C5=CC=CC=C5)C=C3)S2)=C(C6=CC=C(C7=CC=C(C8=C9C(C(N8CC(CC)CCCC)=O)=C(C%10=CC=C(C%11=CC=C(C)S%11)S%10)N(CC(CCCC)CC)C9=O)S7)S6)S1 | r-PTTDPP50 | 5.16 | 3.89 | 0.632 | 9.81 | 0.374 | 2.32 | Li, W. C.; Liu, Y. R.; Chen, J. H.; Chang, W. C.; Sah, P. T.; Chan, L. H. Two-Dimensional Conjugated Copolymers Composed of Diketopyrrolopyrrole, Thiophene, and Thiophene with Side Chains for Binary and Ternary Polymer Solar Cells. Org. Electron. 2016, 33, 213–220.
1717 | O=C1C(C2=C(C3=CC=C(C4=CC(SC(C)=C5)=C5S4)S3)N1CC(CCCCCCCCCC)CCCCCCCCCCCC)=C(C6=CC=C(C)S6)N(C[C@@H](CCCCCCCCCCCC)CCCCCCCCCC)C2=O | DT-PDPP2T-TT | 5.1 | 3.7 | 0.72 | 11.79 | 0.65 | 5.55 | Kim, Y. J.; Jang, W.; Ahn, S.; Park, C. E.; Wang, D. H. Dramatically Enhanced Performances and Ideally Controlled Nano-Morphology via Co-Solvent Processing in Low Bandgap Polymer Solar Cells. Org. Electron. 2016, 34, 42–49.
1718 | O=C(N1CC(CCCCCCCC)CCCCCCCCCC)/C(C2=C1C=C(C)C=C2)=C3C(N(CC(CCCCCCCCCC)CCCCCCCC)C4=C/3C=CC(C5=CC=C(C6=CC=C(C)S6)S5)=C4)=O | PIIDBT | 5.54 | 3.97 | 0.87 | 8.51 | 0.619 | 4.58 | Park, G. E.; Choi, S.; Shin, J.; Cho, M. J.; Choi, D. H. Isoindigo-Based Polymer Solar Cells with High Open Circuit Voltages up to 1.01 v. Org. Electron. 2016, 34, 157–163.
1719 | O=C(N1CC(CCCCCCCC)CCCCCCCCCC)/C(C2=C1C=C(C)C=C2)=C3C(N(CC(CCCCCCCCCC)CCCCCCCC)C4=C/3C=CC(C5=CC(F)=C(C6=C(F)C=C(C)S6)S5)=C4)=O | PIIDFBT | 5.79 | 4.18 | 1.01 | 9.11 | 0.672 | 6.21 | Park, G. E.; Choi, S.; Shin, J.; Cho, M. J.; Choi, D. H. Isoindigo-Based Polymer Solar Cells with High Open Circuit Voltages up to 1.01 v. Org. Electron. 2016, 34, 157–163.
1720 | O=C1N(CC(CCCCCCCCCC)CCCCCCCC)C(C2=C(C3=CC=C(C4=CC=C(C)S4)S3)SC(C5=CC=C(S5)C6=CC=C(C7=CC8=C(OCC(CCCC)CC)C9=C(C=C(C)S9)C(OCC(CCCC)CC)=C8S7)S6)=C21)=O | P1 | 5.39 | 3.52 | 0.81 | 6.11 | 0.67 | 3.3 | Liu, S.; Bao, X.; Li, W.; Wu, K.; Xie, G.; Yang, R.; Yang, C. Benzo[1,2-b:4,5-b′]dithiophene and thieno[3,4-c]pyrrole-4,6-Dione Based Donor-π-Acceptor Conjugated Polymers for High Performance Solar Cells by Rational Structure Modulation. Macromolecules 2015, 48, 2948–2957.
1721 | O=C1N(CC(CCCCCCCCCC)CCCCCCCC)C(C2=C(C3=CC(SC(C)=C4)=C4S3)SC(C5=CC(S6)=C(S5)C=C6C7=CC8=C(OCC(CCCC)CC)C9=C(C=C(C)S9)C(OCC(CCCC)CC)=C8S7)=C21)=O | P2 | 5.47 | 3.4 | 0.88 | 9.3 | 0.68 | 5.55 | Liu, S.; Bao, X.; Li, W.; Wu, K.; Xie, G.; Yang, R.; Yang, C. Benzo[1,2-b:4,5-b′]dithiophene and thieno[3,4-c]pyrrole-4,6-Dione Based Donor-π-Acceptor Conjugated Polymers for High Performance Solar Cells by Rational Structure Modulation. Macromolecules 2015, 48, 2948–2957.
1722 | O=C1N(CC(CCCC)CCCCCC)C(C2=C(C3=CC(SC(C)=C4CCCCCC)=C4S3)SC(C5=CC6=C(S5)C(CCCCCC)=C(C7=CC8=C(OCC(CCCC)CC)C9=C(C=C(C)S9)C(OCC(CCCC)CC)=C8S7)S6)=C21)=O | P3 | 5.42 | 3.52 | 0.83 | 10.6 | 0.65 | 5.77 | Liu, S.; Bao, X.; Li, W.; Wu, K.; Xie, G.; Yang, R.; Yang, C. Benzo[1,2-b:4,5-b′]dithiophene and thieno[3,4-c]pyrrole-4,6-Dione Based Donor-π-Acceptor Conjugated Polymers for High Performance Solar Cells by Rational Structure Modulation. Macromolecules 2015, 48, 2948–2957.
1723 | O=C1N(CC(CCCCCCCCCC)CCCCCCCC)C(C2=C(C3=CC(SC(C)=C4CCCCCC)=C4S3)SC(C5=CC6=C(S5)C(CCCCCC)=C(C7=CC8=C(C9=CC=C(CC(CCCC)CC)S9)C%10=C(C=C(C)S%10)C(C%11=CC=C(CC(CCCC)CC)S%11)=C8S7)S6)=C21)=O | P4 | 5.38 | 3.47 | 0.86 | 13.7 | 0.66 | 7.71 | Liu, S.; Bao, X.; Li, W.; Wu, K.; Xie, G.; Yang, R.; Yang, C. Benzo[1,2-b:4,5-b′]dithiophene and thieno[3,4-c]pyrrole-4,6-Dione Based Donor-π-Acceptor Conjugated Polymers for High Performance Solar Cells by Rational Structure Modulation. Macromolecules 2015, 48, 2948–2957.
1724 | CC1=CC2=C(C3=C4C5=C6C=C(C7=C(C)C=C(C)C=C7C)C=C5C8=C9C4=C(C(C%10=CC(C%11=CC=C(C(N(CC(CCCCCCCC)CCCCCCCCCC)C%12=O)=C%13C%12=C(C%14=CC=C(C)S%14)N(CC(CCCCCCCC)CCCCCCCCCC)C%13=O)S%11)=C%15)=C%15C9=CC(C%16=C(C)C=C(C)C=C%16C)=C8)C%17=C3C(C2=CC(C%18=C(C)C=C(C)C=C%18C)=C%19)=C%19C%20=C%17C%10=CC(C%21=C(C)C=C(C)C=C%21C)=C%20)C6=C1 | PHBCDPPC20 | 5.32 | 3.67 | 0.92 | 6.53 | 0.353 | 2.12 | Gao, C.; Qiao, Z.; Shi, K.; Chen, S.; Li, Y.; Yu, G.; Li, X.; Wang, H. Hexa-PeriHexabenzocoronene and Diketopyrrolopyrrole Based D-A Conjugated Copolymers for Organic Field Effect Transistor and Polymer Solar Cells. Org. Electron. 2016, 38, 245–255.
1725 | CC1=CC2=C(C3=C4C5=C6C=C(C7=C(C)C=C(C)C=C7C)C=C5C8=C9C4=C(C(C%10=CC(C%11=CC=C(C(N(CC(CC)CCCC)C%12=O)=C%13C%12=C(C%14=CC=C(C)S%14)N(CC(CC)CCCC)C%13=O)S%11)=C%15)=C%15C9=CC(C%16=C(C)C=C(C)C=C%16C)=C8)C%17=C3C(C2=CC(C%18=C(C)C=C(C)C=C%18C)=C%19)=C%19C%20=C%17C%10=CC(C%21=C(C)C=C(C)C=C%21C)=C%20)C6=C1 | PHBCDPPC8 | 5.28 | 3.62 | 0.86 | 10.38 | 0.318 | 2.85 | Gao, C.; Qiao, Z.; Shi, K.; Chen, S.; Li, Y.; Yu, G.; Li, X.; Wang, H. Hexa-PeriHexabenzocoronene and Diketopyrrolopyrrole Based D-A Conjugated Copolymers for Organic Field Effect Transistor and Polymer Solar Cells. Org. Electron. 2016, 38, 245–255.
1726 | CC1=CC2=C(C3=C4C5=C6C=C(C7=C(C)C=C(C)C=C7C)C=C5C8=C9C4=C(C(C%10=CC(C%11=CC=C(C(N(CC(CCCCCCCCCC)CCCCCCCC)C%12=O)=C%13C%12=C(C%14=CC=C(C)O%14)N(CC(CCCCCCCCCC)CCCCCCCC)C%13=O)O%11)=C%15)=C%15C9=CC(C%16=C(C)C=C(C)C=C%16C)=C8)C%17=C3C(C2=CC(C%18=C(C)C=C(C)C=C%18C)=C%19)=C%19C%20=C%17C%10=CC(C%21=C(C)C=C(C)C=C%21C)=C%20)C6=C1 | PHBCDPPF | 5.3 | 3.61 | 0.88 | 6.39 | 0.336 | 1.89 | Gao, C.; Qiao, Z.; Shi, K.; Chen, S.; Li, Y.; Yu, G.; Li, X.; Wang, H. Hexa-PeriHexabenzocoronene and Diketopyrrolopyrrole Based D-A Conjugated Copolymers for Organic Field Effect Transistor and Polymer Solar Cells. Org. Electron. 2016, 38, 245–255.
1727 | CC1=CC2=C(C3=C4C5=C6C=C(C7=C(C)C=C(C)C=C7C)C=C5C8=C9C4=C(C(C%10=CC(C%11=CC=C(C%12=CC=C(C(N(CC(CCCCCCCCCC)CCCCCCCC)C%13=O)=C%14C%13=C(C%15=CC=C(C%16=CC=C(C)S%16)S%15)N(CC(CCCCCCCCCC)CCCCCCCC)C%14=O)S%12)S%11)=C%17)=C%17C9=CC(C%18=C(C)C=C(C)C=C%18C)=C8)C%19=C3C(C2=CC(C%20=C(C)C=C(C)C=C%20C)=C%21)=C%21C%22=C%19C%10=CC(C%23=C(C)C=C(C)C=C%23C)=C%22)C6=C1 | PHBCDPPDT | 5.19 | 3.63 | 0.79 | 10.5 | 0.331 | 2.74 | Gao, C.; Qiao, Z.; Shi, K.; Chen, S.; Li, Y.; Yu, G.; Li, X.; Wang, H. Hexa-PeriHexabenzocoronene and Diketopyrrolopyrrole Based D-A Conjugated Copolymers for Organic Field Effect Transistor and Polymer Solar Cells. Org. Electron. 2016, 38, 245–255.
1728 | CC1=CC=C(C2=CC=C(C3=CC=C(C4=CC(C(C=C(C)S5)=C5C6=NC(C(N(CC(CCCCCCCC)CCCCCCCCCC)C7=O)=O)=C7N=C68)=C8S4)S3)C9=NSN=C29)S1 | P1 | 5.44 | 3.84 | 0.86 | 11.92 | 0.64 | 6.56 | Keshtov, M. L.; Khokhlov, A. R.; Kuklin, S. A.; Osipov, S. A.; Radychev, N. A.; Buzin, M. I.; Sharma, G. D. Benzothiadiazole-pyrrolo[3,4-b]dithieno[2,3-f:3′,2′-h]quinoxalindione-Based Random Terpolymer Incorporating Strong and Weak Electron Accepting [1,2,5]thiadiazolo[3,4g]quinoxalinefor Polymer Solar Cells. Org. Electron. 2017, 41, 1–8.
1729 | CC1=CC2=C(C(C3=CC=C(CC(CC)CCCC)S3)=C(C=C(C4=CC=C(C5=C6C(C(N(CC(CCCCCCCC)CCCCCCCCCC)C6=O)=O)=C(C7=CC(SC(C8=C(C(N(CC(CCCCCCCC)CCCCCCCCCC)C9=O)=O)C9=C(C%10=CC=C(C)S%10)N8CCCCCCCC)=C%11)=C%11S7)N5CCCCCCCC)S4)S%12)C%12=C2C%13=CC=C(CC(CC)CCCC)S%13)S1 | P(BDTT-TTBDPPD) | 5.42 | 3.36 | 0.9 | 8.94 | 0.67 | 5.37 | Tamilavan, V.; Kim, S.; Sung, J.; Lee, D. Y.; Cho, S.; Jin, Y.; Jeong, J.; Park, S. H.; Hyun, M. H. Enhanced Photovoltaic Performances of bis(pyrrolo[3,4-c]pyrrole-1,3-Dione)-Based Wide Band Gap Polymer via the Incorporation of an Appropriate Spacer Unit between pyrrolo[3,4-c]pyrrole-1,3-Dione Units. Org. Electron. 2017, 42, 34–41.
1730 | CC1=CC2=C(C(C3=CC=C(CC(CC)CCCC)S3)=C(C=C(C4=CC(CCCCCC)=C(C5=CC=C(C6=C(CCCCCC)C=C(C)S6)C7=NSN=C75)S4)S8)C8=C2C9=CC=C(CC(CC)CCCC)S9)S1 | PA | 5.76 | 3.94 | 0.855 | 8.669 | 0.506 | 3.75 | Hong, N. J.; Lee, Y. S.; Park, J. H.; Na, S. I.; Choe, J. C.; Zong, K. Investigations into Inward Positioned 3,3′-Dihexylditheinylbenzothiadiazole (DTBTh)-Benzodithiophene (BDT) Based Polymer Solar Cells by Controlling Molecular Weight and Alkyl Side Chain. Org. Electron. 2017, 42, 293–302.
1731 | CC(S1)=CC(CCCCCC)=C1C(C2=NSN=C23)=CC=C3C(S4)=C(CCCCCC)C=C4C(S5)=CC(C5=C6C7=CC=C(CCCCCCCCC)S7)=C(C8=CC=C(CCCCCCCCC)S8)C9=C6C=CS9 | PB | 5.66 | 3.85 | 0.769 | 6.9 | 0.456 | 2.42 | Hong, N. J.; Lee, Y. S.; Park, J. H.; Na, S. I.; Choe, J. C.; Zong, K. Investigations into Inward Positioned 3,3′-Dihexylditheinylbenzothiadiazole (DTBTh)-Benzodithiophene (BDT) Based Polymer Solar Cells by Controlling Molecular Weight and Alkyl Side Chain. Org. Electron. 2017, 42, 293–302.
1732 | CC1=CC2=C(C(C3=CC=C(CC(CCCC)CCCCCC)S3)=C(C=C(C4=CC=C(C)C5=NSN=C54)S6)C6=C2C7=CC=C(CC(CCCCCC)CCCC)S7)S1 | PC | 5.71 | 3.93 | 0.861 | 6.914 | 0.38 | 2.26 | Hong, N. J.; Lee, Y. S.; Park, J. H.; Na, S. I.; Choe, J. C.; Zong, K. Investigations into Inward Positioned 3,3′-Dihexylditheinylbenzothiadiazole (DTBTh)-Benzodithiophene (BDT) Based Polymer Solar Cells by Controlling Molecular Weight and Alkyl Side Chain. Org. Electron. 2017, 42, 293–302.
1733 | CC1=CC=C(C2=CC=C(C3=CC=C(C4=CC5=C(C(C=C(C(C6=CC=C(CCCCCC)C=C6)(C7=CC=C(CCCCCC)C=C7)C8=C9SC(C)=C8)C9=C%10)=C%10C5(C%11=CC=C(CCCCCC)C=C%11)C%12=CC=C(CCCCCC)C=C%12)S4)S3)C%13=NC(C%14=CC(F)=CC(OCCCCCCCC)=C%14)=C(C%15=CC(OCCCCCCCC)=CC(F)=C%15)N=C2%13)S1 | PHF | 5.36 | 3.62 | 0.84 | 12.46 | 0.69 | 7.2 | Gong, X.; Li, G.; Chen, J.; Feng, S.; Ma, D.; Hou, R.; Li, C.; Ma, W.; Bo, Z. Insights into the in Fl Uence of Fl Uorination Positions on Polymer Donor Materials on Photovoltaic Performance. Org. Electron. 2017, 46, 115–120.
1734 | CC1=CC=C(C2=C(F)C(F)=C(C3=CC=C(C4=CC5=C(C(C=C(C(C6=CC=C(CCCCCC)C=C6)(C7=CC=C(CCCCCC)C=C7)C8=C9SC(C)=C8)C9=C%10)=C%10C5(C%11=CC=C(CCCCCC)C=C%11)C%12=CC=C(CCCCCC)C=C%12)S4)S3)C%13=NC(C%14=CC=CC(OCCCCCCCC)=C%14)=C(C%15=CC(OCCCCCCCC)=CC=C%15)N=C2%13)S1 | PFH | 5.43 | 3.61 | 0.93 | 9.57 | 0.7 | 6.19 | Gong, X.; Li, G.; Chen, J.; Feng, S.; Ma, D.; Hou, R.; Li, C.; Ma, W.; Bo, Z. Insights into the in Fl Uence of Fl Uorination Positions on Polymer Donor Materials on Photovoltaic Performance. Org. Electron. 2017, 46, 115–120.
1735 | CC1=CC=C(C2=C(F)C(F)=C(C3=CC=C(C4=CC5=C(C(C=C(C(C6=CC=C(CCCCCC)C=C6)(C7=CC=C(CCCCCC)C=C7)C8=C9SC(C)=C8)C9=C%10)=C%10C5(C%11=CC=C(CCCCCC)C=C%11)C%12=CC=C(CCCCCC)C=C%12)S4)S3)C%13=NC(C%14=CC(F)=CC(OCCCCCCCC)=C%14)=C(C%15=CC(OCCCCCCCC)=CC(F)=C%15)N=C2%13)S1 | PFF | 5.43 | 3.69 | 0.92 | 4.61 | 0.68 | 2.9 | Gong, X.; Li, G.; Chen, J.; Feng, S.; Ma, D.; Hou, R.; Li, C.; Ma, W.; Bo, Z. Insights into the in Fl Uence of Fl Uorination Positions on Polymer Donor Materials on Photovoltaic Performance. Org. Electron. 2017, 46, 115–120.
1736 | CC1=C2N=C(C3=CC(C(C(F)=CC(F)=C4)=C4C5(CCCCCCCCCCCC)CCCCCCCCCCCC)=C5C=C3)C(C6=CC=C(C(CCCCCCCCCCCC)(CCCCCCCCCCCC)C7=C8C(F)=CC(F)=C7)C8=C6)=NC2=C(C9=CC=C(C%10=CC=C(C%11=CC=C(C)S%11)C%12=NSN=C%10%12)S9)C%13=NSN=C1%13 | P | 5.25 | 3.83 | 0.65 | 16.12 | 0.72 | 7.54 | Keshtov, M. L.; Kuklin, S. A.; Khokhlov, A. R.; Osipov, S. N.; Radychev, N. A.; Godovskiy, D. Y.; Konstantinov, I. O.; Chen, F. C.; Koukaras, E. N.; Sharma, G. D. Polymer Solar Cells Based Low Bandgap A1-D-A2-D Terpolymer Based on Fl Uorinated Thiadiazoloquinoxaline and Benzothiadiazole Acceptors with Energy Loss Less than 0.5 eV. Org. Electron. 2017, 46, 192–202.
1737 | CC1=CC2=C(C(OCCCCCCCCCCCC)=C(C=C(C3=C(CCCCCCCCCCCC)C=C(C4=C5C(N=C(C(N=C(C(CC)CCCCCCCCCCCCCCCC)S6)=C6C7=C8N=C(C(CC)CCCCCCCCCCCCCCCC)S7)C8=N5)=C(C9=CC(CCCCCCCCCCCC)=C(C)S9)C%10=NSN=C4%10)S3)S%11)C%11=C2OCCCCCCCCCCCC)S1 | P1 | 5.34 | 3.88 | 0.9 | 12.62 | 0.64 | 7.27 | Keshtov, M. L.; Kuklin, S. A.; Radychev, N. A.; Nikolaev, A. Y.; Ostapov, I. E.; Krayushkin, M. M.; Konstantinov, I. O.; Koukaras, E. N.; Sharma, A.; Sharma, G. D. New Low Bandgap near-IR Conjugated D – A Copolymers for BHJ Polymer Solar Cell. Phys. Chem. Chem. Phys. 2016, 18, 8389–8400.
1738 | CC1=CC2=C(C(C3=CC=C(CC(CC)CCCC)S3)=C(C=C(C4=C(C(N(CCCCCCCC)C5=O)=O)C5=C(C)S4)S6)C6=C2C7=CC=C(CC(CC)CCCC)S7)S1 | PBDT-TPD | 5.53 | 3.46 | 0.46 | 10.5 | 0.392 | 1.92 | Kotturappa, C. G.; Gopikrishna, M. M.; Rao, D.; Ramamurthy, P. C. Design and Synthesis of Thieno [3,4-c] Pyrrole-4,6-Dione Based Conjugated Copolymers for Organic Solar Cells. Polym. Int. 2017, 66, 1206–1213.
1739 | CC1=CC2=C(C(C3=CC=C(CC(CC)CCCC)S3)=C(C=C(C4=CC=C(C5=C(C(N(CCCCCCCC)C6=O)=O)C6=C(C7=CC=C(C)S7)S5)S4)S8)C8=C2C9=CC=C(CC(CC)CCCC)S9)S1 | PBDT-Th-TPD | 5.41 | 3.42 | 0.74 | 4.17 | 0.361 | 1.11 | Kotturappa, C. G.; Gopikrishna, M. M.; Rao, D.; Ramamurthy, P. C. Design and Synthesis of Thieno [3,4-c] Pyrrole-4,6-Dione Based Conjugated Copolymers for Organic Solar Cells. Polym. Int. 2017, 66, 1206–1213.
1740 | CC1=CC2=C(C(C3=CC=C(CC(CC)CCCC)S3)=C(C=C(C4=CC5=C(C=C(C6=C(C(N(CCCCCCCC)C7=O)=O)C7=C(C8=CC9=C(C=C(C)S9)S8)S6)S5)S4)S%10)C%10=C2C%11=CC=C(CC(CC)CCCC)S%11)S1 | PBDT-TT-TPD | 5.21 | 3.02 | 0.74 | 4.88 | 0.372 | 1.36 | Kotturappa, C. G.; Gopikrishna, M. M.; Rao, D.; Ramamurthy, P. C. Design and Synthesis of Thieno [3,4-c] Pyrrole-4,6-Dione Based Conjugated Copolymers for Organic Solar Cells. Polym. Int. 2017, 66, 1206–1213.
1741 | CC1=CC=C(C2=C3C(C(N2CC(CC)CCCC)=O)=C(C4=CC=C(C5=CC(N(CC(CCCCCC)CCCCCCCC)C(C6=CC(C(SC(C)=C7)=C7N(CC(CCCCCCCC)CCCCCC)C8=O)=C8C=C69)=O)=C9S5)S4)N(CC(CCCC)CC)C3=O)S1 | PDPP2TPCL | 5.06 | 3.89 | 0.77 | 9.5 | 0.64 | 4.7 | Feng, G.; Xu, Y.; Xiao, C.; Zhang, J.; Zhang, X.; Li, C.; Wei, Z.; Hu, W.; Wang, Z.; Li, W. Poly(Pentacyclic Lactam-alt-Diketopyrrolopyrrole) for Field-Effect Transistors and Polymer Solar Cells Processed from Non-Chlorinated Solvents. Polym. Chem. 2016, 7, 164–170.
1742 | CC1=CC(SC(C(SC2=C3SC(C4=C(CCCCCCCCCCCCCC)C=C(C5=CC(CCCCCCCCCCCCCC)=C(C)S5)S4)=C2)=C3C(N6OCC(CCCCCCCCCC)CCCCCCCC)=O)=C7C6=O)=C7S1 | PTTABT | 5.3 | 3.12 | 0.69 | 10.19 | 0.658 | 4.65 | He, D.; Qian, L.; Ding, L. A Pentacyclic Building Block Containing an Azepine-2,7-Dione Moiety for Polymer Solar Cells. Polym. Chem. 2016, 7, 2329–2332.
1743 | CC1=CC(SC(C(SC2=C3SC(C4=CC5=C(C(C6=CC=C(CC(CC)CCCC)S6)=C(C=C(C)S7)C7=C5C8=CC=C(CC(CC)CCCC)S8)S4)=C2)=C3C(N9OCC(CCCCCCCCCC)CCCCCCCC)=O)=C%10C9=O)=C%10S1 | PTTABDT | 5.33 | 3.03 | 0.79 | 10.52 | 0.654 | 5.46 | He, D.; Qian, L.; Ding, L. A Pentacyclic Building Block Containing an Azepine-2,7-Dione Moiety for Polymer Solar Cells. Polym. Chem. 2016, 7, 2329–2332.
1744 | CC(S1)=CC2=C1C(OCCCCCCCC)=C(C=C(C3=C4C(C=C(C(OCCCCCCCCCCCC)=O)S4)=C(C)S3)S5)C5=C2OCCCCCCCC | PTB1 | 4.9 | 3.2 | 0.58 | 12.5 | 0.654 | 4.76 | Liang, Y.; Feng, D.; Wu, Y.; Tsai, S.-T. T.; Li, G.; Ray, C.; Yu, L. Highly Efficient Solar Cell Polymers Developed via Fine-Tuning of Structural and Electronic Properties. J. Am. Chem. Soc. 2009, 131, 7792–7799.
1745 | CC(S1)=CC2=C1C(OCCCCCCCC)=C(C=C(C3=C4C(C=C(C(OCC(CCCC)CC)=O)S4)=C(C)S3)S5)C5=C2OCCCCCCCC | PTB2 | 4.94 | 3.22 | 0.6 | 12.8 | 0.663 | 5.1 | Liang, Y.; Feng, D.; Wu, Y.; Tsai, S.-T. T.; Li, G.; Ray, C.; Yu, L. Highly Efficient Solar Cell Polymers Developed via Fine-Tuning of Structural and Electronic Properties. J. Am. Chem. Soc. 2009, 131, 7792–7799.
1746 | CC(S1)=CC2=C1C(OCC(CCCC)CC)=C(C=C(C3=C4C(C=C(C(OCCCCCCCC)=O)S4)=C(C)S3)S5)C5=C2OCC(CCCC)CC | PTB5 | 5.01 | 3.24 | 0.68 | 10.3 | 0.431 | 3.02 | Liang, Y.; Feng, D.; Wu, Y.; Tsai, S.-T. T.; Li, G.; Ray, C.; Yu, L. Highly Efficient Solar Cell Polymers Developed via Fine-Tuning of Structural and Electronic Properties. J. Am. Chem. Soc. 2009, 131, 7792–7799.
1747 | CC(S1)=CC2=C1C(OCC(CCCC)CC)=C(C=C(C3=C4C(C=C(C(OCC(CCCCCC)CCCC)=O)S4)=C(C)S3)S5)C5=C2OCC(CCCC)CC | PTB6 | 5.01 | 3.17 | 0.62 | 7.74 | 0.47 | 2.26 | Liang, Y.; Feng, D.; Wu, Y.; Tsai, S.-T. T.; Li, G.; Ray, C.; Yu, L. Highly Efficient Solar Cell Polymers Developed via Fine-Tuning of Structural and Electronic Properties. J. Am. Chem. Soc. 2009, 131, 7792–7799.
1748 | CC(S1)=CC2=C1C(CCCCCCCC)=C(C=C(C3=C4C(C=C(C(OCC(CCCC)CC)=O)S4)=C(C)S3)S5)C5=C2CCCCCCCC | PTB3 | 5.04 | 3.29 | 0.74 | 13.1 | 0.568 | 5.53 | Liang, Y.; Feng, D.; Wu, Y.; Tsai, S.-T. T.; Li, G.; Ray, C.; Yu, L. Highly Efficient Solar Cell Polymers Developed via Fine-Tuning of Structural and Electronic Properties. J. Am. Chem. Soc. 2009, 131, 7792–7799.
1749 | CC(S1)=CC2=C1C(OCCCCCCCC)=C(C=C(C3=C4C(C(F)=C(C(OCC(CCCC)CC)=O)S4)=C(C)S3)S5)C5=C2OCCCCCCCC | PTB4 | 5.12 | 3.31 | 0.74 | 13 | 0.614 | 5.9 | Liang, Y.; Feng, D.; Wu, Y.; Tsai, S.-T. T.; Li, G.; Ray, C.; Yu, L. Highly Efficient Solar Cell Polymers Developed via Fine-Tuning of Structural and Electronic Properties. J. Am. Chem. Soc. 2009, 131, 7792–7799.
1750 | CC1=CC(C(C(CC(CCCCCCCC)CCCCCCCCCC)=CC2=C3C=C(C4=CC=C(C5=C(F)C(F)=C(C6=CC=C(C)S6)C7=NSN=C75)S4)S2)=C3C(CC(CCCCCCCCCC)CCCCCCCC)=C8)=C8S1 | P4,9-BNDTDTFBT | 5.55 | 3.7 | 0.88 | 11.56 | 0.71 | 7.23 | Chiou, D.; Cao, F.; Hsu, J.; Tsai, C.; Lai, Y.; Jeng, U.; Zhang, J.; Yan, H.; Su, C.; Cheng, Y. Synthesis and Side-Chain Isomeric Effect of 4,9-/5,10-Dialkylated-β-AngularShaped Naphthodithiophenes-Based Donor–Acceptor Copolymers for Polymer Solar Cells and Field-Effect Transistors. Polym. Chem. 2017, 8, 2334–2345.
1751 | CC1=CC(C(C=C(CC(CCCCCCCC)CCCCCCCCCC)C2=C3C=C(C4=CC=C(C5=C(F)C(F)=C(C6=CC=C(C)S6)C7=NSN=C75)S4)S2)=C3C=C8CC(CCCCCCCCCC)CCCCCCCC)=C8S1 | P5,10-BNDTDTFBT | 5.49 | 3.61 | 0.74 | 12.42 | 0.605 | 5.56 | Chiou, D.; Cao, F.; Hsu, J.; Tsai, C.; Lai, Y.; Jeng, U.; Zhang, J.; Yan, H.; Su, C.; Cheng, Y. Synthesis and Side-Chain Isomeric Effect of 4,9-/5,10-Dialkylated-β-AngularShaped Naphthodithiophenes-Based Donor–Acceptor Copolymers for Polymer Solar Cells and Field-Effect Transistors. Polym. Chem. 2017, 8, 2334–2345.
1752 | CC1=CC2=C(C(SC(C3=CC=C(C4=C(OCCCCCCCC)C(OCCCCCCCC)=C(C5=CC=C(C)S5)C6=C4N=C7C(C(C=CC=C8)=C8C9=C7C=CC=C9)=N6)S3)=C%10)=C%10C(OCC(CC)CCCC)=C2OCC(CC)CCCC)S1 | P(BDP-DTPz) | 5.27 | 3.75 | 0.859 | 11.1 | 0.653 | 6.2 | Jeon, S. J.; Nam, S. J.; Han, Y. W.; Lee, T. H.; Moon, D. K. Molecular Design Through Computational Simulation on the Benzo[2,1-b;3,4-b’]Dithiophene Based Highly Ordered Donor Material for Efficient Polymer Solar Cells. Polym. Chem. 2017, 8, 2979–2989.
1753 | CC1=CC=C(C2=C(F)C(F)=C(C3=CC=C(C4=C(OCC(CCCCCC)CCCCCCCC)C(OCC(CCCCCCCC)CCCCCC)=C(C)C5=NSN=C54)S3)C6=NSN=C62)S1 | P1 | 5.64 | 3.96 | 0.89 | 12.32 | 0.62 | 6.87 | Kini, G. P.; Hoang, Q. V.; Song, C. E.; Lee, S. K.; Shin, W. S.; So, W.; Uddin, M. A.; Woo, H. Y.; Lee, J. Thiophene-Benzothiadiazole Based D–A1–D–A2 Type Alternating Copolymers for Polymer Solar Cells. Polym. Chem. 2017, 8, 3622–3631.
1754 | CC1=CC=C(C2=C(F)C(F)=C(C3=CC=C(C4=C(OCCC(CCCCCCCC)CCCCCC)C(OCCC(CCCCCCCC)CCCCCC)=C(C)C5=NSN=C54)S3)C6=NSN=C62)S1 | P2 | 5.53 | 3.87 | 0.85 | 14.49 | 0.67 | 8.27 | Kini, G. P.; Hoang, Q. V.; Song, C. E.; Lee, S. K.; Shin, W. S.; So, W.; Uddin, M. A.; Woo, H. Y.; Lee, J. Thiophene-Benzothiadiazole Based D–A1–D–A2 Type Alternating Copolymers for Polymer Solar Cells. Polym. Chem. 2017, 8, 3622–3631.
1755 | CC1=CC=C(C2=C(F)C(F)=C(C3=CC=C(C4=C(OCCC(CCCCCCCC)CCCCCCCC)C(OCCC(CCCCCCCC)CCCCCCCC)=C(C)C5=NSN=C54)S3)C6=NSN=C62)S1 | P3 | 5.57 | 3.9 | 0.84 | 13.89 | 0.67 | 7.84 | Kini, G. P.; Hoang, Q. V.; Song, C. E.; Lee, S. K.; Shin, W. S.; So, W.; Uddin, M. A.; Woo, H. Y.; Lee, J. Thiophene-Benzothiadiazole Based D–A1–D–A2 Type Alternating Copolymers for Polymer Solar Cells. Polym. Chem. 2017, 8, 3622–3631.
1756 | CC1=CC=C(C2=C(F)C(F)=C(C3=CC=C(C4=C(OCCC(CCCCCCCCCC)CCCCCCCC)C(OCCC(CCCCCCCCCC)CCCCCCCC)=C(C)C5=NSN=C54)S3)C6=NSN=C62)S1 | P4 | 5.57 | 3.89 | 0.84 | 12.81 | 0.69 | 7.38 | Kini, G. P.; Hoang, Q. V.; Song, C. E.; Lee, S. K.; Shin, W. S.; So, W.; Uddin, M. A.; Woo, H. Y.; Lee, J. Thiophene-Benzothiadiazole Based D–A1–D–A2 Type Alternating Copolymers for Polymer Solar Cells. Polym. Chem. 2017, 8, 3622–3631.
1757 | CC1=CC=C(C2=C(F)C(F)=C(C3=CC=C(C4=C(OCCC(CCCCCCCCCC)CCCCCCCCCC)C(OCCC(CCCCCCCCCC)CCCCCCCCCC)=C(C)C5=NSN=C54)S3)C6=NSN=C62)S1 | P5 | 5.61 | 3.95 | 0.86 | 10.61 | 0.69 | 6.28 | Kini, G. P.; Hoang, Q. V.; Song, C. E.; Lee, S. K.; Shin, W. S.; So, W.; Uddin, M. A.; Woo, H. Y.; Lee, J. Thiophene-Benzothiadiazole Based D–A1–D–A2 Type Alternating Copolymers for Polymer Solar Cells. Polym. Chem. 2017, 8, 3622–3631.
1758 | CC1=CC2=C(C(C3=CC=C(SCC(CCCC)CC)S3)=C(C=C(C4=CC=C(C5=C(F)C(F)=C(C6=CC=C(C)S6)C7=C5N=C(C8=CC=C(CC(CC)CCCC)S8)C(C9=CC=C(CC(CC)CCCC)S9)=N7)S4)S%10)C%10=C2C%11=CC=C(SCC(CC)CCCC)S%11)S1 | PBDT-DFQX-TTSEH | 5.48 | 3.46 | 0.85 | 12.58 | 0.661 | 7.02 | Zhao, M.; Qiao, Z.; Chen, X.; Jiang, C.; Li, X.; Li, Y.; Wang, H. High Photovoltaic Performance of As-Cast Devices Based on New Quinoxaline-Based Donor–Acceptor Copolymers. Polym. Chem. 2017, 8, 5688–5697.
1759 | CC1=CC2=C(C(C3=CC=C(SCCCCCCCC)S3)=C(C=C(C4=CC=C(C5=C(F)C(F)=C(C6=CC=C(C)S6)C7=C5N=C(C8=CC=C(CC(CC)CCCC)S8)C(C9=CC=C(CC(CC)CCCC)S9)=N7)S4)S%10)C%10=C2C%11=CC=C(SCCCCCCCC)S%11)S1 | PBDT-DFQX-TTSC8 | 5.37 | 3.47 | 0.85 | 14.63 | 0.682 | 8.51 | Zhao, M.; Qiao, Z.; Chen, X.; Jiang, C.; Li, X.; Li, Y.; Wang, H. High Photovoltaic Performance of As-Cast Devices Based on New Quinoxaline-Based Donor–Acceptor Copolymers. Polym. Chem. 2017, 8, 5688–5697.
1760 | CC1=CC2=C(C(OCC(CCCC)CC)=C(C=C(C3=CC=C(C4=NN=C(C5=CC=C(C)S5)C(C(N6CC(CCCCCCCCCCCC)CCCCCCCCCC)=O)=C4C6=O)S3)S7)C7=C2OCC(CC)CCCC)S1 | P1 | 5.22 | 3.6 | 0.86 | 5.96 | 0.53 | 2.71 | Zhang, G.; Zhang, J.; Ding, G.; Guo, J.; Lu, H.; Qiu, L.; Ma, W. Synthesis and Photovoltaic Application of Low-Bandgap Conjugated Polymers by Incorporating Highly Electron-deficient Pyrrolo[3,4-d]Pyridazine-5,7-Dione Units. Polymer 2016, 93, 213–220.
1761 | CC1=CC2=C(C(C3=CC=C(CC(CCCC)CC)S3)=C(C=C(C4=CC=C(C5=NN=C(C6=CC=C(C)S6)C(C(N7CC(CCCCCCCCCCCC)CCCCCCCCCC)=O)=C5C7=O)S4)S8)C8=C2C9=CC=C(CC(CC)CCCC)S9)S1 | P2 | 5.34 | 3.6 | 0.9 | 6.16 | 0.62 | 3.48 | Zhang, G.; Zhang, J.; Ding, G.; Guo, J.; Lu, H.; Qiu, L.; Ma, W. Synthesis and Photovoltaic Application of Low-Bandgap Conjugated Polymers by Incorporating Highly Electron-deficient Pyrrolo[3,4-d]Pyridazine-5,7-Dione Units. Polymer 2016, 93, 213–220.
1762 | CC1=CC=C(C2=C3C(C(N2CC(CCCCCCCCCC)CCCCCCCCCCCC)=O)=C(C4=CC=C(C5=CC=C(C6=CC=C(C)[Se]6)[Se]5)S4)N(CC(CCCCCCCCCCCC)CCCCCCCCCC)C3=O)S1 | PDPP-SS | 5.25 | 3.97 | 0.6 | 6.46 | 0.65 | 2.51 | Lee, J. H.; Park, G. E.; Choi, S.; Lee, D. H.; Um, H. A.; Shin, J.; Cho, M. J.; Choi, D. H. Effect of the Thiophene and Selenophene Moiety in Regular Terpolymers on the Performance of Thin Film Transistors and Polymer Solar Cells. Polymer 2016, 94, 43–52.
1763 | CC1=CC=C(C2=C3C(C(N2CC(CCCCCCCCCC)CCCCCCCCCCCC)=O)=C(C4=CC=C(C5=CC=C(C6=CC=C(C)S6)S5)S4)N(CC(CCCCCCCCCCCC)CCCCCCCCCC)C3=O)S1 | PDPP-TT | 5.31 | 3.9 | 0.64 | 7.26 | 0.73 | 3.43 | Lee, J. H.; Park, G. E.; Choi, S.; Lee, D. H.; Um, H. A.; Shin, J.; Cho, M. J.; Choi, D. H. Effect of the Thiophene and Selenophene Moiety in Regular Terpolymers on the Performance of Thin Film Transistors and Polymer Solar Cells. Polymer 2016, 94, 43–52.
1764 | CC1=CC2=C(OCC(CC)CCCC)C(OCC(CCCC)CC)=C3C(SC(C4=CC=C(C5=C(OCCCCCCCC)C(OCCCCCCCC)=C(C6=CC=C(C)S6)C7=NSN=C75)S4)=C3)=C2S1 | PBDPBT-T | 5.31 | 3.48 | 0.88 | 8.5 | 0.577 | 4.32 | Lee, T. H.; Choi, M. H.; Jeon, S. J.; Moon, D. K. Correlation of Intermolecular Packing Distance and Crystallinity of D-A Polymers according to π-Spacer for Polymer Solar Cells. Polymer 2016, 99, 756–766.
1765 | CC1=CC2=C(OCC(CC)CCCC)C(OCC(CCCC)CC)=C3C(SC(C4=CC(SC(C5=C(OCCCCCCCC)C(OCCCCCCCC)=C(C6=CC(SC(C)=C7)=C7S6)C8=NSN=C85)=C9)=C9S4)=C3)=C2S1 | PBDPBT-TT | 5.29 | 3.32 | 0.8 | 5.6 | 0.476 | 2.13 | Lee, T. H.; Choi, M. H.; Jeon, S. J.; Moon, D. K. Correlation of Intermolecular Packing Distance and Crystallinity of D-A Polymers according to π-Spacer for Polymer Solar Cells. Polymer 2016, 99, 756–766.
1766 | CC1=CC2=C(OCC(CC)CCCC)C(OCC(CCCC)CC)=C3C(SC(C4=CC=C(C5=CC=C(C6=C(OCCCCCCCC)C(OCCCCCCCC)=C(C7=CC=C(C8=CC=C(C)S8)S7)C9=NSN=C96)S5)S4)=C3)=C2S1 | PBDPBT-biT | 5.35 | 3.5 | 0.88 | 8.6 | 0.594 | 4.5 | Lee, T. H.; Choi, M. H.; Jeon, S. J.; Moon, D. K. Correlation of Intermolecular Packing Distance and Crystallinity of D-A Polymers according to π-Spacer for Polymer Solar Cells. Polymer 2016, 99, 756–766.
1767 | CC1=CC=C(C2=CC=C(C3=CC=C(C4=C(OCCCCCCCCCCCCCC)C(OCCCCCCCCCCCCCC)=C(C)C5=NN(CCCCCCCCCCCCCC)N=C54)S3)C6=NSN=C62)S1 | BTzDTBT | 5.2 | 3.55 | 0.51 | 10.31 | 0.56 | 2.92 | Nguyen, T. L.; Choi, H.; Ko, S.; Kim, T.; Uddin, M. A.; Hwang, S.; Kim, J. Y.; Woo, H. Y. Semi-Crystalline A1–D–A2-Type Copolymers for Efficient Polymer Solar Cells. Polym. J. 2017, 49, 141–148.
1768 | CC1=CC=C(C2=C(F)C=C(C3=CC=C(C4=C(OCCCCCCCCCCCCCC)C(OCCCCCCCCCCCCCC)=C(C)C5=NN(CCCCCCCCCCCCCC)N=C54)S3)C6=NSN=C62)S1 | BTzDTFBT | 5.3 | 3.65 | 0.62 | 12.7 | 0.65 | 5.14 | Nguyen, T. L.; Choi, H.; Ko, S.; Kim, T.; Uddin, M. A.; Hwang, S.; Kim, J. Y.; Woo, H. Y. Semi-Crystalline A1–D–A2-Type Copolymers for Efficient Polymer Solar Cells. Polym. J. 2017, 49, 141–148.
1769 | CC1=CC=C(C2=C(F)C(F)=C(C3=CC=C(C4=C(OCCCCCCCCCCCCCC)C(OCCCCCCCCCCCCCC)=C(C)C5=NN(CCCCCCCCCCCCCC)N=C54)S3)C6=NSN=C62)S1 | BTzDT2FBT | 5.4 | 3.74 | 0.75 | 14.64 | 0.64 | 7 | Nguyen, T. L.; Choi, H.; Ko, S.; Kim, T.; Uddin, M. A.; Hwang, S.; Kim, J. Y.; Woo, H. Y. Semi-Crystalline A1–D–A2-Type Copolymers for Efficient Polymer Solar Cells. Polym. J. 2017, 49, 141–148.
1770 | CC1=CC=C(C2=C(OCC(CCCC)CC)C=C(C3=CC=C(C4=C(CCCCCC)C=C(C(N(CC(CC)CCCC)C5=O)=C6C5=C(C7=CC(CCCCCC)=C(C)S7)N(CC(CC)CCCC)C6=O)S4)S3)C(OCC(CC)CCCC)=C2)S1 | PDPPHT-TBT | 5.24 | 3.66 | 0.63 | 11.66 | 0.48 | 3.51 | Guo, H.; Shen, T.; Wu, F.; Wang, G.; Ye, L.; Liu, Z.; Zhao, B.; Tan, S. Controlling the Morphology and Hole Mobility of Terpolymers for Polymer Solar Cells. RSC Adv. 2016, 6, 13177–13184.
1771 | O=C1N(CC(CC)CCCC)C(C2=CC(CCCCCC)=C(C)S2)=C3C(N(CC(CC)CCCC)C(C4=CC(CCCCCC)=C(S4)C5=CC6=C(C(C7=CC=C(CC(CC)CCCC)S7)=C(C=C(C)S8)C8=C6C9=CC=C(CC(CC)CCCC)S9)S5)=C31)=O | PDPPHT-BDTT | 5.4 | 3.53 | 0.77 | 7.26 | 0.44 | 2.46 | Guo, H.; Shen, T.; Wu, F.; Wang, G.; Ye, L.; Liu, Z.; Zhao, B.; Tan, S. Controlling the Morphology and Hole Mobility of Terpolymers for Polymer Solar Cells. RSC Adv. 2016, 6, 13177–13184.
1772 | CC1=CC2=C(C(C3=CC=C(OCCCCCCCC)C(OCCCCCCCC)=C3)=C(C=C(C4=CC=C(C5=C(OCCCCCCCC)C(OCCCCCCCC)=C(C6=CC=C(C)S6)C7=NSN=C57)S4)S8)C8=C2C9=CC(OCCCCCCCC)=C(OCCCCCCCC)C=C9)S1 | PBBDTBT | 5.43 | 3.67 | 0.73 | 8.94 | 0.7 | 4.57 | Zhang, Z.; Zhang, X.; Zhang, J.; Gong, X.; Liu, Y.; Lu, H. Efficient Polymer Solar Cells Processed by Environmentally Friendly Halogen-Free Solvents. RSC Adv. 2016, 6, 39074–39079.
1773 | CC(S1)=CC2=C1C(C3=CC=C(SCCCCCCCC)S3)=C(C=C(C4=C5C(C(F)=C(C(OCC(CCCC)CC)=O)S5)=C(C)S4)S6)C6=C2C7=CC=C(SCCCCCCCC)S7 | PBDT-TS1 | 5.29 | 3.69 | 0.81 | 17.55 | 0.672 | 9.52 | Zhang, S.; Uddin, M. A.; Zhao, W.; Ye, L.; Woo, H. Y.; Liu, D.; Yang, B.; Yao, H.; Cui, Y.; Hou, J. Optimization of Side Chains in Alkylthiothiophene-Substituted benzo[1,2-b:4,5-b′]dithiophene-Based Photovoltaic Polymers. Polym. Chem. 2015, 6, 2752–2760.
1774 | CC(S1)=CC2=C1C(C3=CC=C(SCC(CCCC)CC)S3)=C(C=C(C4=C5C(C(F)=C(C(OCC(CCCC)CC)=O)S5)=C(C)S4)S6)C6=C2C7=CC=C(SCC(CC)CCCC)S7 | PBDT-TS2 | 5.29 | 3.7 | 0.81 | 16.52 | 0.623 | 8.37 | Zhang, S.; Uddin, M. A.; Zhao, W.; Ye, L.; Woo, H. Y.; Liu, D.; Yang, B.; Yao, H.; Cui, Y.; Hou, J. Optimization of Side Chains in Alkylthiothiophene-Substituted benzo[1,2-b:4,5-b′]dithiophene-Based Photovoltaic Polymers. Polym. Chem. 2015, 6, 2752–2760.
1775 | CC(S1)=CC2=C1C(C3=CC=C(SCCC(C)CCCC(C)C)S3)=C(C=C(C4=C5C(C(F)=C(C(OCC(CCCC)CC)=O)S5)=C(C)S4)S6)C6=C2C7=CC=C(SCCC(C)CCCC(C)C)S7 | PBDT-TS3 | 5.29 | 3.68 | 0.81 | 16.22 | 0.56 | 7.36 | Zhang, S.; Uddin, M. A.; Zhao, W.; Ye, L.; Woo, H. Y.; Liu, D.; Yang, B.; Yao, H.; Cui, Y.; Hou, J. Optimization of Side Chains in Alkylthiothiophene-Substituted benzo[1,2-b:4,5-b′]dithiophene-Based Photovoltaic Polymers. Polym. Chem. 2015, 6, 2752–2760.
1776 | CC1=CC2=C(C(C3=CC(CCCCCCCCCC)=C(CCCCCCCCCC)S3)=C(C=C(C4=CC5=C(C(SC(C)=C6)=C6C7=NON=C75)S4)S8)C8=C2C9=CC(CCCCCCCCCC)=C(CCCCCCCCCC)S9)S1 | PBDTT-fDTBO | 5.64 | 3.73 | 1.05 | 5.53 | 0.496 | 2.88 | Ding, D.; Wang, J.; Chen, W.; Qiu, M.; Ren, J. Novel Wide Band Gap Polymers Based on Dithienobenzoxadiazole for Polymer Solar Cells with High Open Circuit Voltages over 1 V. RSC Adv. 2016, 6, 51419–51425.
1777 | CC1=CC2=C(C(OCC(CCCCCCCCCC)CCCCCCCC)=C(C=C(C3=CC4=C(C(SC(C)=C5)=C5C6=NON=C64)S3)S7)C7=C2OCC(CCCCCCCCCC)CCCCCCCC)S1 | PBDTO-fDTBO | 5.56 | 3.57 | 1.02 | 5.41 | 0.507 | 2.8 | Ding, D.; Wang, J.; Chen, W.; Qiu, M.; Ren, J. Novel Wide Band Gap Polymers Based on Dithienobenzoxadiazole for Polymer Solar Cells with High Open Circuit Voltages over 1 V. RSC Adv. 2016, 6, 51419–51425.
1778 | CC1=CC=C(C2=C(OCCCCCCCC)C(OCCCCCCCC)=C(C3=CC=C(C4=CC5=C(C6=CC=C(OCC(CCCC)CC)C(F)=C6)C7=C(C=C(C)O7)C(C8=CC(F)=C(OCC(CC)CCCC)C=C8)=C5S4)S3)C9=NSN=C92)S1 | TBFPF-BT | 5.28 | 3.6 | 0.8 | 12.12 | 0.71 | 6.8 | He, D.; Qiu, L.; Zhang, Z.; Li, Y.; Pan, C.; Zou, Y. Two New Fluorinated Copolymers Based on Thieno[2,3-f]Benzofuran for Efficient Polymer Solar Cells. RSC Adv. 2016, 6, 62923–62933.
1779 | CC1=CC=C(C2=C(OCCCCCCCC)C(OCCCCCCCC)=C(C3=CC=C(C4=CC5=C(C6=CC=C(OCC(CCCC)CC)C(F)=C6)C7=C(C=C(C)S7)C(C8=CC(F)=C(OCC(CC)CCCC)C=C8)=C5O4)S3)C9=NON=C92)S1 | TBFPF-BO | 5.38 | 3.69 | 0.89 | 10.35 | 0.65 | 5.98 | He, D.; Qiu, L.; Zhang, Z.; Li, Y.; Pan, C.; Zou, Y. Two New Fluorinated Copolymers Based on Thieno[2,3-f]Benzofuran for Efficient Polymer Solar Cells. RSC Adv. 2016, 6, 62923–62933.
1780 | CC1=C2C(C(N1CC(CCCCCCCCCC)CCCCCCCC)=O)=C(C3=CC=C(C4=CC=C(C5=C(CCCCCC)C=C(C6=C(C(N(CCCCCCCC)C7=O)=O)C7=C(C8=CC(CCCCCC)=C(C9=CC=C(C%10=CC=C(C)S%10)S9)S8)S6)S5)S4)S3)N(CC(CCCCCCCC)CCCCCCCCCC)C2=O | P1 | 5.12 | 3.56 | 0.58 | 12.98 | 0.583 | 4.36 | Lu, M.; Wang, W.; Lv, W.; Yan, S.; Zhang, T.; Zhen, H. Simple Synthesis of Novel Terthiophene-Based D–A1–D–A2 Polymers for Polymer Solar Cells. RSC Adv. 2016, 6, 86276–86284.
1781 | CC1=C2C(C(N1CC(CCCCCCCCCC)CCCCCCCC)=O)=C(C3=CC=C(C4=CC=C(C5=C(CCCCCC)C=C(C6=CC=C(C7=CC(CCCCCC)=C(C8=CC=C(C9=CC=C(C)S9)S8)S7)C%10=NSN=C%106)S5)S4)S3)N(CC(CCCCCCCC)CCCCCCCCCC)C2=O | P2 | 5.14 | 3.58 | 0.61 | 9.33 | 0.645 | 3.66 | Lu, M.; Wang, W.; Lv, W.; Yan, S.; Zhang, T.; Zhen, H. Simple Synthesis of Novel Terthiophene-Based D–A1–D–A2 Polymers for Polymer Solar Cells. RSC Adv. 2016, 6, 86276–86284.
1782 | CC1=C2C(C(N1CC(CCCCCCCCCC)CCCCCCCC)=O)=C(C3=CC=C(C4=CC=C(C5=C(CCCCCC)C=C(C6=C(F)C(F)=C(C7=CC(CCCCCC)=C(C8=CC=C(C9=CC=C(C)S9)S8)S7)C%10=NSN=C%106)S5)S4)S3)N(CC(CCCCCCCC)CCCCCCCCCC)C2=O | P3 | 5.22 | 3.75 | 0.62 | 1.6 | 0.451 | 0.45 | Lu, M.; Wang, W.; Lv, W.; Yan, S.; Zhang, T.; Zhen, H. Simple Synthesis of Novel Terthiophene-Based D–A1–D–A2 Polymers for Polymer Solar Cells. RSC Adv. 2016, 6, 86276–86284.
1783 | CC1=C2C(C(N1CC(CCCCCCCCCC)CCCCCCCC)=O)=C(C3=CC=C(C4=C(CCCCCC)C=C(C5=C(C(N(CCCCCCCC)C6=O)=O)C6=C(C7=CC(CCCCCC)=C(C8=CC=C(C)S8)S7)S5)S4)S3)N(CC(CCCCCCCC)CCCCCCCCCC)C2=O | P4 | 5.24 | 3.64 | 0.72 | 5.93 | 0.653 | 2.79 | Lu, M.; Wang, W.; Lv, W.; Yan, S.; Zhang, T.; Zhen, H. Simple Synthesis of Novel Terthiophene-Based D–A1–D–A2 Polymers for Polymer Solar Cells. RSC Adv. 2016, 6, 86276–86284.
1784 | CC1=CC2=C(C(C3=CC=C(SCC(CCCCCC)CCCCCCCC)C=C3)=C(C=C(C4=C(F)C(F)=C(C)C5=NSN=C54)S6)C6=C2C7=CC=C(SCC(CCCCCC)CCCCCCCC)C=C7)S1 | PSB-DFBT | 5.39 | 3.54 | 0.76 | 6.39 | 0.39 | 1.88 | Liu, H.; Zhang, Z.; Zeng, Z.; Zhao, B.; Tan, S. Design and Synthesis of the Polymers Based on Alkylthiophenyl Side Chains and Variant Acceptor Moieties for Polymer Solar Cells. RSC Adv. 2016, 6, 95306–95313.
1785 | CC1=CC2=C(C(C3=CC=C(SCC(CCCCCC)CCCCCCCC)C=C3)=C(C=C(C4=C(CCCCCC)C=C(C5=C(F)C(F)=C(C6=CC(CCCCCC)=C(C)S6)C7=NSN=C75)S4)S8)C8=C2C9=CC=C(SCC(CCCCCC)CCCCCCCC)C=C9)S1 | PSB-DTDFBT | 5.3 | 3.55 | 0.58 | 2.97 | 0.28 | 0.48 | Liu, H.; Zhang, Z.; Zeng, Z.; Zhao, B.; Tan, S. Design and Synthesis of the Polymers Based on Alkylthiophenyl Side Chains and Variant Acceptor Moieties for Polymer Solar Cells. RSC Adv. 2016, 6, 95306–95313.
1786 | CC1=CC2=C(C(C3=CC=C(SCC(CCCCCC)CCCCCCCC)C=C3)=C(C=C(C4=C5C(C(F)=C(C(OCC(CC)CCCC)=O)S5)=C(C)S4)S6)C6=C2C7=CC=C(SCC(CCCCCC)CCCCCCCC)C=C7)S1 | PSB-FTT | 5.21 | 3.41 | 0.82 | 9.5 | 0.57 | 4.45 | Liu, H.; Zhang, Z.; Zeng, Z.; Zhao, B.; Tan, S. Design and Synthesis of the Polymers Based on Alkylthiophenyl Side Chains and Variant Acceptor Moieties for Polymer Solar Cells. RSC Adv. 2016, 6, 95306–95313.
1787 | CC1=CC2=C(C(C3=CC=C(CC(CC)CCCC)S3)=C(C=C(C4=C5C(C(N(CCCCCCCCCCCC)C5=O)=O)=C(C6=CC=C(C7=C(CCCCCCCC)C(CCCCCCCC)=C(C8=CC=C(C9=C%10C(C(N(CCCCCCCCCCCC)C%10=O)=O)=C(C)S9)S8)S7)S6)S4)S%11)C%11=C2C%12=CC=C(CC(CC)CCCC)S%12)S1 | LGC-D013 | 5.56 | 3.72 | 0.87 | 11.29 | 0.731 | 7.22 | Bang, S.-M.; Kang, S.; Lee, Y.-S.; Lim, B.; Heo, H.; Lee, J.; Lee, Y.; Na, S.-I. A Novel Random Terpolymer for High-Efficiency Bulk-Heterojunction Polymer Solar Cells. RSC Adv. 2017, 7, 1975–1980.
1788 | CC1=C(F)C(F)=C(C2=CC=C(C)S2)C3=C1N=C(C4=CC=CC(OCCCCCCCC)=C4)C(C5=CC(OCCCCCCCC)=CC=C5)=N3 | TQF2-1 | 6.18 | 3.7 | 0.93 | 8.5 | 0.58 | 4.6 | Genene, Z.; Wang, J.; Xu, X.; Yang, R.; Mammo, W.; Wang, E. A Comparative Study of the Photovoltaic Performances of Terpolymers and Ternary Systems. RSC Adv. 2017, 7, 17959–17967.
1789 | CC1=CC2=C(/C(C(N2CC(CCCCCC)CCCCCCCC)=O)=C3C(N(CC(CCCCCC)CCCCCCCC)C4=CC(C5=CC=C(C)S5)=CC=C4\3)=O)C=C1 | PTI-1 | 5.78 | 3.95 | 0.88 | 6.8 | 0.62 | 3.7 | Genene, Z.; Wang, J.; Xu, X.; Yang, R.; Mammo, W.; Wang, E. A Comparative Study of the Photovoltaic Performances of Terpolymers and Ternary Systems. RSC Adv. 2017, 7, 17959–17967.
1790 | CC1=CC=C(C2=C(F)C(F)=C(C3=CC=C(C4=CC=C5C(N(CC(CCCCCCCC)CCCCCC)C(/C5=C6C(C=CC(C)=C7)=C7N(CC(CCCCCC)CCCCCCCC)C\6=O)=O)=C4)S3)C8=C2N=C(C9=CC=CC(OCCCCCCCC)=C9)C(C%10=CC(OCCCCCCCC)=CC=C%10)=N8)S1 | PR11 | 5.88 | 3.98 | 0.92 | 7.6 | 0.57 | 4 | Genene, Z.; Wang, J.; Xu, X.; Yang, R.; Mammo, W.; Wang, E. A Comparative Study of the Photovoltaic Performances of Terpolymers and Ternary Systems. RSC Adv. 2017, 7, 17959–17967.
1791 | CC1=CC2=C(C(C(C3=CC=C(OCC(CC)CCCC)C=C3)(C4=CC=C(OCC(CCCC)CC)C=C4)C5=C6C=C7C(C(SC8=C9SC(C%10=CC=C(C%11=CC=C(C%12=CC=C(C)S%12)C%13=NON=C%11%13)S%10)=C8)=C9C7(C%14=CC=C(OCC(CCCC)CC)C=C%14)C%15=CC=C(OCC(CC)CCCC)C=C%15)=C5)=C6S2)S1 | PIDTT-DTBO | 5.36 | 3.69 | 0.88 | 10.5 | 0.497 | 4.6 | Cai, P.; Xu, X.; Sun, J.; Chen, J.; Cao, Y. Effects of Including Electron-Withdrawing Atoms on the Physical and Photovoltaic Properties of indacenodithieno[3,2-b]thiopheneBased Donor–acceptor Polymers: Towards an Acceptor Design for Efficient Polymer Solar Cells. RSC Adv. 2017, 7, 20440–20450.
1792 | CC1=CC2=C(C(C(C3=CC=C(OCC(CC)CCCC)C=C3)(C4=CC=C(OCC(CCCC)CC)C=C4)C5=C6C=C7C(C(SC8=C9SC(C%10=CC=C(C%11=CC=C(C%12=CC=C(C)S%12)C%13=NSN=C%11%13)S%10)=C8)=C9C7(C%14=CC=C(OCC(CCCC)CC)C=C%14)C%15=CC=C(OCC(CC)CCCC)C=C%15)=C5)=C6S2)S1 | PIDTT-DTBT | 5.31 | 3.67 | 0.86 | 10.2 | 0.56 | 4.91 | Cai, P.; Xu, X.; Sun, J.; Chen, J.; Cao, Y. Effects of Including Electron-Withdrawing Atoms on the Physical and Photovoltaic Properties of indacenodithieno[3,2-b]thiopheneBased Donor–acceptor Polymers: Towards an Acceptor Design for Efficient Polymer Solar Cells. RSC Adv. 2017, 7, 20440–20450.
1793 | CC1=CC2=C(C(C3=CC=C(SCC(CCCC)CC)S3)=C(C=C(C4=C(F)C(F)=C(C)C5=NSN=C54)S6)C6=C2C7=CC=C(SCC(CCCC)CC)S7)S1 | PBDTS-FBT | 5.49 | 3.46 | 0.8 | 6.65 | 0.303 | 1.42 | Zhang, X.; Chen, L.; Wang, G.; Zhang, Z. G.; Li, Y.; Shen, P. Synthesis and Photovoltaic Properties of Alkylthiothienyl-Substituted benzo[1,2-b:4,5-b′]dithiophene D-A Copolymers with Different Accepting Units. Synth. Met. 2016, 211, 121–131.
1794 | CC1=CC2=C(C(C3=CC=C(SCC(CCCC)CC)S3)=C(C=C(C4=C(CCCCCC)C=C(C5=C(F)C(F)=C(C6=CC(CCCCCC)=C(C)S6)C7=NSN=C75)S4)S8)C8=C2C9=CC=C(SCC(CCCC)CC)S9)S1 | PBDTS-DTFBT | 5.47 | 3.54 | 0.83 | 8.27 | 0.464 | 3.19 | Zhang, X.; Chen, L.; Wang, G.; Zhang, Z. G.; Li, Y.; Shen, P. Synthesis and Photovoltaic Properties of Alkylthiothienyl-Substituted benzo[1,2-b:4,5-b′]dithiophene D-A Copolymers with Different Accepting Units. Synth. Met. 2016, 211, 121–131.
1795 | CC1=CC2=C(C(C3=CC=C(SCC(CCCC)CC)S3)=C(C=C(C4=C5C(C(N(CC(CC)CCCC)C5=O)=O)=C(C)S4)S6)C6=C2C7=CC=C(SCC(CCCC)CC)S7)S1 | PBDT-TPD | 5.51 | 3.34 | 0.93 | 5.23 | 0.416 | 2.14 | Zhang, X.; Chen, L.; Wang, G.; Zhang, Z. G.; Li, Y.; Shen, P. Synthesis and Photovoltaic Properties of Alkylthiothienyl-Substituted benzo[1,2-b:4,5-b′]dithiophene D-A Copolymers with Different Accepting Units. Synth. Met. 2016, 211, 121–131.
1796 | CC1=CC2=C(C(C3=CC=C(SCC(CCCC)CC)S3)=C(C=C(C4=CC=C(C5=C6C(C(N5CC(CC)CCCC)=O)=C(C7=CC=C(C)S7)N(CC(CCCC)CC)C6=O)S4)S8)C8=C2C9=CC=C(SCC(CCCC)CC)S9)S1 | PBDTS-DPP | 5.3 | 3.45 | 0.78 | 7.79 | 0.396 | 2.41 | Zhang, X.; Chen, L.; Wang, G.; Zhang, Z. G.; Li, Y.; Shen, P. Synthesis and Photovoltaic Properties of Alkylthiothienyl-Substituted benzo[1,2-b:4,5-b′]dithiophene D-A Copolymers with Different Accepting Units. Synth. Met. 2016, 211, 121–131.
1797 | CC1=CC(CCCCCCCCCCCC)=C(C2=CC(SC3=C4SC(C5=C(CCCCCCCCCCCC)C=C(C6=CC=C(C(N(CC(CCCC)CC)C7=O)=C8C7=C(C9=CC=C(C)S9)N(CC(CC)CCCC)C8=O)S6)S5)=C3)=C4S2)S1 | PDTTDPP-EH | 5.11 | 3.69 | 0.54 | 8 | 0.51 | 2.22 | Choi, S.; Park, G. E.; Shin, J.; Um, H. A.; Cho, M. J.; Choi, D. H. DithienothiopheneDiketopyrrolopyrrole-Containing Copolymers with Alkyl Side-Chain and Their Application to Polymer Solar Cells. Synth. Met. 2016, 212, 167–173.
1798 | CC1=CC(CCCCCCCCCCCC)=C(C2=CC(SC3=C4SC(C5=C(CCCCCCCCCCCC)C=C(C6=CC=C(C(N(CC(CCCC)CCCCCC)C7=O)=C8C7=C(C9=CC=C(C)S9)N(CC(CCCCCC)CCCC)C8=O)S6)S5)=C3)=C4S2)S1 | PDTTDPP-BO | 5.16 | 3.77 | 0.55 | 10.01 | 0.54 | 2.93 | Choi, S.; Park, G. E.; Shin, J.; Um, H. A.; Cho, M. J.; Choi, D. H. DithienothiopheneDiketopyrrolopyrrole-Containing Copolymers with Alkyl Side-Chain and Their Application to Polymer Solar Cells. Synth. Met. 2016, 212, 167–173.
1799 | O=C(CCCCCCC)C1=C(F)C2=C(C)SC(C3=CC4=C(OCC(CCCC)CC)C(SC(C)=C5)=C5C(OCC(CCCC)CC)=C4S3)=C2S1 | PBDTTT-CF | 5.22 | 3.45 | 0.76 | 15.2 | 0.669 | 7.73 | Chen, H.-Y.; Hou, J.; Zhang, S.; Liang, Y.; Yang, G.; Yang, Y.; Yu, L.; Wu, Y.; Li, G. Polymer Solar Cells with Enhanced Open-Circuit Voltage and Efficiency. Nat. Photonics2009, 3, 649–653.
1800 | CC(S1)=CC2=C1C(OCC(CCCC)CC)=C(C=C(C3=C4C(C(N(CC(CCCC)CC)C4=O)=O)=C(C)S3)S5)C5=C2OCC(CCCC)CC | PBDTTPD-P1 | 5.48 | 3.73 | 0.87 | 8.1 | 0.56 | 4 | Piliego, C.; Holcombe, T. W.; Douglas, J. D.; Woo, C. H.; Beaujuge, P. M.; Fréchet, J. M. J. Synthetic Control of Structural Order in N-Alkylthieno[3,4-c]Pyrrole-4,6-DioneBased Polymers for Efficient Solar Cells. J. Am. Chem. Soc. 2010, 132, 7595–7597.
1801 | CC(S1)=CC2=C1C(OCC(CCCC)CC)=C(C=C(C3=C4C(C(N(CCC(C)CCCC(C)C)C4=O)=O)=C(C)S3)S5)C5=C2OCC(CCCC)CC | PBDTTPD-P2 | 5.57 | 3.87 | 0.81 | 9.7 | 0.67 | 5.7 | Piliego, C.; Holcombe, T. W.; Douglas, J. D.; Woo, C. H.; Beaujuge, P. M.; Fréchet, J. M. J. Synthetic Control of Structural Order in N-Alkylthieno[3,4-c]Pyrrole-4,6-DioneBased Polymers for Efficient Solar Cells. J. Am. Chem. Soc. 2010, 132, 7595–7597.
1802 | CC(S1)=CC2=C1C(OCC(CCCC)CC)=C(C=C(C3=C4C(C(N(CCCCCCCC)C4=O)=O)=C(C)S3)S5)C5=C2OCC(CCCC)CC | PBDTTPD-P3 | 5.4 | 3.67 | 0.85 | 11.5 | 0.68 | 6.8 | Piliego, C.; Holcombe, T. W.; Douglas, J. D.; Woo, C. H.; Beaujuge, P. M.; Fréchet, J. M. J. Synthetic Control of Structural Order in N-Alkylthieno[3,4-c]Pyrrole-4,6-DioneBased Polymers for Efficient Solar Cells. J. Am. Chem. Soc. 2010, 132, 7595–7597.
1803 | CC1=CC=C(C2=CC3=C(C(SC(C4=CC=C(C)C5=NSN=C54)=C6)=C6N3C(CCCCCCCC)CCCCCCCC)C=C2)S1 | PTTIBT | 5.32 | 3.5 | 0.62 | 3.28 | 0.42 | 0.85 | Jeong, I.; Kim, J.; Kim, J.; Lee, J.; Lee, D. Y.; Kim, I.; Park, S. H.; Suh, H. 6-(2- Thienyl)-4H-thieno[3,2-b]indole Based Conjugated Polymers with Low Bandgaps for Organic Solar Cells. Synth. Met. 2016, 213, 25–33.
1804 | CC1=CC=C(C2=CC3=C(C(SC(C4=CC=C(C)C5=NC(C)(C)N=C54)=C6)=C6N3C(CCCCCCCC)CCCCCCCC)C=C2)S1 | PTTIMBI | 5.29 | 3.61 | 0.69 | 7.1 | 0.53 | 2.6 | Jeong, I.; Kim, J.; Kim, J.; Lee, J.; Lee, D. Y.; Kim, I.; Park, S. H.; Suh, H. 6-(2- Thienyl)-4H-thieno[3,2-b]indole Based Conjugated Polymers with Low Bandgaps for Organic Solar Cells. Synth. Met. 2016, 213, 25–33.
1805 | CC1=CC(N(CCCCCCCC)C2=C3C=CC(C4=CC=C(C5=C(OCCCCCCCC)C(OCCCCCCCC)=C(C6=CC=C(C)S6)C7=C5N=C(C8=CC=CC(OCCCCCCCC)=C8)C(C9=CC(OCCCCCCCC)=CC=C9)=N7)S4)=C2)=C3C=C1 | P1 | 5.49 | 3.5 | 0.87 | 3.77 | 0.46 | 1.51 | Lu, Z.; Zhang, J.; Li, C.; Feng, F.; Bo, Z. The Effect of Meta-Substituted or ParaSubstituted Phenyl as Side Chains on the Performance of Polymer Solar Cells. Synth. Met. 2016, 220, 402–409.
1806 | CC1=CC(N(CCCCCCCC)C2=C3C=CC(C4=CC=C(C5=C(OCCCCCCCC)C(OCCCCCCCC)=C(C6=CC=C(C)S6)C7=C5N=C(C8=CC=C(OCCCCCCCC)C=C8)C(C9=CC=C(OCCCCCCCC)C=C9)=N7)S4)=C2)=C3C=C1 | P2 | 5.41 | 3.39 | 0.86 | 7.48 | 0.52 | 3.33 | Lu, Z.; Zhang, J.; Li, C.; Feng, F.; Bo, Z. The Effect of Meta-Substituted or ParaSubstituted Phenyl as Side Chains on the Performance of Polymer Solar Cells. Synth. Met. 2016, 220, 402–409.
1807 | CC1=CC2=C(C(OCCCCCCCC)=C(C=C(C3=C4C(C=C(/C=C(C(OCC(CCCCCCCC)CCCCCCCCCC)=O)/C#N)S4)=C(C)S3)S5)C5=C2OCCCCCCCC)S1 | BDT8TT | 5.76 | 3.51 | 0.77 | 4.5 | 0.473 | 1.63 | Kim, Y. J.; Ahn, E. S.; Hwang, M. C.; Park, C. E.; Kim, Y. H. A BenzodithiopheneThienothiophene Derivative with Cyano Acrylate Side Chain: A Novel Donor Polymer with Deep HOMO Level for P-N Heterojunction Solar Cells. Thin Solid Films 2016, 603, 165–172.
1808 | CC(S1)=CC2=C1C(C3=CC=C(CC(CCCC)CC)S3)=C(C=C(C4=C5C(C(N(CCCCCCCC)C5=O)=O)=C(C)S4)S6)C6=C2C7=CC=C(CC(CC)CCCC)S7 | PBDT-T8-TPD | 5.61 | 3.76 | 1 | 9.79 | 0.63 | 6.17 | Yuan, J.; Zhai, Z.; Dong, H.; Li, J.; Jiang, Z.; Li, Y.; Ma, W. Efficient Polymer Solar Cells with a High Open Circuit Voltage of 1 Volt. Adv. Funct. Mater. 2013, 23, 885–892.
1809 | CC(S1)=CC2=C1C(C3=CC=C(CCCCCCCCCC)S3)=C(C=C(C4=C5C(C(N(CCCCCCCC)C5=O)=O)=C(C)S4)S6)C6=C2C7=CC=C(CCCCCCCCCC)S7 | PBDT-T10-TPD | 5.47 | 3.67 | 0.92 | 8.92 | 0.55 | 4.51 | Yuan, J.; Zhai, Z.; Dong, H.; Li, J.; Jiang, Z.; Li, Y.; Ma, W. Efficient Polymer Solar Cells with a High Open Circuit Voltage of 1 Volt. Adv. Funct. Mater. 2013, 23, 885–892.
1810 | CC(S1)=CC2=C1C(C3=CC=C(CCCCCCCCCCCC)S3)=C(C=C(C4=C5C(C(N(CCCCCCCC)C5=O)=O)=C(C)S4)S6)C6=C2C7=CC=C(CCCCCCCCCCCC)S7 | PBDT-T12-TPD | 5.56 | 3.74 | 0.95 | 8.94 | 0.532 | 4.5 | Yuan, J.; Zhai, Z.; Dong, H.; Li, J.; Jiang, Z.; Li, Y.; Ma, W. Efficient Polymer Solar Cells with a High Open Circuit Voltage of 1 Volt. Adv. Funct. Mater. 2013, 23, 885–892.
1811 | CC(S1)=CC2=C1C(C3=CC=C(CC(CCCCCC)CCCCCCCC)S3)=C(C=C(C4=CC=C(C5=CC=C(C6=CC=C(C)S6)C7=NSN=C75)S4)S8)C8=C2C9=CC=C(CC(CCCCCC)CCCCCCCC)S9 | PBDTDTBT-p | 5.09 | 3.45 | 0.67 | 9.63 | 0.54 | 3.48 | Yao, H.; Ye, L.; Fan, B.; Huo, L.; Hou, J. Influence of the Alkyl Substitution Position on Photovoltaic Properties of 2D-BDT-Based Conjugated Polymers. Sci. China Mater.2015, 58, 213–222.
1812 | CC(S1)=CC2=C1C(C3=CC(CCCCCCCC)=C(CCCCCCCC)S3)=C(C=C(C4=CC=C(C5=CC=C(C6=CC=C(C)S6)C7=NSN=C75)S4)S8)C8=C2C9=CC(CCCCCCCC)=C(CCCCCCCC)S9 | PBDTDTBT-o | 5.11 | 3.43 | 0.75 | 11.82 | 0.65 | 5.76 | Yao, H.; Ye, L.; Fan, B.; Huo, L.; Hou, J. Influence of the Alkyl Substitution Position on Photovoltaic Properties of 2D-BDT-Based Conjugated Polymers. Sci. China Mater.2015, 58, 213–222.
1813 | CC(S1)=CC2=C1C(C3=C(CCCCCCCC)C=C(CCCCCCCC)S3)=C(C=C(C4=CC=C(C5=CC=C(C6=CC=C(C)S6)C7=NSN=C75)S4)S8)C8=C2C9=C(CCCCCCCC)C=C(CCCCCCCC)S9 | PBDTDTBT-m | 5.31 | 3.56 | 0.9 | 10.81 | 0.53 | 5.16 | Yao, H.; Ye, L.; Fan, B.; Huo, L.; Hou, J. Influence of the Alkyl Substitution Position on Photovoltaic Properties of 2D-BDT-Based Conjugated Polymers. Sci. China Mater.2015, 58, 213–222.
1814 | CC(S1)=CC2=C1C(OCCCCCCCC)=C(C=C(C3=C4C(C=C(C(OCC(CCCC)CC)=O)S4)=C(C)S3)S5)C5=C2OCCCCCCCC | PTBF0 | 4.94 | 3.22 | 0.58 | 14.1 | 0.624 | 5.1 | Son, H. J.; Wang, W.; Xu, T.; Liang, Y.; Wu, Y.; Li, G.; Yu, L. Synthesis of Fluorinated Polythienothiophene-co-Benzodithiophenes and Effect of Fluorination on the Photovoltaic Properties. J. Am. Chem. Soc. 2011, 133, 1885–1894.
1815 | CC(S1)=CC2=C1C(OCC(CC)CCCC)=C(C=C(C3=C4C(C(F)=C(C(OCC(CCCC)CC)=O)S4)=C(C)S3)S5)C5=C2OCC(CC)CCCC | PTBF1 | 5.15 | 3.31 | 0.74 | 14 | 0.603 | 6.2 | Son, H. J.; Wang, W.; Xu, T.; Liang, Y.; Wu, Y.; Li, G.; Yu, L. Synthesis of Fluorinated Polythienothiophene-co-Benzodithiophenes and Effect of Fluorination on the Photovoltaic Properties. J. Am. Chem. Soc. 2011, 133, 1885–1894.
1816 | CC(S1)=C(F)C2=C1C(OCC(CC)CCCC)=C(C(F)=C(C3=C4C(C(F)=C(C(OCC(CCCC)CC)=O)S4)=C(C)S3)S5)C5=C2OCC(CC)CCCC | PTBF3 | 5.48 | 3.59 | 0.75 | 9.1 | 0.394 | 2.7 | Son, H. J.; Wang, W.; Xu, T.; Liang, Y.; Wu, Y.; Li, G.; Yu, L. Synthesis of Fluorinated Polythienothiophene-co-Benzodithiophenes and Effect of Fluorination on the Photovoltaic Properties. J. Am. Chem. Soc. 2011, 133, 1885–1894.
1817 | CC(S1)=CC2=C1C(C3=CC=C(CC(CCCC)CC)S3)=C(C=C(C4=CC=C(C5=C6C(C=C(C(OCC(CCCCCCCC)CCCCCCCC)=O)S6)=C(C7=CC=C(C)S7)S5)S4)S8)C8=C2C9=CC=C(CC(CCCC)CC)S9 | PBT-0F | 4.9 | 3.29 | 0.56 | 12.2 | 0.667 | 4.5 | Zhang, M.; Guo, X.; Zhang, S.; Hou, J. Synergistic Effect of Fluorination on Molecular Energy Level Modulation in Highly Efficient Photovoltaic Polymers. Adv. Mater. 2014, 26, 1118–1123.
1818 | CC(S1)=CC2=C1C(C3=CC=C(CC(CCCC)CC)S3)=C(C=C(C4=CC=C(C5=C6C(C(F)=C(C(OCC(CCCCCC)CCCCCCCC)=O)S6)=C(C7=CC=C(C)S7)S5)S4)S8)C8=C2C9=CC=C(CC(CCCC)CC)S9 | PBT-1F | 4.95 | 3.29 | 0.6 | 14.3 | 0.657 | 5.6 | Zhang, M.; Guo, X.; Zhang, S.; Hou, J. Synergistic Effect of Fluorination on Molecular Energy Level Modulation in Highly Efficient Photovoltaic Polymers. Adv. Mater. 2014, 26, 1118–1123.
1819 | CC(S1)=CC2=C1C(C3=CC(F)=C(CC(CCCC)CC)S3)=C(C=C(C4=CC=C(C5=C6C(C=C(C(OCC(CCCCCCCC)CCCCCC)=O)S6)=C(C7=CC=C(C)S7)S5)S4)S8)C8=C2C9=CC(F)=C(CC(CCCC)CC)S9 | PBT-2F | 5.15 | 3.29 | 0.74 | 14.4 | 0.677 | 7.2 | Zhang, M.; Guo, X.; Zhang, S.; Hou, J. Synergistic Effect of Fluorination on Molecular Energy Level Modulation in Highly Efficient Photovoltaic Polymers. Adv. Mater. 2014, 26, 1118–1123.
1820 | CC(S1)=CC2=C1C(C3=CC(F)=C(CC(CCCC)CC)S3)=C(C=C(C4=CC=C(C5=C6C(C(F)=C(C(OCC(CCCCCCCC)CCCCCC)=O)S6)=C(C7=CC=C(C)S7)S5)S4)S8)C8=C2C9=CC(F)=C(CC(CCCC)CC)S9 | PBT-3F | 5.2 | 3.29 | 0.78 | 15.2 | 0.724 | 8.6 | Zhang, M.; Guo, X.; Zhang, S.; Hou, J. Synergistic Effect of Fluorination on Molecular Energy Level Modulation in Highly Efficient Photovoltaic Polymers. Adv. Mater. 2014, 26, 1118–1123.
1821 | CC(S1)=CC2=C1C(CCC(CCCCCC)CCCC)=C(C=C(C3=CC=C(C4=CC=C(C5=CC=C(C)S5)C6=NN(CC(CCCCCC)CCCC)N=C64)S3)S7)C7=C2CCC(CCCC)CCCCCC | PBnDT-HTAZ | 5.29 | 2.87 | 0.7 | 11.14 | 0.552 | 4.36 | Price, S. C.; Stuart, A. C.; Yang, L.; Zhou, H.; You, W. Fluorine Substituted Conjugated Polymer of Medium Band Gap Yields 7% Efficiency in Polymer-Fullerene Solar Cells. J. Am. Chem. Soc. 2011, 133, 4625–4631.
1822 | CC(S1)=CC2=C1C(CCC(CCCCCC)CCCC)=C(C=C(C3=CC=C(C4=C(F)C(F)=C(C5=CC=C(C)S5)C6=NN(CC(CCCCCC)CCCC)N=C64)S3)S7)C7=C2CCC(CCCC)CCCCCC | PBnDT-FTAZ | 5.36 | 3.05 | 0.79 | 11.83 | 0.729 | 7.1 | Price, S. C.; Stuart, A. C.; Yang, L.; Zhou, H.; You, W. Fluorine Substituted Conjugated Polymer of Medium Band Gap Yields 7% Efficiency in Polymer-Fullerene Solar Cells. J. Am. Chem. Soc. 2011, 133, 4625–4631.
1823 | CC(O1)=CC2=C1C(OCC(CCCC)CC)=C(C=C(C3=C(CC(CC)CCCC)C=C(C4=CC=C(C5=CC(CC(CCCC)CC)=C(C)S5)C6=NSN=C64)S3)O7)C7=C2OCC(CCCC)CC | PBDFDTBT | 5.1 | 3.5 | 0.78 | 11.77 | 0.546 | 5.01 | Huo, L.; Huang, Y.; Fan, B.; Guo, X.; Jing, Y.; Zhang, M.; Li, Y.; Hou, J. Synthesis of a 4,8-Dialkoxy-benzo[1,2-b:4,5-b′]difuran Unit and Its Application in Photovoltaic Polymer. Chem. Commun. 2012, 48, 3318–3320.
1824 | CC(O1)=CC2=C1C(OCC(CCCC)CC)=C(C=C(C3=CC=C(C4=C(OCCCCCCCC)C(OCCCCCCCC)=C(C5=CC=C(C)S5)C6=NSN=C64)S3)O7)C7=C2OCC(CCCC)CC | PBDFDODTBT | 5.11 | 3.38 | 0.69 | 9.87 | 0.653 | 4.45 | Liu, B.; Chen, X.; Zou, Y.; Xiao, L.; Xu, X.; He, Y.; Li, L.; Li, Y. Benzo[1,2-b:4,5-B’]difuran-Based Donor-Acceptor Copolymers for Polymer Solar Cells. Macromolecules2012, 45, 6898–6905.
1825 | CC(O1)=CC2=C1C(OCC(CCCC)CC)=C(C=C(C3=CC=C(C4=CC=C(C5=CC=C(C)S5)C6=NN(CCCCCCCC)N=C64)S3)O7)C7=C2OCC(CCCC)CC | PBDFDTBTz | 4.99 | 3.06 | 0.44 | 4.92 | 0.575 | 1.24 | Liu, B.; Chen, X.; Zou, Y.; Xiao, L.; Xu, X.; He, Y.; Li, L.; Li, Y. Benzo[1,2-b:4,5-B’]difuran-Based Donor-Acceptor Copolymers for Polymer Solar Cells. Macromolecules2012, 45, 6898–6905.
1826 | CC(O1)=CC2=C1C(OCC(CCCC)CC)=C(C=C(C3=CC=C(C4=C(OCCCCCCCC)C(OCCCCCCCC)=C(C5=CC=C(C)S5)C6=NON=C64)S3)O7)C7=C2OCC(CCCC)CC | PBDFDTBO | 5.19 | 3.49 | 0.82 | 5.04 | 0.7 | 2.88 | Liu, B.; Chen, X.; Zou, Y.; Xiao, L.; Xu, X.; He, Y.; Li, L.; Li, Y. Benzo[1,2-b:4,5-B’]difuran-Based Donor-Acceptor Copolymers for Polymer Solar Cells. Macromolecules2012, 45, 6898–6905.
1827 | CC(S1)=CC2=C1C(C3=CC=C(CCCCCC)S3)=C(C=C(C4=C(CC(CC)CCCC)C=C(C5=CC=C(C6=CC(CC(CCCC)CC)=C(C)S6)C7=NSN=C75)S4)S8)C8=C2C9=CC=C(CCCCCC)S9 | PBDTT-BT | 5.26 | 3.59 | 0.88 | 5.83 | 0.36 | 1.85 | Zhang, Y.; Gao, L.; He, C.; Sun, Q.; Li, Y. Synthesis and Photovoltaic Properties of Two-Dimension-Conjugated D–A Copolymers Based on Benzodithiophene or Benzodifuran Units. Polym. Chem. 2013, 4, 1474–1481.
1828 | CC(S1)=CC2=C1C(C3=CC=C(CCCCCC)O3)=C(C=C(C4=C(CC(CC)CCCC)C=C(C5=CC=C(C6=CC(CC(CCCC)CC)=C(C)S6)C7=NSN=C75)S4)S8)C8=C2C9=CC=C(CCCCCC)O9 | PBDTF-BT | 5.24 | 3.54 | 0.85 | 8.41 | 0.403 | 2.88 | Zhang, Y.; Gao, L.; He, C.; Sun, Q.; Li, Y. Synthesis and Photovoltaic Properties of Two-Dimension-Conjugated D–A Copolymers Based on Benzodithiophene or Benzodifuran Units. Polym. Chem. 2013, 4, 1474–1481.
1829 | CC(O1)=CC2=C1C(C3=CC=C(CCCCCC)S3)=C(C=C(C4=C(CC(CC)CCCC)C=C(C5=CC=C(C6=CC(CC(CCCC)CC)=C(C)S6)C7=NSN=C75)S4)O8)C8=C2C9=CC=C(CCCCCC)S9 | PBDFT-BT | 5.08 | 3.4 | 0.73 | 9.94 | 0.609 | 4.42 | Zhang, Y.; Gao, L.; He, C.; Sun, Q.; Li, Y. Synthesis and Photovoltaic Properties of Two-Dimension-Conjugated D–A Copolymers Based on Benzodithiophene or Benzodifuran Units. Polym. Chem. 2013, 4, 1474–1481.
1830 | CC(O1)=CC2=C1C(C3=CC=C(CCCCCC)O3)=C(C=C(C4=C(CC(CC)CCCC)C=C(C5=CC=C(C6=CC(CC(CCCC)CC)=C(C)S6)C7=NSN=C75)S4)O8)C8=C2C9=CC=C(CCCCCC)O9 | PBDFF-BT | 5.11 | 3.5 | 0.8 | 5.84 | 0.556 | 2.6 | Zhang, Y.; Gao, L.; He, C.; Sun, Q.; Li, Y. Synthesis and Photovoltaic Properties of Two-Dimension-Conjugated D–A Copolymers Based on Benzodithiophene or Benzodifuran Units. Polym. Chem. 2013, 4, 1474–1481.
1831 | CC(O1)=CC2=C1C(OCC(CCCC)CC)=C(C=C(C3=C(CCCCCCCCCCCC)C=C(C4=CC(F)=C(C5=CC(CCCCCCCCCCCC)=C(C)S5)C6=NSN=C64)S3)O7)C7=C2OCC(CCCC)CC | PBDFFBT | 5.33 | 3.73 | 0.62 | 9.17 | 0.584 | 3.3 | Xiao, L.; Liu, B.; Chen, X.; Li, Y.; Tang, W.; Zou, Y. Fluorine Substituted Benzothiazole-Based Low Bandgap Polymers for Photovoltaic Applications. RSC Adv.2013, 3, 11869–11876.
1832 | CC(S1)=CC2=C1C(OCC(CCCC)CC)=C(C=C(C3=C(CCCCCCCCCCCC)C=C(C4=CC(F)=C(C5=CC(CCCCCCCCCCCC)=C(C)S5)C6=NSN=C64)S3)S7)C7=C2OCC(CCCC)CC | PBDTFBT | 5.3 | 3.66 | 0.72 | 9.31 | 0.6 | 4 | Xiao, L.; Liu, B.; Chen, X.; Li, Y.; Tang, W.; Zou, Y. Fluorine Substituted Benzothiazole-Based Low Bandgap Polymers for Photovoltaic Applications. RSC Adv.2013, 3, 11869–11876.
1833 | CC(S1)=CC2=C1C(OCC(CCCC)CC)=C(C=C(C3=CC=C(C4=C(OCCCCCCCC)C(OCCCCCCCC)=C(C5=CC=C(C)S5)C6=NON=C64)S3)S7)C7=C2OCC(CCCC)CC | PBDTBO | 5.27 | 3.53 | 0.86 | 10.4 | 0.644 | 5.7 | Jiang, J.-M.; Yang, P.-A.; Chen, H.-C.; Wei, K.-H. Synthesis, Characterization, and Photovoltaic Properties of a Low-Bandgap Copolymer Based on 2,1,3-Benzooxadiazole. Chem. Commun. 2011, 47, 8877–8879.
1834 | CC(S1)=CC2=C1C(OCC(CCCC)CC)=C(C=C(C3=CC=C(C4=CC=C(C5=CC=C(C)S5)C6=NN(CCCCCCCC)N=C64)S3)S7)C7=C2OCC(CCCC)CC | PBDTDTBTz | 5.06 | 3.11 | 0.61 | 4.5 | 0.62 | 1.7 | Zhang, Z.; Peng, B.; Liu, B.; Pan, C.; Li, Y.; He, Y.; Zhou, K.; Zou, Y. Copolymers from Benzodithiophene and Benzotriazole: Synthesis and Photovoltaic Applications. Polym. Chem. 2010, 1, 1441–1447.
1835 | CC(O1)=CC2=C1C(C3=CC=C(CC(CCCC)CC)S3)=C(C=C(C4=CC=C(C5=C(OCCCCCCCC)C(OCCCCCCCC)=C(C6=CC=C(C)S6)C7=NON=C75)S4)O8)C8=C2C9=CC=C(CC(CCCC)CC)S9 | PBDTTDTBO | 5.25 | 3.56 | 0.84 | 11.45 | 0.613 | 5.9 | Liu, B.; Chen, X.; He, Y.; Li, Y.; Xu, X.; Xiao, L.; Li, L.; Zou, Y. New Alkylthienyl Substituted benzo[1,2-b:4,5-b′]dithiophene-Based Polymers for High Performance Solar Cells. J. Mater. Chem. A 2013, 1, 570–577.
1836 | CC(O1)=CC2=C1C(C3=CC=C(CC(CCCC)CC)S3)=C(C=C(C4=CC=C(C5=C(OCCCCCCCC)C(OCCCCCCCC)=C(C6=CC=C(C)S6)C7=NSN=C75)S4)O8)C8=C2C9=CC=C(CC(CCCC)CC)S9 | PBDTTDTBT | 5.15 | 3.49 | 0.75 | 10.29 | 0.64 | 4.94 | Liu, B.; Chen, X.; He, Y.; Li, Y.; Xu, X.; Xiao, L.; Li, L.; Zou, Y. New Alkylthienyl Substituted benzo[1,2-b:4,5-b′]dithiophene-Based Polymers for High Performance Solar Cells. J. Mater. Chem. A 2013, 1, 570–577.
1837 | CC(O1)=CC2=C1C(C3=CC=C(CC(CCCC)CC)S3)=C(C=C(C4=CC=C(C5=CC=C(C6=CC=C(C)S6)C7=NN(CCCCCCCC)N=C75)S4)O8)C8=C2C9=CC=C(CC(CCCC)CC)S9 | PBDTTDTBTz | 4.92 | 3.14 | 0.54 | 9.47 | 0.606 | 3.1 | Liu, B.; Chen, X.; He, Y.; Li, Y.; Xu, X.; Xiao, L.; Li, L.; Zou, Y. New Alkylthienyl Substituted benzo[1,2-b:4,5-b′]dithiophene-Based Polymers for High Performance Solar Cells. J. Mater. Chem. A 2013, 1, 570–577.
1838 | CC(S1)=CC2=C1C(OCC(CCCCCCCCCC)CCCCCCCC)=C(C=C(C3=CC=C(C4=CC=C(C5=CC=C(C)S5)C6=N[Se]N=C64)S3)S7)C7=C2OCC(CCCCCCCCCC)CCCCCCCC | PBDT?DTBSe | 5.18 | 3.63 | 0.6 | 13.58 | 0.64 | 5.18 | Zhou, E.; Cong, J.; Hashimoto, K.; Tajima, K. A Benzoselenadiazole-Based Low Band Gap Polymer: Synthesis and Photovoltaic Application. Macromolecules 2013, 46, 763–768.
1839 | CC(S1)=CC2=C1C(OCC(CCCCCCCCCC)CCCCCCCC)=C(C=C(C3=CC=C(C4=CC=C(C5=CC=C(C)S5)C6=NSN=C64)S3)S7)C7=C2OCC(CCCCCCCCCC)CCCCCCCC | PBDT?DTBT | 5.26 | 3.54 | 0.72 | 11.16 | 0.62 | 5.01 | Zhou, E.; Cong, J.; Hashimoto, K.; Tajima, K. A Benzoselenadiazole-Based Low Band Gap Polymer: Synthesis and Photovoltaic Application. Macromolecules 2013, 46, 763–768.
1840 | CC(S1)=CC2=C1C(C3=CC=C(CC(CCCCCCCCCCCC)CCCCCCCCCC)S3)=C(C=C(C4=CC=C(C5=C(F)C=C(C6=CC=C(C)S6)C7=N[Se]N=C75)S4)S8)C8=C2C9=CC=C(CC(CCCCCCCCCCCC)CCCCCCCCCC)S9 | PBDT-T-FBSe | 5.19 | 3.59 | 0.78 | 11.8 | 0.54 | 5 | Li, Y.; Pan, Z.; Miao, L.; Xing, Y.; Li, C.; Chen, Y. Fluoro-Benzoselenadiazole-Based Low Band Gap Polymers for High Efficiency Organic Solar Cells. Polym. Chem. 2014, 5, 330–334.
1841 | CC(S1)=CC2=C1C(C3=CC=C(CC(CCCC)CC)S3)=C(C=C(C4=C(CC(CC)CCCC)C=C(C5=CN=C(C6=CC(CC(CCCC)CC)=C(C)S6)C7=NSN=C75)S4)S8)C8=C2C9=CC=C(CC(CCCC)CC)S9 | PIDT-T-FBSe | 5.41 | 3.85 | 0.75 | 14.07 | 0.459 | 4.84 | Yuan, J.; Huang, X.; Dong, H.; Lu, J.; Yang, T.; Li, Y.; Gallagher, A.; Ma, W. Structure, Band Gap and Energy Level Modulations for Obtaining Efficient Materials in Inverted Polymer Solar Cells. Org. Electron. 2013, 14, 635–643.
1842 | CC(S1)=CC2=C1C(C3=CC=C(CCCCCCCCCCCC)S3)=C(C=C(C4=C(CC(CC)CCCC)C=C(C5=CN=C(C6=CC(CC(CCCC)CC)=C(C)S6)C7=NSN=C75)S4)S8)C8=C2C9=CC=C(CCCCCCCCCCCC)S9 | PBPT-12 | 5.44 | 3.91 | 0.75 | 12.56 | 0.542 | 5.11 | Yuan, J.; Huang, X.; Dong, H.; Lu, J.; Yang, T.; Li, Y.; Gallagher, A.; Ma, W. Structure, Band Gap and Energy Level Modulations for Obtaining Efficient Materials in Inverted Polymer Solar Cells. Org. Electron. 2013, 14, 635–643.
1843 | CC(S1)=CC2=C1C(C3=C(CCCCCCCC)C=C(CCCCCCCC)S3)=C(C=C(C4=CC=C(C5=CC=C(C6=CC=C(C)S6)C7=NSN=C75)S4)S8)C8=C2C9=C(CCCCCCCC)C=C(CCCCCCCC)S9 | PBDTTBT | 5.31 | 3.56 | 0.92 | 10.7 | 0.575 | 5.66 | Huo, L.; Hou, J.; Zhang, S.; Chen, H. Y.; Yang, Y. A Poh benzo[1,2-6:4,5-b′]dithiophene Derivative with Deep HOMO Level and Its Application in HighPerformance Polymer Solar Cells. Angew. Chem. Int. Ed. 2010, 49, 1500–1503.
1844 | CC(S1)=CC2=C1C(C3=CC=C(CC(CC)CCCC)C=C3)=C(C=C(C4=C(CC(CCCC)CC)C=C(C5=CC=C(C6=CC(CC(CCCC)CC)=C(C)S6)C7=NSN=C75)S4)S8)C8=C2C9=CC=C(CC(CCCC)CC)C=C9 | PBDTP-DTBT | 5.35 | 3.65 | 0.88 | 12.94 | 0.709 | 8.07 | Zhang, M.; Gu, Y.; Guo, X.; Liu, F.; Zhang, S.; Huo, L.; Russell, T. P.; Hou, J. Efficient Polymer Solar Cells Based on Benzothiadiazole and Alkylphenyl Substituted Benzodithiophene with a Power Conversion Efficiency over 8%. Adv. Mater. 2013, 25, 4944–4949.
1845 | CC(S1)=CC2=C1C(C3=CC=C(OCC(CCCC)CC)C=C3)=C(C=C(C4=CC=C(C5=C(OCCCCCCCC)C(OCCCCCCCC)=C(C6=CC=C(C)S6)C7=NON=C75)S4)S8)C8=C2C9=CC=C(OCC(CC)CCCC)C=C9 | PBDTPO-DTBO | 5.56 | 3.91 | 0.89 | 11 | 0.64 | 6.2 | Yuan, J.; Xiao, L.; Liu, B.; Li, Y.; He, Y.; Pan, C.; Zou, Y. New Alkoxylphenyl Substituted benzo[1,2-b:4,5-b’] Dithiophene-Based Polymers: Synthesis and Application in Solar Cells. J. Mater. Chem. A 2013, 1, 10639–10645.
1846 | CC(S1)=CC2=C1C(C3=CC=C(OCC(CCCC)CC)C=C3)=C(C=C(C4=CC=C(C5=C(OCCCCCCCC)C(OCCCCCCCC)=C(C6=CC=C(C)S6)C7=NSN=C75)S4)S8)C8=C2C9=CC=C(OCC(CC)CCCC)C=C9 | PBDTPO-DTBT | 5.46 | 3.84 | 0.78 | 9.3 | 0.47 | 3.4 | Yuan, J.; Xiao, L.; Liu, B.; Li, Y.; He, Y.; Pan, C.; Zou, Y. New Alkoxylphenyl Substituted benzo[1,2-b:4,5-b’] Dithiophene-Based Polymers: Synthesis and Application in Solar Cells. J. Mater. Chem. A 2013, 1, 10639–10645.
1847 | CC(S1)=CC2=C1C(C3=CC=C(OCC(CCCC)CC)C=C3)=C(C=C(C4=C(CCCCCCCCCCCC)C=C(C5=C(F)C=C(C6=CC(CCCCCCCCCCCC)=C(C)S6)C7=NSN=C75)S4)S8)C8=C2C9=CC=C(OCC(CC)CCCC)C=C9 | PBDTPO-FBT | 5.43 | 3.9 | 0.7 | 7.23 | 0.471 | 2.7 | Xiao, L.; Yuan, J.; Zou, Y.; Liu, B.; Jiang, J.; Wang, Y.; Jiang, L.; Li, Y. F. A New Polymer from Fluorinated Benzothiadiazole and Alkoxylphenyl Substituted benzo[1,2-b:4,5-b′]dithiophene: Synthesis and Photovoltaic Applications. Synth. Met. 2014, 187, 201–208.
1848 | CC1=CC=C(C2=C(CC(CCCCCCCCCC)CCCCCCCCCCCC)C=C(C3=CC(C4=NSN=C4C(C5=CC(CC(CCCCCCCCCCCC)CCCCCCCCCC)=C(C6=CC=C(C)S6)S5)=C7)=C7C8=NSN=C83)S2)S1 | PNTz4T | 5.14 | 3.46 | 0.71 | 19.4 | 0.734 | 10.1 | Vohra, V.; Kawashima, K.; Kakara, T.; Koganezawa, T.; Osaka, I.; Takimiya, K.; Murata, H. Efficient Inverted Polymer Solar Cells Employing Favourable Molecular Orientation. Nat. Photonics 2015, 9, 403–408.
1849 | CC(S1)=CC2=C1C(C3=CC=C(CC(CC)CCCC)S3)=C(C=C(C4=CC=C(C5=C(OCCCCCCCC)C(OCCCCCCCC)=C(C6=CC=C(C)S6)C7=NON=C75)S4)S8)C8=C2C9=CC=C(CC(CC)CCCC)S9 | PBDTTBO | 5.46 | 3.68 | 0.86 | 12.8 | 0.67 | 7.4 | Jiang, J. M.; Lin, H. K.; Lin, Y. C.; Chen, H. C.; Lan, S. C.; Chang, C. K.; Wei, K. H. Side Chain Structure Affects the Photovoltaic Performance of Two-Dimensional Conjugated Polymers. Macromolecules 2014, 47, 70–78.
1850 | CC(S1)=CC2=C1C(C3=CC=C(CC(CC)CCCC)C=C3)=C(C=C(C4=CC=C(C5=C(OCCCCCCCC)C(OCCCCCCCC)=C(C6=CC=C(C)S6)C7=NON=C75)S4)S8)C8=C2C(C=C9)=CC=C9CC(CC)CCCC | PBDTPBO | 5.4 | 3.62 | 0.85 | 11.8 | 0.64 | 6.4 | Jiang, J. M.; Lin, H. K.; Lin, Y. C.; Chen, H. C.; Lan, S. C.; Chang, C. K.; Wei, K. H. Side Chain Structure Affects the Photovoltaic Performance of Two-Dimensional Conjugated Polymers. Macromolecules 2014, 47, 70–78.
1851 | CC(S1)=CC2=C1C(C3=CC=C(CC(CC)CCCC)O3)=C(C=C(C4=CC=C(C5=C(OCCCCCCCC)C(OCCCCCCCC)=C(C6=CC=C(C)S6)C7=NON=C75)S4)S8)C8=C2C9=CC=C(CC(CC)CCCC)O9 | PBDTFBO | 5.38 | 3.6 | 0.81 | 11.2 | 0.6 | 5.4 | Jiang, J. M.; Lin, H. K.; Lin, Y. C.; Chen, H. C.; Lan, S. C.; Chang, C. K.; Wei, K. H. Side Chain Structure Affects the Photovoltaic Performance of Two-Dimensional Conjugated Polymers. Macromolecules 2014, 47, 70–78.
1852 | CC1=CC2=C(C(C3=CC=C(CC(CCCC)CC)S3)=C(C=C(C4=CC=C(C5=C(OCCCCCCCC)C(OCCCCCCCC)=C(C6=CC=C(C)S6)C7=NSN=C57)S4)O8)C8=C2C9=CC=C(CC(CCCC)CC)S9)S1 | PTBFTDTBT | 5.2 | 3.57 | 0.78 | 13.51 | 0.61 | 6.42 | Fan, L.; Cui, R.; Guo, X.; Qian, D.; Qiu, B.; Yuan, J.; Li, Y.; Huang, W.; Yang, J.; Liu, W.; Xu, X.; Li, L.; Zou, Y. A New Two-Dimensional Donor/acceptor Copolymer Based on 4,8-bis(2′-ethylhexylthiophenethieno[2,3-f]benzofuran for High-Performance Polymer Solar Cells. J. Mater. Chem. C 2014, 2, 5651–5659.
1853 | CC(S1)=CC2=C1C(CCC(CCCC)CCCCCC)=C(C=C(C3=C(CC(CC)CCCC)C=C(C4=C(F)C(F)=C(C5=CC(C[C@@H](CCCC)CC)=C(C)S5)C6=NSN=C64)S3)S7)C7=C2CC[C@H](CCCCCC)CCCC | DTffBT | 5.53 | 3.8 | 0.9 | 12.2 | 0.621 | 7.16 | Stuart, A. C.; Tumbleston, J. R.; Zhou, H.; Li, W.; Liu, S.; Ade, H.; You, W. Fluorine Substituents Reduce Charge Recombination and Drive Structure and Morphology Development in Polymer Solar Cells. J. Am. Chem. Soc. 2013, 135, 1806–1815.
1854 | CC(S1)=CC2=C1C(CCC(CCCC)CCCCCC)=C(C=C(C3=C(CC(CC)CCCC)C=C(C4=CC=C(C5=CC(CC(CCCC)CC)=C(C)S5)C6=NSN=C64)S3)S7)C7=C2CCC(CCCCCC)CCCC | DTBT | 5.42 | 3.77 | 0.78 | 11.7 | 0.476 | 4.53 | Stuart, A. C.; Tumbleston, J. R.; Zhou, H.; Li, W.; Liu, S.; Ade, H.; You, W. Fluorine Substituents Reduce Charge Recombination and Drive Structure and Morphology Development in Polymer Solar Cells. J. Am. Chem. Soc. 2013, 135, 1806–1815.
1855 | CC(S1)=CC2=C1C(CCC(CCCC)CCCCCC)=C(C=C(C3=C(CC(CC)CCCC)C=C(C4=C(F)C=C(C5=CC(CC(CCCC)CC)=C(C)S5)C6=NSN=C64)S3)S7)C7=C2CCC(CCCCCC)CCCC | DTfBT | 5.48 | 3.81 | 0.85 | 11.5 | 0.522 | 5.22 | Stuart, A. C.; Tumbleston, J. R.; Zhou, H.; Li, W.; Liu, S.; Ade, H.; You, W. Fluorine Substituents Reduce Charge Recombination and Drive Structure and Morphology Development in Polymer Solar Cells. J. Am. Chem. Soc. 2013, 135, 1806–1815.
1856 | CC(S1)=CC2=C1C(CCC(CCCCC)CCCCCCCC)=C(C=C(C3=C(CCCCCCCC)C=C(C4=C(F)C(F)=C(C5=CC(CCCCCCCC)=C(C)S5)C6=NSN=C64)S3)S7)C7=C2CC[C@H](CCCCC)CCCCCCCC | PTBDTDTBT | 5.48 | 3.92 | 0.69 | 8.89 | 0.554 | 3.4 | Li, Z.; Lu, J.; Tse, S.-C.; Zhou, J.; Du, X.; Tao, Y.; Ding, J. Synthesis and Applications of Difluorobenzothiadiazole Based Conjugated Polymers for Organic Photovoltaics. J. Mater. Chem. 2011, 21, 3226–3233.
1857 | CC(S1)=CC2=C1C(C3=CC=C(CC(CCCCCC)CC)S3)=C(C=C(C4=CC=C(C5=C(F)C(F)=C(C6=CC=C(C)S6)C7=NSN=C75)S4)S8)C8=C2C9=CC=C(CC(CCCCCC)CC)S9 | PTBDTffDTBT | 5.46 | 3.72 | 0.86 | 12.17 | 0.46 | 4.8 | Wu, F.; Zha, D.; Chen, L.; Chen, Y. Photovoltaics of Donor-Acceptor Polymers Based on Benzodithiophene with Lateral Thiophenyl and Fluorinated Benzothiadiazole. J. Polym. Sci. Part A Polym. Chem. 2013, 51, 1506–1511.
1858 | CC(S1)=CC2=C1C(C3=CC=C(CC(CCCCCC)CC)S3)=C(C=C(C4=CC=C(C5=CC=C(C6=CC=C(C)S6)C7=NSN=C75)S4)S8)C8=C2C9=CC=C(CC(CCCCCC)CC)S9 | PTBDTDTBT | 5.29 | 3.67 | 0.68 | 6.69 | 0.42 | 1.9 | Wu, F.; Zha, D.; Chen, L.; Chen, Y. Photovoltaics of Donor-Acceptor Polymers Based on Benzodithiophene with Lateral Thiophenyl and Fluorinated Benzothiadiazole. J. Polym. Sci. Part A Polym. Chem. 2013, 51, 1506–1511.
1859 | CC(S1)=CC2=C1C(C3=CC=C(CC(CCCC)CC)S3)=C(C=C(C4=C(CCCCCCCC)C=C(C5=C(F)C(F)=C(C6=CC(CCCCCCCC)=C(C)S6)C7=NSN=C75)S4)S8)C8=C2C9=CC=C(CC(CCCC)CC)S9 | PBDT_TEH-DT_H-BTff | 5.33 | 3.61 | 0.68 | 11.87 | 0.552 | 4.46 | Wang, N.; Chen, Z.; Wei, W.; Jiang, Z. Fluorinated Benzothiadiazole-Based Conjugated Polymers for High-Performance Polymer Solar Cells without Any Processing Additives or Post-Treatments. J. Am. Chem. Soc. 2013, 135, 17060–17068.
1860 | CC(S1)=CC2=C1C(C3=CC=C(CC(CCCC)CC)S3)=C(C=C(C4=C(CC(CC)CCCC)C=C(C5=C(F)C(F)=C(C6=CC(CC(CCCC)CC)=C(C)S6)C7=NSN=C75)S4)S8)C8=C2C9=CC=C(CC(CCCC)CC)S9 | PBDT_TEH-DT_EH-BTff | 5.34 | 3.58 | 0.76 | 13.17 | 0.619 | 6.2 | Wang, N.; Chen, Z.; Wei, W.; Jiang, Z. Fluorinated Benzothiadiazole-Based Conjugated Polymers for High-Performance Polymer Solar Cells without Any Processing Additives or Post-Treatments. J. Am. Chem. Soc. 2013, 135, 17060–17068.
1861 | CC(S1)=CC2=C1C(OCC(CCCCCCCC)CCCCCC)=C(C=C(C3=C(CCCCCC)C=C(C4=C(F)C(F)=C(C5=CC(CCCCCC)=C(C)S5)C6=NSN=C64)S3)S7)C7=C2OCC(CCCCCCCC)CCCCCC | PBDT_TEH-HDO_H-BTff | 5.31 | 3.61 | 0.78 | 15.38 | 0.692 | 8.3 | Wang, N.; Chen, Z.; Wei, W.; Jiang, Z. Fluorinated Benzothiadiazole-Based Conjugated Polymers for High-Performance Polymer Solar Cells without Any Processing Additives or Post-Treatments. J. Am. Chem. Soc. 2013, 135, 17060–17068.
1862 | CC(S1)=CC2=C1C(CCC(CCCC)CCCCCC)=C(C=C(C3=CC=C(C4=C(F)C(F)=C(C5=CC=C(C)S5)C6=NN(CC(CCCCCC)CCCC)N=C64)S3)S7)C7=C2CCC(CCCC)CCCCCC | PBnDT-FTAZ | 5.36 | 3.36 | 0.79 | 11.83 | 0.729 | 6.81 | Tumbleston, J. R.; Stuart, A. C.; Gann, E.; You, W.; Ade, H. Fluorinated Polymer Yields High Organic Solar Cell Performance for a Wide Range of Morphologies. Adv. Funct. Mater. 2013, 23, 3463–3470.
1863 | CC(S1)=CC2=C1C(OC[C@H](CCCC)CC)=C(C=C(C3=CC=C(C4=C(OCCCCCCCC)C(OCCCCCCCC)=C(C5=CC=C(C)O5)C6=NSN=C64)O3)S7)C7=C2OC[C@H](CCCC)CC | PFBT-BDT | 5.44 | 3.48 | 0.94 | 6.5 | 0.46 | 2.81 | Wang, X.; Chen, S.; Sun, Y.; Zhang, M.; Li, Y.; Li, X.; Wang, H. A Furan-Bridged D-π-A Copolymer with Deep HOMO Level: Synthesis and Application in Polymer Solar Cells. Polym. Chem. 2011, 2, 2872–2877.
1864 | CC(S1)=CC2=C1C(OC[C@H](CCCC)CC)=C(C=C(C3=CC=C(C4=C(OCCCCCCCC)C(OCCCCCCCC)=C(C5=CC=C(C)S5)C6=NSN=C64)S3)S7)C7=C2OC[C@H](CCCC)CC | P(BDT-T-BT) | 5.35 | 3.53 | 0.82 | 9.45 | 0.48 | 3.72 | Wang, X.; Sun, Y.; Chen, S.; Guo, X.; Zhang, M.; Li, X.; Li, Y.; Wang, H. Effects of π-Conjugated Bridges on Photovoltaic Properties of Donor-π-Acceptor Conjugated Copolymers. Macromolecules 2012, 45, 1208–1216.
1865 | CC(S1)=CC2=C1C(OC[C@@H](CCCCCCCCCC)CCCCCCCC)=C(C=C(C3=CC(SC(C4=C(OCCCCCCCC)C(OCCCCCCCC)=C(C5=CC(SC(C)=C6)=C6S5)C7=NSN=C74)=C8)=C8S3)S9)C9=C2OC[C@H](CCCCCCCC)CCCCCCCCCC | P(BDT-TT-BT) | 5.21 | 3.43 | 0.69 | 11.34 | 0.63 | 4.93 | Wang, X.; Sun, Y.; Chen, S.; Guo, X.; Zhang, M.; Li, X.; Li, Y.; Wang, H. Effects of π-Conjugated Bridges on Photovoltaic Properties of Donor-π-Acceptor Conjugated Copolymers. Macromolecules 2012, 45, 1208–1216.
1866 | CC(S1)=CC2=C1C(OC[C@H](CCCCCCCCCC)CCCCCCCC)=C(C=C(C3=CC(SC(C4=C(OCCCCCCCC)C(OCCCCCCCC)=C(C5=CC(SC(C)=C6)=C6S5)C7=NON=C74)=C8)=C8S3)S9)C9=C2OC[C@H](CCCCCCCC)CCCCCCCCCC | P(BDT-TT-BO) | 5.31 | 3.54 | 0.76 | 13.87 | 0.666 | 7.05 | Wang, X.; Jiang, P.; Chen, Y.; Luo, H.; Zhang, Z.; Wang, H.; Li, X.; Yu, G.; Li, Y. Thieno[3,2-b]Thiophene-Bridged D-π-A Polymer Semiconductor Based on benzo[1,2-b:4,5- b′]dithiophene and Benzoxadiazole. Macromolecules 2013, 46, 4805–4812.
1867 | CC(S1)=CC2=C1C(OC[C@@H](CCCCCCCCCC)CCCCCCCC)=C(C=C(C3=C(CCCCCC)C(SC(C4=CC=C(C5=CC(SC(C)=C6CCCCCC)=C6S5)C7=NSN=C74)=C8)=C8S3)S9)C9=C2OC[C@H](CCCCCCCC)CCCCCCCCCC | P(BDT-TT-HBT) | 5.29 | 3.59 | 0.72 | 10.12 | 0.6 | 4.37 | Wang, X. C.; Zhang, Z. G.; Luo, H.; Chen, S.; Yu, S. Q.; Wang, H. Q.; Li, X. Y.; Yu, G.; Li, Y. F. Effects of Fluorination on the Properties of Thieno 3,2-B Thiophene-Bridged Donor-Pi-Acceptor Polymer Semiconductors. Polym. Chem. 2014, 5, 502–511.
1868 | CC(S1)=CC2=C1C(OC[C@@H](CCCCCCCCCC)CCCCCCCC)=C(C=C(C3=C(CCCCCC)C(SC(C4=C(F)C(F)=C(C5=CC(SC(C)=C6CCCCCC)=C6S5)C7=NSN=C74)=C8)=C8S3)S9)C9=C2OC[C@H](CCCCCCCC)CCCCCCCCCC | P(BDT-TT-FBT) | 5.37 | 3.64 | 0.81 | 8 | 0.55 | 3.56 | Wang, X. C.; Zhang, Z. G.; Luo, H.; Chen, S.; Yu, S. Q.; Wang, H. Q.; Li, X. Y.; Yu, G.; Li, Y. F. Effects of Fluorination on the Properties of Thieno 3,2-B Thiophene-Bridged Donor-Pi-Acceptor Polymer Semiconductors. Polym. Chem. 2014, 5, 502–511.
1869 | CC(S1)=CC2=C1C(C3=CC=C(CC(CCCCCCCC)CCCCCC)S3)=C(C=C(C4=C(CCCCCCCCCCC)C(SC(C5=CC=C(C6=CC(SC(C)=C7CCCCCCCCCCC)=C7S6)C8=NSN=C85)=C9)=C9S4)S%10)C%10=C2C%11=CC=C(CC(CCCCCCCC)CCCCCC)S%11 | PBDTT?DTTBT | 5.11 | 3.46 | 0.78 | 12.46 | 0.62 | 6.03 | Guo, X.; Zhang, M.; Huo, L.; Xu, F.; Wu, Y.; Hou, J. Design, Synthesis and Photovoltaic Properties of a New D–π–A Polymer with Extended π-Bridge Units. J. Mater. Chem. 2012, 22, 21024–21031.
1870 | CC(S1)=CC2=C1C(C3=CC=C(CC(CCCCCCCC)CCCCCC)S3)=C(C=C(C4=C(CCCCCCCCCCCC)C=C(C5=CC=C(C6=CC(CCCCCCCCCCCC)=C(C)S6)C7=NSN=C75)S4)S8)C8=C2C9=CC=C(CC(CCCCCC)CCCCCCCC)S9 | PBDTT?DTBT | 5.15 | 3.52 | 0.82 | 5.78 | 0.495 | 2.34 | Guo, X.; Zhang, M.; Huo, L.; Xu, F.; Wu, Y.; Hou, J. Design, Synthesis and Photovoltaic Properties of a New D–π–A Polymer with Extended π-Bridge Units. J. Mater. Chem. 2012, 22, 21024–21031.
1871 | CC(S1)=CC2=C1C(C3=CC=C(CC(CC)CCCC)S3)=C(C=C(C4=CC=C(C5=C(OCC(CC)CCCC)C(OCC(CCCC)CC)=C(C6=CC=C(C)S6)C7=NSN=C75)S4)S8)C8=C2C9=CC=C(CC(CC)CCCC)S9 | PBDT?TBT | 5.27 | 3.48 | 0.96 | 9.1 | 0.518 | 4.9 | Zuo, G.; Li, Z.; Zhang, M.; Guo, X.; Wu, Y.; Zhang, S.; Peng, B.; Wei, W.; Hou, J. Influence of the Backbone Conformation of Conjugated Polymers on Morphology and Photovoltaic Properties. Polym. Chem. 2014, 5, 1976–1981.
1872 | CC(S1)=CC2=C1C(C3=CC=C(CC(CC)CCCC)S3)=C(C=C(C4=CC(SC(C5=C(OCC(CCCCCC)CCCC)C(OCC(CCCC)CCCCCC)=C(C6=CC7=C(S6)C=C(C)S7)C8=NSN=C85)=C9)=C9S4)S%10)C%10=C2C%11=CC=C(CC(CC)CCCC)S%11 | PBDT?TTBT | 5.09 | 3.36 | 0.8 | 11.83 | 0.666 | 6.3 | Zuo, G.; Li, Z.; Zhang, M.; Guo, X.; Wu, Y.; Zhang, S.; Peng, B.; Wei, W.; Hou, J. Influence of the Backbone Conformation of Conjugated Polymers on Morphology and Photovoltaic Properties. Polym. Chem. 2014, 5, 1976–1981.
1873 | CC1=CC(CCCCCCCCCC)=C(C2=NC(SC(C3=C(CCCCCCCCCC)C=C(C4=CC(CC(CCCCCC)CCCCCCCC)=C(C5=NC(SC(C6=C(CC(CCCCCC)CCCCCCCC)C=C(C)S6)=N7)=C7S5)S4)S3)=N8)=C8S2)S1 | PTzBT-10HD | 5.21 | 3.41 | 0.81 | 10.2 | 0.62 | 5.2 | Osaka, I.; Saito, M.; Koganezawa, T.; Takimiya, K. Thiophene-Thiazolothiazole Copolymers: Significant Impact of Side Chain Composition on Backbone Orientation and Solar Cell Performances. Adv. Mater. 2014, 26, 331–338.
1874 | CC1=CC(CCCCCCCCCC)=C(C2=NC(SC(C3=C(CCCCCCCCCC)C=C(C4=CC(CC(CCCCCCCCCC)CCCCCCCC)=C(C5=NC(SC(C6=C(CC(CCCCCCCC)CCCCCCCCCC)C=C(C)S6)=N7)=C7S5)S4)S3)=N8)=C8S2)S1 | PTzBT-10OD | 5.2 | 3.4 | 0.84 | 8.5 | 0.54 | 3.8 | Osaka, I.; Saito, M.; Koganezawa, T.; Takimiya, K. Thiophene-Thiazolothiazole Copolymers: Significant Impact of Side Chain Composition on Backbone Orientation and Solar Cell Performances. Adv. Mater. 2014, 26, 331–338.
1875 | CC1=CC(CCCCCCCCCCCC)=C(C2=NC(SC(C3=C(CCCCCCCCCCCC)C=C(C4=CC(CC(CCCCCC)CCCCCCCC)=C(C5=NC(SC(C6=C(CC(CCCCCCCC)CCCCCC)C=C(C)S6)=N7)=C7S5)S4)S3)=N8)=C8S2)S1 | PTzBT-12HD | 5.2 | 3.4 | 0.81 | 10 | 0.6 | 4.8 | Osaka, I.; Saito, M.; Koganezawa, T.; Takimiya, K. Thiophene-Thiazolothiazole Copolymers: Significant Impact of Side Chain Composition on Backbone Orientation and Solar Cell Performances. Adv. Mater. 2014, 26, 331–338.
1876 | CC1=CC(CCCCCCCCCCCC)=C(C2=NC(SC(C3=C(CCCCCCCCCCCC)C=C(C4=CC(CC(CCCCCCCC)CCCCCCCCCC)=C(C5=NC(SC(C6=C(CC(CCCCCCCCCC)CCCCCCCC)C=C(C)S6)=N7)=C7S5)S4)S3)=N8)=C8S2)S1 | PTzBT-12OD | 5.21 | 3.41 | 0.82 | 11.3 | 0.62 | 5.8 | Osaka, I.; Saito, M.; Koganezawa, T.; Takimiya, K. Thiophene-Thiazolothiazole Copolymers: Significant Impact of Side Chain Composition on Backbone Orientation and Solar Cell Performances. Adv. Mater. 2014, 26, 331–338.
1877 | CC1=CC(CCCCCCCCCCCCCC)=C(C2=NC(SC(C3=C(CCCCCCCCCCCCCC)C=C(C4=CC(CC(CCCCCCCC)CCCCCCCCCC)=C(C5=NC(SC(C6=C(CC(CCCCCCCCCC)CCCCCCCC)C=C(C)S6)=N7)=C7S5)S4)S3)=N8)=C8S2)S1 | PTzBT-14OD | 5.21 | 3.41 | 0.82 | 9.8 | 0.64 | 5.1 | Osaka, I.; Saito, M.; Koganezawa, T.; Takimiya, K. Thiophene-Thiazolothiazole Copolymers: Significant Impact of Side Chain Composition on Backbone Orientation and Solar Cell Performances. Adv. Mater. 2014, 26, 331–338.
1878 | CC1=CC(CC(CC)CCCC)=C(C2=NC(SC(C3=C(CC(CC)CCCC)C=C(C4=CC(CC(CCCCCCCC)CCCCCCCCCC)=C(C5=NC(SC(C6=C(CC(CCCCCCCCCC)CCCCCCCC)C=C(C)S6)=N7)=C7S5)S4)S3)=N8)=C8S2)S1 | PTzBT-EHOD | 5.21 | 3.41 | 0.88 | 10.3 | 0.64 | 5.8 | Osaka, I.; Saito, M.; Koganezawa, T.; Takimiya, K. Thiophene-Thiazolothiazole Copolymers: Significant Impact of Side Chain Composition on Backbone Orientation and Solar Cell Performances. Adv. Mater. 2014, 26, 331–338.
1879 | CC1=CC(CC(CCCCCC)CCCC)=C(C2=NC(SC(C3=C(CC(CCCCCC)CCCC)C=C(C4=CC(CC(CCCC)CCCCCC)=C(C5=NC(SC(C6=C(CC(CCCC)CCCCCC)C=C(C)S6)=N7)=C7S5)S4)S3)=N8)=C8S2)S1 | PTzBT-BOBO | 5.23 | 3.43 | 0.89 | 10.5 | 0.63 | 5.9 | Osaka, I.; Saito, M.; Koganezawa, T.; Takimiya, K. Thiophene-Thiazolothiazole Copolymers: Significant Impact of Side Chain Composition on Backbone Orientation and Solar Cell Performances. Adv. Mater. 2014, 26, 331–338.
1880 | CC1=CC(CC(CCCCCC)CCCC)=C(C2=NC(SC(C3=C(CC(CCCCCC)CCCC)C=C(C4=CC(CC(CCCCCCCC)CCCCCC)=C(C5=NC(SC(C6=C(CC(CCCCCCCC)CCCCCC)C=C(C)S6)=N7)=C7S5)S4)S3)=N8)=C8S2)S1 | PTzBT-BOHD | 5.23 | 3.43 | 0.89 | 11.4 | 0.65 | 6.7 | Osaka, I.; Saito, M.; Koganezawa, T.; Takimiya, K. Thiophene-Thiazolothiazole Copolymers: Significant Impact of Side Chain Composition on Backbone Orientation and Solar Cell Performances. Adv. Mater. 2014, 26, 331–338.
1881 | CC1=CC(CC(CCCCCC)CCCC)=C(C2=NC(SC(C3=C(CC(CCCCCC)CCCC)C=C(C4=CC(CC(CCCCCCCCCC)CCCCCCCC)=C(C5=NC(SC(C6=C(CC(CCCCCCCC)CCCCCCCCCC)C=C(C)S6)=N7)=C7S5)S4)S3)=N8)=C8S2)S1 | PTzBT-BOOD | 5.23 | 3.43 | 0.9 | 8.5 | 0.62 | 4.7 | Osaka, I.; Saito, M.; Koganezawa, T.; Takimiya, K. Thiophene-Thiazolothiazole Copolymers: Significant Impact of Side Chain Composition on Backbone Orientation and Solar Cell Performances. Adv. Mater. 2014, 26, 331–338.
1882 | CC1=CC(CCCCCCCCCCCCCC)=C(C2=NC(SC(C3=C(CCCCCCCCCCCCCC)C=C(C4=CC(CC(CCCCCC)CCCCCCCC)=C(C5=NC(SC(C6=C(CC(CCCCCCCC)CCCCCC)C=C(C)S6)=N7)=C7S5)S4)S3)=N8)=C8S2)S1 | PTzBT-14HD | 5.21 | 3.41 | 0.84 | 10.6 | 0.64 | 5.7 | Osaka, I.; Saito, M.; Mori, H.; Koganezawa, T.; Takimiya, K. Drastic Change of Molecular Orientation in a Thiazolothiazole Copolymer by Molecular-Weight Control and Blending with PC61BM Leads to High Efficiencies in Solar Cells. Adv. Mater. 2012, 24, 425–430.
1883 | CC1=CC(CCCCCCCCCCCCCC)=C(C2=CC(CCCCCCCCCCCCCC)=C(C3=NC(SC(C4=C(CCCCCCCCCCCCCC)C=C(C5=C(CCCCCCCCCCCCCC)C=C(C)S5)S4)=N6)=C6S3)S2)S1 | PTzQT-14 | 5.1 | 3.3 | 0.64 | 6 | 0.43 | 1.6 | Osaka, I.; Saito, M.; Mori, H.; Koganezawa, T.; Takimiya, K. Drastic Change of Molecular Orientation in a Thiazolothiazole Copolymer by Molecular-Weight Control and Blending with PC61BM Leads to High Efficiencies in Solar Cells. Adv. Mater. 2012, 24, 425–430.
1884 | CC1=CC(C(CCCCCCCC)CCCCCC)=C(C2=NC(SC(C3=C(C(CCCCCCCC)CCCCCC)C=C(C)S3)=N4)=C4S2)S1 | PTzBT-HD | 5.3 | 3.5 | 0.96 | 2.3 | 0.37 | 0.8 | Osaka, I.; Saito, M.; Mori, H.; Koganezawa, T.; Takimiya, K. Drastic Change of Molecular Orientation in a Thiazolothiazole Copolymer by Molecular-Weight Control and Blending with PC61BM Leads to High Efficiencies in Solar Cells. Adv. Mater. 2012, 24, 425–430.
1885 | CC(S1)=CC2=C1C(OCCCCCC)=C(C=C(C3=CC=C(C(N(CCCCCC)C4=O)=C5C4=C(C6=CC=C(C)C=C6)N(CCCCCC)C5=O)C=C3)S7)C7=C2OCCCCCC | PDPP-BBT | 5.47 | 3.74 | 0.78 | 3.73 | 0.52 | 1.51 | Kanimozhi, C.; Balraju, P.; Sharma, G. D.; Patil, S. Synthesis of Diketopyrrolopyrrole-Containing Copolymers: A Study of Their Optical and Photovoltaic Properties. J. Phys. Chem. B 2010, 114, 3095–3103.
1886 | CC(S1)=CC2=C1C(OCCCCCC)=C(C=C(C3=CC=C(C(N(CCCCCC)C4=O)=C5C4=C(C6=CC=C(C)S6)N(CCCCCC)C5=O)S3)S7)C7=C2OCCCCCC | TDPP-BBT | 5.15 | 3.69 | 0.74 | 6.72 | 0.56 | 2.78 | Kanimozhi, C.; Balraju, P.; Sharma, G. D.; Patil, S. Synthesis of Diketopyrrolopyrrole-Containing Copolymers: A Study of Their Optical and Photovoltaic Properties. J. Phys. Chem. B 2010, 114, 3095–3103.
1887 | CC1=CC=C(C2=CN=C(C3=C4C(C(N3CC(CCCCCCCC)CCCCCCCCCC)=O)=C(C5=CC=C(C6=CC=C(C)S6)C=N5)N(CC(CCCCCCCCCC)CCCCCCCC)C4=O)C=C2)S1 | PBTPyDPP | 5.77 | 3.86 | 0.92 | 7.96 | 0.658 | 4.88 | Jung, J. W.; Liu, F.; Russell, T. P.; Jo, W. H. Synthesis of Pyridine-Capped Diketopyrrolopyrrole and Its Use as a Building Block of Low Band-Gap Polymers for Efficient Polymer Solar Cells. Chem. Commun. 2013, 49, 8495–8497.
1888 | O=C1C(C2=C(C3=CC=C(C)S3)N1CC(CCCCCCCC)CCCCCC)=C(C4=CC=C(C5=CC=C(C)S5)S4)N(CC(CCCCCC)CCCCCCCC)C2=O | PDPP3T | 5.3 | 3.74 | 0.67 | 15.4 | 0.69 | 7.1 | Hendriks, K. H.; Heintges, G. H. L.; Gevaerts, V. S.; Wienk, M. M.; Janssen, R. A. J. High-Molecular-Weight Regular Alternating Diketopyrrolopyrrole-Based Terpolymers for Efficient Organic Solar Cells. Angew. Chem. Int. Ed. 2013, 52, 8341–8344.
1889 | O=C1C(C2=C(C3=CC=C(C)S3)N1CC(CCCCCCCC)CCCCCC)=C(C4=CC=C(C5=CC=C(C)C=C5)S4)N(CC(CCCCCC)CCCCCCCC)C2=O | PDPPTPT | 5.48 | 3.66 | 0.8 | 14 | 0.67 | 7.4 | Hendriks, K. H.; Heintges, G. H. L.; Gevaerts, V. S.; Wienk, M. M.; Janssen, R. A. J. High-Molecular-Weight Regular Alternating Diketopyrrolopyrrole-Based Terpolymers for Efficient Organic Solar Cells. Angew. Chem. Int. Ed. 2013, 52, 8341–8344.
1890 | O=C1C(C2=C(C3=CC=C(C)S3)N1CC(CCCCCCCC)CCCCCC)=C(C4=CC=C(C5=CC=C(C6=CC=C(S6)C7=C8C(C(N7CC(CCCCCCCC)CCCCCC)=O)=C(C9=CC=C(C%10=CC=C(C)S%10)S9)N(CC(CCCCCC)CCCCCCCC)C8=O)C=C5)S4)N(CC(CCCCCC)CCCCCCCC)C2=O | PDPP3TaltTPT | 5.16 | 3.73 | 0.75 | 15.9 | 0.67 | 8 | Hendriks, K. H.; Heintges, G. H. L.; Gevaerts, V. S.; Wienk, M. M.; Janssen, R. A. J. High-Molecular-Weight Regular Alternating Diketopyrrolopyrrole-Based Terpolymers for Efficient Organic Solar Cells. Angew. Chem. Int. Ed. 2013, 52, 8341–8344.
1891 | O=C1C(C2=C(C3=CC4=C(C=C(C)S4)S3)N1CCCC(CCCCCCCCCC)CCCCCCCC)=C(C5=CC6=C(C=C(C7=CC=C(C)S7)S6)S5)N(CCCC(CCCCCCCC)CCCCCCCCCC)C2=O | C3-DPPTTT | 5.08 | 3.69 | 0.57 | 23.5 | 0.66 | 8.8 | Ashraf, R. S.; Meager, I.; Nikolka, M.; Kirkus, M.; Planells, M.; Schroeder, B. C.; Holliday, S.; Hurhangee, M.; Nielsen, C. B.; Sirringhaus, H.; McCulloch, I. Chalcogenophene Comonomer Comparison in Small Band Gap DiketopyrrolopyrroleBased Conjugated Polymers for High-Performing Field-Effect Transistors and Organic Solar Cells. J. Am. Chem. Soc. 2015, 137, 1314–1321.
1892 | O=C1C(C2=C(C3=CC4=C(C=C(C)S4)S3)N1CCCC(CCCCCCCCCC)CCCCCCCC)=C(C5=CC6=C(C=C(C7=CC=C(C)[Se]7)S6)S5)N(CCCC(CCCCCCCC)CCCCCCCCCC)C2=O | C3-DPPTTSe | 5.07 | 3.7 | 0.56 | 21.5 | 0.63 | 7.6 | Ashraf, R. S.; Meager, I.; Nikolka, M.; Kirkus, M.; Planells, M.; Schroeder, B. C.; Holliday, S.; Hurhangee, M.; Nielsen, C. B.; Sirringhaus, H.; McCulloch, I. Chalcogenophene Comonomer Comparison in Small Band Gap DiketopyrrolopyrroleBased Conjugated Polymers for High-Performing Field-Effect Transistors and Organic Solar Cells. J. Am. Chem. Soc. 2015, 137, 1314–1321.
1893 | O=C1C(C2=C(C3=CC4=C(C=C(C)S4)S3)N1CCCC(CCCCCCCCCC)CCCCCCCC)=C(C5=CC6=C(C=C(C7=CC=C(C)[Te]7)S6)S5)N(CCCC(CCCCCCCC)CCCCCCCCCC)C2=O | C3-DPPTTTe | 5.05 | 3.73 | 0.52 | 21.7 | 0.63 | 7.1 | Ashraf, R. S.; Meager, I.; Nikolka, M.; Kirkus, M.; Planells, M.; Schroeder, B. C.; Holliday, S.; Hurhangee, M.; Nielsen, C. B.; Sirringhaus, H.; McCulloch, I. Chalcogenophene Comonomer Comparison in Small Band Gap DiketopyrrolopyrroleBased Conjugated Polymers for High-Performing Field-Effect Transistors and Organic Solar Cells. J. Am. Chem. Soc. 2015, 137, 1314–1321.
1894 | CC1=CC=C(C2=CC=C(C(N(CCCCCCCCCCCC)C3=O)=C4C3=C(C5=CC=C(C)O5)N(CCCCCCCCCCCC)C4=O)O2)S1 | PDPP2FT-C12 | 5.2 | 3.8 | 0.65 | 12.2 | 0.6 | 5.2 | Yiu, A. T.; Beaujuge, P. M.; Lee, O. P.; Woo, C. H.; Toney, M. F.; Fréchet, J. M. J. Side-Chain Tunability of Furan-Containing Low-Band-Gap Polymers Provides Control of Structural Order in Efficient Solar Cells. J. Am. Chem. Soc. 2012, 134, 2180–2185.
1895 | CC1=CC=C(C2=CC=C(C(N(CCCCCCCCCCCCCC)C3=O)=C4C3=C(C5=CC=C(C)O5)N(CCCCCCCCCCCCCC)C4=O)O2)S1 | PDPP2FT-C14 | 5.2 | 3.8 | 0.65 | 14.8 | 0.64 | 6.5 | Yiu, A. T.; Beaujuge, P. M.; Lee, O. P.; Woo, C. H.; Toney, M. F.; Fréchet, J. M. J. Side-Chain Tunability of Furan-Containing Low-Band-Gap Polymers Provides Control of Structural Order in Efficient Solar Cells. J. Am. Chem. Soc. 2012, 134, 2180–2185.
1896 | CC1=CC=C(C2=CC=C(C(N(CCCCCCCCCCCCCCCC)C3=O)=C4C3=C(C5=CC=C(C)O5)N(CCCCCCCCCCCCCCCC)C4=O)O2)S1 | PDPP2FT-C16 | 5.3 | 3.9 | 0.65 | 12.3 | 0.69 | 6.2 | Yiu, A. T.; Beaujuge, P. M.; Lee, O. P.; Woo, C. H.; Toney, M. F.; Fréchet, J. M. J. Side-Chain Tunability of Furan-Containing Low-Band-Gap Polymers Provides Control of Structural Order in Efficient Solar Cells. J. Am. Chem. Soc. 2012, 134, 2180–2185.
1897 | CC1=CC=C(C2=C(CC(CCCCCCCCCC)CCCCCCCCCCCC)C=C(C3=CC(C4=NON=C4C(C5=CC(CC(CCCCCCCCCCCC)CCCCCCCCCC)=C(C6=CC=C(C)S6)S5)=C7)=C7C8=NON=C83)S2)S1 | PNOz4T | 5.48 | 3.65 | 0.96 | 14.5 | 0.64 | 8.9 | Kawashima, K.; Tamai, Y.; Ohkita, H.; Osaka, I.; Takimiya, K. High-Efficiency Polymer Solar Cells with Small Photon Energy Loss. Nat. Commun. 2015, 6, 10085/1–9.
1898 | CC(S1)=CC2=C1C(C3=CC=C(CC(CCCC)CC)S3)=C(C=C(C4=CC=C(C(N(CC(CCCCCC)CCCC)C5=O)=C6C5=C(C7=CC=C(C)O7)N(CC(CCCCCC)CCCC)C6=O)O4)S8)C8=C2C9=CC=C(CC(CC)CCCC)S9 | PBDTT-FDPP | 5.26 | 3.64 | 0.77 | 10.9 | 0.56 | 4.7 | Dou, L.; Chang, W. H.; Gao, J.; Chen, C. C.; You, J.; Yang, Y. A Selenium-Substituted Low-Bandgap Polymer with Versatile Photovoltaic Applications. Adv. Mater. 2013, 25, 825–831.
1899 | CC(S1)=CC2=C1C(C3=CC=C(CC(CCCC)CC)S3)=C(C=C(C4=CC=C(C(N(CC(CCCCCC)CCCC)C5=O)=C6C5=C(C7=CC=C(C)S7)N(CC(CCCCCC)CCCC)C6=O)S4)S8)C8=C2C9=CC=C(CC(CC)CCCC)S9 | PBDTT-DPP | 5.3 | 3.63 | 0.73 | 13.7 | 0.65 | 6.5 | Dou, L.; Chang, W. H.; Gao, J.; Chen, C. C.; You, J.; Yang, Y. A Selenium-Substituted Low-Bandgap Polymer with Versatile Photovoltaic Applications. Adv. Mater. 2013, 25, 825–831.
1900 | CC(S1)=CC2=C1C(C3=CC=C(CC(CCCC)CC)S3)=C(C=C(C4=CC=C(C(N(CC(CCCCCC)CCCC)C5=O)=C6C5=C(C7=CC=C(C)[Se]7)N(CC(CCCCCC)CCCC)C6=O)[Se]4)S8)C8=C2C9=CC=C(CC(CC)CCCC)S9 | PBDTT-SeDPP | 5.25 | 3.7 | 0.69 | 16.8 | 0.62 | 7.2 | Dou, L.; Chang, W. H.; Gao, J.; Chen, C. C.; You, J.; Yang, Y. A Selenium-Substituted Low-Bandgap Polymer with Versatile Photovoltaic Applications. Adv. Mater. 2013, 25, 825–831.
1901 | O=C1C(C2=C(C3=CC=C(C)S3)N1CC(CCCCCCCC)CCCCCCCCCC)=C(C4=CC=C(C5=CC=C(C6=CC=C(C)C=C6)C=C5)S4)N(CC(CCCCCCCCCC)CCCCCCCC)C2=O | PDPP2TBP | 5.39 | 3.76 | 0.8 | 11.5 | 0.63 | 5.7 | Li, W.; Furlan, A.; Roelofs, W. S. C.; Hendriks, K. H.; van Pruissen, G. W. P.; Wienk, M. M.; Janssen, R. A. J. Wide Band Gap Diketopyrrolopyrrole-Based Conjugated Polymers Incorporating Biphenyl Units Applied in Polymer Solar Cells. Chem. Commun. 2014, 50, 679–681.
1902 | O=C1C(C2=C(C3=CC=C(C)S3)N1CC(CCCCCCCC)CCCCCCCCCC)=C(C4=CC=C(C5=CC=C(C6=CC(F)=C(C)C=C6)C=C5F)S4)N(CC(CCCCCCCCCC)CCCCCCCC)C2=O | F1-PDPP2TBP | 5.44 | 3.85 | 0.89 | 6.7 | 0.62 | 3.7 | Li, W.; Furlan, A.; Roelofs, W. S. C.; Hendriks, K. H.; van Pruissen, G. W. P.; Wienk, M. M.; Janssen, R. A. J. Wide Band Gap Diketopyrrolopyrrole-Based Conjugated Polymers Incorporating Biphenyl Units Applied in Polymer Solar Cells. Chem. Commun. 2014, 50, 679–681.
1903 | O=C1C(C2=C(C3=CC=C(C)S3)N1CC(CCCCCCCC)CCCCCCCCCC)=C(C4=CC=C(C5=CC(F)=C(C6=CC=C(C)C=C6F)C=C5)S4)N(CC(CCCCCCCCCC)CCCCCCCC)C2=O | F2-PDPP2TBP | 5.48 | 3.78 | 0.93 | 7.7 | 0.56 | 4.1 | Li, W.; Furlan, A.; Roelofs, W. S. C.; Hendriks, K. H.; van Pruissen, G. W. P.; Wienk, M. M.; Janssen, R. A. J. Wide Band Gap Diketopyrrolopyrrole-Based Conjugated Polymers Incorporating Biphenyl Units Applied in Polymer Solar Cells. Chem. Commun. 2014, 50, 679–681.
1904 | O=C1N(CC(CCCCCCCC)CCCCCCCCCC)C(C2=CC=C(C3=CC(C=CC(C)=C4)=C4C=C3)S2)=C5C(N(CC(CCCCCCCC)CCCCCCCCCC)C(C6=CC=C(C)S6)=C51)=O | PDPPTNT | 5.29 | 3.79 | 0.76 | 11.8 | 0.52 | 4.7 | Sonar, P.; Singh, S. P.; Li, Y.; Ooi, Z.-E.; Ha, T.; Wong, I.; Soh, M. S.; Dodabalapur, A. High Mobility Organic Thin Film Transistor and Efficient Photovoltaic Devices Using Versatile Donor–acceptor Polymer Semiconductor by Molecular Design. Energy Environ. Sci. 2011, 4, 2288–2296.
1905 | CC1=CC=C(C2=C3C(C(N2CC(CCCCCCCCCCCC)CCCCCCCCCC)=O)=C(C4=CC=C(C5=CC=C(C)C=C5)S4)N(CC(CCCCCCCCCCCC)CCCCCCCCCC)C3=O)S1 | DT-PDPPTPT | 5.4 | 3.86 | 0.81 | 6.6 | 0.59 | 3.2 | Li, W.; Hendriks, K. H.; Furlan, A.; Roelofs, W. S. C.; Wienk, M. M.; Janssen, R. A. J. Universal Correlation between Fibril Width and Quantum Efficiency in Diketopyrrolopyrrole-Based Polymer Solar Cells. J. Am. Chem. Soc. 2013, 135, 18942– 18948.
1906 | CC1=CC=C(C2=C3C(C(N2CC(CCCCCCCCCCCC)CCCCCCCCCC)=O)=C(C4=CC=C(C5=CC=C(C)S5)S4)N(CC(CCCCCCCCCCCC)CCCCCCCCCC)C3=O)S1 | DT-PDPP3T | 5.25 | 3.89 | 0.65 | 10.6 | 0.71 | 4.8 | Li, W.; Hendriks, K. H.; Furlan, A.; Roelofs, W. S. C.; Wienk, M. M.; Janssen, R. A. J. Universal Correlation between Fibril Width and Quantum Efficiency in Diketopyrrolopyrrole-Based Polymer Solar Cells. J. Am. Chem. Soc. 2013, 135, 18942– 18948.
1907 | CC1=CC=C(C2=C3C(C(N2CC(CCCCCCCCCCCC)CCCCCCCCCC)=O)=C(C4=CC=C(C5=CC=C(C(C=CC(C)=C6)=C6S7)C7=C5)S4)N(CC(CCCCCCCCCCCC)CCCCCCCCCC)C3=O)S1 | DT-PDPP2T-DBT | 5.36 | 3.74 | 0.76 | 10.2 | 0.68 | 5.3 | Li, W.; Hendriks, K. H.; Furlan, A.; Roelofs, W. S. C.; Wienk, M. M.; Janssen, R. A. J. Universal Correlation between Fibril Width and Quantum Efficiency in Diketopyrrolopyrrole-Based Polymer Solar Cells. J. Am. Chem. Soc. 2013, 135, 18942– 18948.
1908 | CC1=CC=C(C2=C3C(C(N2CC(CCCCCCCCCCCC)CCCCCCCCCC)=O)=C(C4=CC=C(C5=CC=C(C6=CC=C(C)S6)S5)S4)N(CC(CCCCCCCCCCCC)CCCCCCCCCC)C3=O)S1 | DT-PDPP4T | 5.09 | 3.66 | 0.64 | 16 | 0.69 | 7.1 | Li, W.; Hendriks, K. H.; Furlan, A.; Roelofs, W. S. C.; Wienk, M. M.; Janssen, R. A. J. Universal Correlation between Fibril Width and Quantum Efficiency in Diketopyrrolopyrrole-Based Polymer Solar Cells. J. Am. Chem. Soc. 2013, 135, 18942– 18948.
1909 | CC1=C2C(C(N1CC(CCCCCCCC)CCCCCC)=O)=C(C3=CC=C(C4=CC=C(C5=C6C(C(N(C(CCCCCCCC)CCCCCCCC)C6=O)=O)=C(C7=CC=C(C8=CC=C(C)S8)S7)S5)S4)S3)N(CC(CCCCCCCC)CCCCCC)C2=O | reg-PDPP/TPDalt2T | 5.78 | 3.84 | 0.78 | 9.6 | 0.68 | 5.3 | Hendriks, K. H.; Heintges, G. H. L.; Wienk, M. M.; Janssen, R. A. J. Comparing Random and Regular Diketopyrrolopyrrole–bithiophene–thienopyrrolodione Terpolymers for Organic Photovoltaics. J. Mater. Chem. A 2014, 2, 17899–17905.
1910 | CC(S1)=CC2=C1C(OCC(CCCC)CC)=C(C=C(C3=C4C(C(C(C=C(CCCCCC)C(CCCCCC)=C5)=C5C4=O)=O)=C(C)S3)S6)C6=C2OCC(CCCC)CC | BDT-C6 | 5.23 | 3.37 | 0.83 | 1.81 | 0.3 | 0.45 | Ie, Y.; Aso, Y. Development of Donor-Acceptor Copolymers Based on Dioxocycloalkene-Annelated Thiophenes as Acceptor Units for Organic Photovoltaic Materials. Polym. J. 2017, 49, 13–22.
1911 | CC(S1)=CC2=C1C(OCC(CCCC)CC)=C(C=C(C3=C4C(C(C5=C(CCCCCC)SC(CCCCCC)=C5C4=O)=O)=C(C)S3)S6)C6=C2OCC(CCCC)CC | BDT-T6 | 5.32 | 3.4 | 0.87 | 2.64 | 0.33 | 0.73 | Ie, Y.; Aso, Y. Development of Donor-Acceptor Copolymers Based on Dioxocycloalkene-Annelated Thiophenes as Acceptor Units for Organic Photovoltaic Materials. Polym. J. 2017, 49, 13–22.
1912 | CC1=CC2=C(OCC(CCCC)CC)C(S3)=C(C(OCC(CCCC)CC)=C2S1)C=C3C4=CC(C(N(CC(CCCCCC)CCCC)C5=O)=O)=C(S4)C6=C5C=C(C)S6 | BTI-BDT | 5.41 | 2.3 | 0.88 | 9.69 | 0.518 | 4.39 | Zhou, N.; Guo, X.; Ortiz, R. P.; Li, S.; Zhang, S.; Chang, R. P. H.; Facchetti, A.; Marks, T. J. Bithiophene Imide and Benzodithiophene Copolymers for Efficient Inverted Polymer Solar Cells. Adv. Mater. 2012, 24, 2242–2248.
1913 | CC1=CC2=C(OCCCCCCCCCCCC)C(S3)=C(C(OCCCCCCCCCCCC)=C2S1)C=C3C4=CC(C(N(CC(CCCCCC)CCCCCCCC)C5=O)=O)=C(S4)C6=C5C=C(C)S6 | BTI-BDT(2) | 5.39 | 2.54 | 0.92 | 9.62 | 0.62 | 5.5 | Zhou, N.; Guo, X.; Ortiz, R. P.; Li, S.; Zhang, S.; Chang, R. P. H.; Facchetti, A.; Marks, T. J. Bithiophene Imide and Benzodithiophene Copolymers for Efficient Inverted Polymer Solar Cells. Adv. Mater. 2012, 24, 2242–2248.
1914 | CC1=CC(CCCCCCCCCCCC)=C(C2=NC(SC(C3=C(CCCCCCCCCCCC)C=C(C4=CC=C5C(N(CC(CCCCCCCC)CCCCCC)C(/C5=C6C(SC(C)=C7)=C7N(CC(CCCCCC)CCCCCCCC)C\6=O)=O)=C4)S3)=N8)=C8S2)S1 | 俿俿1 | 5.35 | 3.94 | 0.56 | 2.83 | 0.38 | 0.6 | Ide, M.; Saeki, A.; Koizumi, Y.; Koganezawa, T.; Seki, S. Molecular Engineering of Benzothienoisoindigo Copolymers Allowing Highly Preferential Face-on Orientations. J. Mater. Chem. A 2015, 3, 21578–21585.
1915 | CC1=CC(CCCCCCCCCCCC)=C(C2=NC(SC(C3=C(CCCCCCCCCCCC)C=C(C4=C(CCCCCCCCCCCC)C=C(C5=CC=C6C(N(CC(CCCCCCCC)CCCCCC)C(/C6=C7C(SC(C8=CC(CCCCCCCCCCCC)=C(C)S8)=C9)=C9N(CC(CCCCCC)CCCCCCCC)C\7=O)=O)=C5)S4)S3)=N%10)=C%10S2)S1 | TT2 | 5.43 | 3.98 | 0.58 | 8.54 | 0.69 | 3.4 | Ide, M.; Saeki, A.; Koizumi, Y.; Koganezawa, T.; Seki, S. Molecular Engineering of Benzothienoisoindigo Copolymers Allowing Highly Preferential Face-on Orientations. J. Mater. Chem. A 2015, 3, 21578–21585.
1916 | CC1=CC(CCCCCCCCCCCC)=C(C2=NC(C=C(SC(C3=C(CCCCCCCCCCCC)C=C(C4=CC=C5C(N(CC(CCCCCCCC)CCCCCC)C(/C5=C6C(SC(C)=C7)=C7N(CC(CCCCCC)CCCCCCCC)C\6=O)=O)=C4)S3)=N8)C8=C9)=C9S2)S1 | BT1 | 5.5 | 3.98 | 0.73 | 6.72 | 0.67 | 3.29 | Ide, M.; Saeki, A.; Koizumi, Y.; Koganezawa, T.; Seki, S. Molecular Engineering of Benzothienoisoindigo Copolymers Allowing Highly Preferential Face-on Orientations. J. Mater. Chem. A 2015, 3, 21578–21585.
1917 | CC1=CC(CCCCCCCCCCCC)=C(C2=NC(C=C(SC(C3=C(CCCCCCCCCCCC)C=C(C4=C(CCCCCCCCCCCC)C=C(C5=CC=C6C(N(CC(CCCCCCCC)CCCCCC)C(/C6=C7C(SC(C8=CC(CCCCCCCCCCCC)=C(C)S8)=C9)=C9N(CC(CCCCCC)CCCCCCCC)C\7=O)=O)=C5)S4)S3)=N%10)C%10=C%11)=C%11S2)S1 | BT2 | 5.41 | 3.92 | 0.62 | 10.07 | 0.67 | 4.18 | Ide, M.; Saeki, A.; Koizumi, Y.; Koganezawa, T.; Seki, S. Molecular Engineering of Benzothienoisoindigo Copolymers Allowing Highly Preferential Face-on Orientations. J. Mater. Chem. A 2015, 3, 21578–21585.
1918 | O=C(N1CC(CCCC)CC)/C(C2=C1C=C(C)S2)=C3C(N(CC(CC)CCCC)C4=C/3SC(C5=CC6=C(OCC(CCCC)CC)C7=C(C=C(C)S7)C(OCC(CCCC)CC)=C6S5)=C4)=O | IP1 | 4.9 | 3.8 | 0.39 | 3.26 | 0.4 | 0.51 | Ide, M.; Koizumi, Y.; Saeki, A.; Izumiya, Y.; Ohkita, H.; Ito, S.; Seki, S. Near-Infrared Absorbing Thienoisoindigo-Based Copolymers for Organic Photovoltaics. J. Phys. Chem. C 2013, 117, 26859–26870.
1919 | O=C(N1CC(CCCC)CC)/C(C2=C1C=C(C)S2)=C3C(N(CC(CC)CCCC)C4=C/3SC(C5=CC6=C(C(SC(C)=C7)=C7C6(CC(CCCC)CC)CC(CCCC)CC)S5)=C4)=O | IP2 | 4.8 | 3.8 | 0.3 | 1.73 | 0.52 | 0.27 | Ide, M.; Koizumi, Y.; Saeki, A.; Izumiya, Y.; Ohkita, H.; Ito, S.; Seki, S. Near-Infrared Absorbing Thienoisoindigo-Based Copolymers for Organic Photovoltaics. J. Phys. Chem. C 2013, 117, 26859–26870.
1920 | O=C(N1CC(CCCC)CC)/C(C2=C1C=C(C)S2)=C3C(N(CC(CC)CCCC)C4=C/3SC(C5=CC(C(CCCCCCCC)(CCCCCCCC)C6=CC(C)=CC=C67)=C7C=C5)=C4)=O | IP3 | 5.4 | 3.8 | 0.73 | 3.22 | 0.53 | 1.3 | Ide, M.; Koizumi, Y.; Saeki, A.; Izumiya, Y.; Ohkita, H.; Ito, S.; Seki, S. Near-Infrared Absorbing Thienoisoindigo-Based Copolymers for Organic Photovoltaics. J. Phys. Chem. C 2013, 117, 26859–26870.
1921 | CC1=CC(CCCCCC)=C(C2=CC=C(C3=C(CCCCCC)C=C(C4=CC=C(/C(C(N5CC(CCCCCCCC)CCCCCC)=O)=C6C(N(CC(CCCCCCCC)CCCCCC)C7=C\6C=CC(C)=C7)=O)C5=C4)S3)S2)S1 | IsoC6 | 5.58 | 3.93 | 0.69 | 12.3 | 0.58 | 5.2 | Grand, C.; Zajaczkowski, W.; Deb, N.; Lo, C. K.; Hernandez, J. L.; Bucknall, D. G.; Müllen, K.; Pisula, W.; Reynolds, J. R. Morphology Control in Films of Isoindigo Polymers by Side-Chain and Molecular Weight Effects. ACS Appl. Mater. Interfaces 2017, 9, 13357–13368.
1922 | CC1=CC(CCCCCCCC)=C(C2=CC=C(C3=C(CCCCCCCC)C=C(C4=CC=C(/C(C(N5CC(CCCCCCCC)CCCCCC)=O)=C6C(N(CC(CCCCCCCC)CCCCCC)C7=C\6C=CC(C)=C7)=O)C5=C4)S3)S2)S1 | IsoC8 | 5.58 | 3.9 | 0.7 | 12.7 | 0.57 | 5.6 | Grand, C.; Zajaczkowski, W.; Deb, N.; Lo, C. K.; Hernandez, J. L.; Bucknall, D. G.; Müllen, K.; Pisula, W.; Reynolds, J. R. Morphology Control in Films of Isoindigo Polymers by Side-Chain and Molecular Weight Effects. ACS Appl. Mater. Interfaces 2017, 9, 13357–13368.
1923 | CC1=CC(CCCCCCCCCC)=C(C2=CC=C(C3=C(CCCCCCCCCC)C=C(C4=CC=C(/C(C(N5CC(CCCCCCCC)CCCCCC)=O)=C6C(N(CC(CCCCCCCC)CCCCCC)C7=C\6C=CC(C)=C7)=O)C5=C4)S3)S2)S1 | IsoC10 | 5.6 | 4.06 | 0.63 | 11.6 | 0.54 | 4.2 | Grand, C.; Zajaczkowski, W.; Deb, N.; Lo, C. K.; Hernandez, J. L.; Bucknall, D. G.; Müllen, K.; Pisula, W.; Reynolds, J. R. Morphology Control in Films of Isoindigo Polymers by Side-Chain and Molecular Weight Effects. ACS Appl. Mater. Interfaces 2017, 9, 13357–13368.
1924 | CC1=CC(CCCCCCCCCCCC)=C(C2=CC=C(C3=C(CCCCCCCCCCCC)C=C(C4=CC=C(/C(C(N5CC(CCCCCCCC)CCCCCC)=O)=C6C(N(CC(CCCCCCCC)CCCCCC)C7=C\6C=CC(C)=C7)=O)C5=C4)S3)S2)S1 | IsoC12 | 5.55 | 3.84 | 0.66 | 11.3 | 0.52 | 4.1 | Grand, C.; Zajaczkowski, W.; Deb, N.; Lo, C. K.; Hernandez, J. L.; Bucknall, D. G.; Müllen, K.; Pisula, W.; Reynolds, J. R. Morphology Control in Films of Isoindigo Polymers by Side-Chain and Molecular Weight Effects. ACS Appl. Mater. Interfaces 2017, 9, 13357–13368.
1925 | CC1=CC(CC(CCCC)CC)=C(C2=CC=C(C3=C(CC(CCCC)CC)C=C(C4=CC=C(/C(C(N5CC(CCCCCCCC)CCCCCC)=O)=C6C(N(CC(CCCCCCCC)CCCCCC)C7=C\6C=CC(C)=C7)=O)C5=C4)S3)S2)S1 | Iso2EH | 5.81 | 3.93 | 0.88 | 0.8 | 0.58 | 0.3 | Grand, C.; Zajaczkowski, W.; Deb, N.; Lo, C. K.; Hernandez, J. L.; Bucknall, D. G.; Müllen, K.; Pisula, W.; Reynolds, J. R. Morphology Control in Films of Isoindigo Polymers by Side-Chain and Molecular Weight Effects. ACS Appl. Mater. Interfaces 2017, 9, 13357–13368.
1926 | CCCCC(CC)CC1=CSC(C2=CC=C(C3=CC(CC(CC)CCCC)=C(C4=CC5=C(C6=CC(F)=C(CC(CC)CCCC)S6)C6=C(C=CS6)C(C6=CC(F)=C(CC(CC)CCCC)S6)=C5S4)S3)C3=NSN=C23)=C1 | PBT | −5.45 | −3.37 | 0.79 | 25.6 | 63.3 | 12.9 | T. Lin, Y. Hai, Y. Luo, L. Feng, T. Jia, J. Wu, R. Ma, T.A. Dela Peña, Y. Li, Z. Xing, M. Li, M. Wang, B. Xiao, K.S. Wong, S. Liu, G. Li, Isomerization of Benzothiadiazole Yields a Promising Polymer Donor and Organic Solar Cells with Efficiency of 19.0%, Advanced Materials n/a (n.d.) 2312311. https://doi.org/10.1002/adma.202312311.
1927 | CCCCC(CC)CC1=CSC(C2=CC=C(C3=CC(CC(CC)CCCC)=C(C4=CC5=C(C6=CC(F)=C(CC(CC)CCCC)S6)C6=C(C=CS6)C(C6=CC(F)=C(CC(CC)CCCC)S6)=C5S4)S3)C3N=NSC23)=C1 | PiBT | −5.53 | −3.17 | 0.87 | 28.2 | 77.3 | 19 | T. Lin, Y. Hai, Y. Luo, L. Feng, T. Jia, J. Wu, R. Ma, T.A. Dela Peña, Y. Li, Z. Xing, M. Li, M. Wang, B. Xiao, K.S. Wong, S. Liu, G. Li, Isomerization of Benzothiadiazole Yields a Promising Polymer Donor and Organic Solar Cells with Efficiency of 19.0%, Advanced Materials n/a (n.d.) 2312311. https://doi.org/10.1002/adma.202312311.
1928 | CCCCCCCCCCCC1=CSC2=C1SC(C1=CC(/C=N\OCC(CCCCCC)CCCCCCCC)=C(C3=CC4=C(S3)C(CCCCCCCCCCC)=C(C3=CC5=C(S3)C(C3=CC(Cl)=C(CC(CC)CCCC)S3)=C3C=CSC3=C5C3=CC(Cl)=C(CC(CC)CCCC)S3)S4)S1)=C2 | PTO-HD | −5.51 | −3.58 | 0.806 | 23.24 | 74.19 | 13.89 | L. Hu, L. Wang, L. Ye, B. Zhao, S. Tan, Polymer donors based on alkyloxime-substituted thiophene and 6-undecylthiopheno[3,2-b
1929 | CCCCCCCCCCCC1=CSC2=C1SC(C1=CC(/C=N\OCC(CCCC)CCCCCC)=C(C3=CC4=C(S3)C(CCCCCCCCCCC)=C(C3=CC5=C(S3)C(C3=CC(Cl)=C(CC(CC)CCCC)S3)=C3C=CSC3=C5C3=CC(Cl)=C(CC(CC)CCCC)S3)S4)S1)=C2 | PTO-BO | −5.47 | −3.61 | 0.799 | 22.74 | 67.67 | 12.29 | L. Hu, L. Wang, L. Ye, B. Zhao, S. Tan, Polymer donors based on alkyloxime-substituted thiophene and 6-undecylthiopheno[3,2-b
1930 | CCCCCCCCCCCCC(CCCCCCCCCC)CC1=C(C)SC(C2=CC3=C(S2)C2=C(C=C(C4=CC(CC(CCCCCCCCCC)CCCCCCCCCCCC)=C(C5=CC(F)=C(C6=C(F)C=C(C)S6)S5)S4)S2)C2=C3N=CC=N2)=C1 | PQx4T-2F | −5.40 | −3.45 | 0.84 | 25.78 | 73.65 | 15.95 | X. Wang, Z. Zhang, L. Kong, M. Luo, M. Chen, L. Zhang, J. Chen, Dithienoquinoxaline-quaterthiophene wide bandgap donor polymers with strong interchain aggregation for efficient organic solar cells processed with a non-halogenated solvent, J. Mater. Chem. A (2024). https://doi.org/10.1039/D3TA08020J.
1931 | CCCCCCCCCCCCC(CCCCCCCCCC)CC1=C(C)SC(C2=CC3=C(S2)C2=C(C=C(C4=CC(CC(CCCCCCCCCC)CCCCCCCCCCCC)=C(C5=CC=C(C6=CC=C(C)S6)S5)S4)S2)C2=C3N=CC=N2)=C1 | PQx4T | −5.30 | −3.35 | 0.82 | 24.82 | 65.37 | 13.3 | X. Wang, Z. Zhang, L. Kong, M. Luo, M. Chen, L. Zhang, J. Chen, Dithienoquinoxaline-quaterthiophene wide bandgap donor polymers with strong interchain aggregation for efficient organic solar cells processed with a non-halogenated solvent, J. Mater. Chem. A (2024). https://doi.org/10.1039/D3TA08020J.
1932 | CCCCCCCCCCCC1=CSC2=C1SC(C1=CN=C(C3=CC4=C(S3)C(CCCCCCCCCCC)=C(C3=CC5=C(C6=CC(F)=C(CC(CC)CCCC)S6)C6=C(C=CS6)C(C6=CC(F)=C(CC(CC)CCCC)S6)=C5C3)S4)C3=NSN=C13)=C2 | PBDTF-ttPTZ |  |  | 0.715 | 23.87 | 65.60 | 11.03 | G. Xu, X. Huang, H. Mao, L. Zhang, L. Zhang, S. Yu, H. Tempel, X. Liao, Y. Chen, Novel Narrow Band-Gap Copolymers Based on Pyridinthiadiazole for Semitransparent Organic Solar Cells, J. Phys. Chem. C 128 (2024) 1893–1900. https://doi.org/10.1021/acs.jpcc.3c06864.
1933 | CCCCC(CC)CC1=CC=C(C2=C3C=C(C4=NC(Cl)=CS4)SC3=C(C3=CC=C(CC(CC)CCCC)S3)C3=C2SC=C3)S1 | PJ-1 | −5.54 | −3.54 | 0.864 | 66.1 | 26.08 | 15.01 | H. Lu, H. Wang, G. Ran, W. Liu, H. Huang, X. Jiang, Y. Liu, X. Xu, Z. Bo, Chlorinated Thiazole-Based Low-Cost Polymer Donors for High Efficiency Binary and Ternary Organic Solar Cells, CCS Chemistry 0 (2023) 1–10. https://doi.org/10.31635/ccschem.023.202303239.
1934 | CCCCCCCCCCC(CCCCCCCC)CN1C(=O)C2=C(C1=O)C1=C(CC(C3=CC(CC(CC)CCCC)=C(C4=CC5=C(C6=CC=C(CC(CC)CCCC)S6)C6=C(C=CS6)C(C6=CC=C(CC(CC)CCCC)S6)=C5S4)S3)=C1)C1=C2C=C(C2=CC(CC(CC)CCCC)=CS2)C1 | PBTID | -5.53 | -3.54 | 0.87 | 26.1 | 69.6 | 15.8 | L. Zhang, Z. Zhang, H. Liang, X. Guo, M. Zhang, A Non-Halogenated Polymer Donor Based on Imide Unit for Organic Solar Cells with Efficiency Nearly 16%, Chinese Journal of Chemistry 41 (2023) 2095–2102. https://doi.org/10.1002/cjoc.202300007.
1935 | CCCCCCCCC(CCCCCC)COC1=CC2=NSN=C2C(C2=CC=C(C3=C(F)C=C(C4=CC=CS4)C(F)=C3)S2)=C1OCC(CCCCCC)CCCCCCCC | PDTBTBz-2F | -5.56 | –3.64 | 0.87 | 21.69 | 65.5 | 12.37 | Y. Kong, S. Ju, H. Qin, M.H. Jee, S. Xia, J. Ren, C. Gao, J. Yuan, W. Su, H.Y. Woo, Y. Li, Semicrystalline Unfused Polymer Donors with Backbone Halogenation toward Cost-Effective Organic Solar Cells†, Chinese Journal of Chemistry n/a (n.d.). https://doi.org/10.1002/cjoc.202300547.
1936 | CCCCCCCCC(CCCCCC)COC1=CC2=NSN=C2C(C2=CC=C(C3=CC=C(C4=CC=CS4)C=C3)S2)=C1OCC(CCCCCC)CCCCCCCC | PDTBTBz-2H | -5.42 | –3.45 | 0.77 | 21.82 | 57.6 | 9.73 | Y. Kong, S. Ju, H. Qin, M.H. Jee, S. Xia, J. Ren, C. Gao, J. Yuan, W. Su, H.Y. Woo, Y. Li, Semicrystalline Unfused Polymer Donors with Backbone Halogenation toward Cost-Effective Organic Solar Cells†, Chinese Journal of Chemistry n/a (n.d.). https://doi.org/10.1002/cjoc.202300547.
1937 | CCCCCCCCC(CCCCCC)CN1C(=O)C2=CC(C3=CC=C4C(=C3)C(=O)N(CC(CCCCCC)CCCCCCCC)C3=C4SC(C4=CC5=C(S4)C(C4=CC=C(CC(CC)CCCC)S4)=C4C=CSC4=C5C4=CC=C(CC(CC)CCCC)S4)=C3)=CC=C2C2=C1C=CS2 | PBDT-PiQ | −5.40 | −3.34 | 0.85 | 20.82 | 63.51 | 11.28 | J.-W. Ha, B. Park, S.-J. Ko, D.-H. Hwang, Highly crystalline polycyclic aromatic lactam-based regioregular wide-band gap polymer donors for organic solar cells, J. Mater. Chem. C 12 (2023) 80–87. https://doi.org/10.1039/D3TC02994H.
1938 | CCCCCCCCC(CCCCCC)CC1=C(F)C=C(C2=C3C=C(C)SC3=C(C3=CC(F)=C(CC(CCCCCC)CCCCCCCC)S3)C3=C2SC(C2=C(CCCCCC)C=C(C4=CC5=C(S4)C4=C(C=C(C6=CC(CCCCCC)=C(C)S6)S4)C4=C5C=C5C(=O)N(CCCC)C(=O)C5=C4)S2)=C3)S1 | PNDT2 |  |  | 0.861 | 26.33 | 0.8 | 18.13 | M. Su, M. Lin, S. Mo, J. Chen, X. Shen, Y. Xiao, M. Wang, J. Gao, L. Dang, X. Huang, F. He, Q. Wu, Manipulating the Alkyl Chains of Naphthodithiophene Imide-Based Polymers to Concurrently Boost the Efficiency and Stability of Organic Solar Cells, ACS Appl. Mater. Interfaces 15 (2023) 37371–37380. https://doi.org/10.1021/acsami.3c05668.
1939 | CCCCCCCCC(CCCCCC)CC1=C(F)C=C(C2=C3C=C(C)SC3=C(C3=CC(F)=C(CC(CCCCCC)CCCCCCCC)S3)C3=C2SC(C2=C(CCCCCC)C=C(C4=CC5=C(S4)C4=C(C=C(C6=CC(CCCCCC)=C(C)S6)S4)C4=C5C=C5C(=O)N(CC)C(=O)C5=C4)S2)=C3)S1 | PNDT1 |  |  | 0.865 | 25.85 | 0.772 | 17.27 | M. Su, M. Lin, S. Mo, J. Chen, X. Shen, Y. Xiao, M. Wang, J. Gao, L. Dang, X. Huang, F. He, Q. Wu, Manipulating the Alkyl Chains of Naphthodithiophene Imide-Based Polymers to Concurrently Boost the Efficiency and Stability of Organic Solar Cells, ACS Appl. Mater. Interfaces 15 (2023) 37371–37380. https://doi.org/10.1021/acsami.3c05668.
1940 | CCCCCCC(CCCC)CSC1=C(SCC(CCCC)CCCCCC)C=C2C(=O)C3=C(C4=CC=C(C5=CC6=C(S5)C(C5=CC(F)=C(CC(CC)CCCC)S5)=C5C=C(C)SC5=C6C5=CC(F)=C(CC(CC)CCCC)S5)S4)SC(C4=CC=C(C)S4)=C3CC2=C1 | PBN-SBO | −5.39 | −3.58 | 0.851 | 25.84 | 0.738 | 16.22 | K. Hu, H. Yang, H. Cao, H. Fan, X. Li, C. Cui, Y. Li, Flexible side-chain optimization in polymer donor enables improved photovoltaic performance, Organic Electronics 116 (2023) 106765. https://doi.org/10.1016/j.orgel.2023.106765.
1941 | CCCCC(CC)CSC1=C(SCC(CC)CCCC)C=C2C(=O)C3=C(C4=CC=C(C5=CC6=C(S5)C(C5=CC(F)=C(CC(CC)CCCC)S5)=C5C=C(C)SC5=C6C5=CC(F)=C(CC(CC)CCCC)S5)S4)SC(C4=CC=C(C)S4)=C3CC2=C1 | PBN-S | −5.33 | −3.48 | 0.848 | 24.71 | 0.614 | 12.86 | K. Hu, H. Yang, H. Cao, H. Fan, X. Li, C. Cui, Y. Li, Flexible side-chain optimization in polymer donor enables improved photovoltaic performance, Organic Electronics 116 (2023) 106765. https://doi.org/10.1016/j.orgel.2023.106765.
1942 | CCCCC(CC)CC1=CSC(C2=CN=C(C3=CC(CC(CC)CCCC)=C(C4=CC5=C(C6=CC=C(CC(CC)CCCC)S6)C6=C(C=CS6)C(C6=CC=C(CC(CC)CCCC)S6)=C5S4)S3)C=N2)=C1 | PZ2 | -5.48 | -3.69 | 0.817 | 60.01 | 22.88 | 11.21 | J. Zheng, C. Jin, X. Tang, K. Li, P. Shen, C. Weng, Effect of diazine isomers on photovoltaic properties of simple and efficient wide band gap polymer donor materials, Organic Electronics 125 (2024) 106964. https://doi.org/10.1016/j.orgel.2023.106964.
1943 | CCCCC(CC)CC1=CSC(C2=CC=C(C3=CC(CC(CC)CCCC)=C(C4=CC5=C(C6=CC=C(CC(CC)CCCC)S6)C6=C(C=CS6)C(C6=CC=C(CC(CC)CCCC)S6)=C5S4)S3)N=N2)=C1 | PZ3 | -5.5 | -3.68 | 0.83 | 60.5 | 21.44 | 10.77 | J. Zheng, C. Jin, X. Tang, K. Li, P. Shen, C. Weng, Effect of diazine isomers on photovoltaic properties of simple and efficient wide band gap polymer donor materials, Organic Electronics 125 (2024) 106964. https://doi.org/10.1016/j.orgel.2023.106964.
1944 | CCCCCCCCC(CCCCCC)CSC1=CC=C(C2=C3C=C(C4=C(CC(CCCC)CCCCCC)C=C(C5=CC6=C(S5)C5=C(C=C(C7=CC(CC(CCCC)CCCCCC)=CS7)S5)C5=NSN=C56)S4)SC3=C(C3=CC=C(SCC(CCCCCC)CCCCCCCC)C=C3)C3=C2SC=C3)C=C1 | Z4 | –5.59 | –3.41 | 0.807 | 26.27 | 71.06 | 15.12 | M. Zhang, H. Liu, Y. Liu, M. Zeng, B. Zhao, S. Tan, Side Chain Engineering of Two-Dimensional Polymeric Donors for High-Efficiency Organic Solar Cells, Energy Fuels 37 (2023) 6122–6128. https://doi.org/10.1021/acs.energyfuels.3c00526.
1945 | CCCCCCCCC(CCCCCC)CSC1=CC=C(C2=CC=C(C3=C4C=C(C5=C(CC(CCCC)CCCCCC)C=C(C6=CC7=C(S6)C6=C(C=C(C8=CC(CC(CCCC)CCCCCC)=CS8)S6)C6=NSN=C67)S5)SC4=C(C4=CC=C(C5=CC=C(SCC(CCCCCC)CCCCCCCC)C=C5)S4)C4=C3SC=C4)S2)C=C1 | Z3 | –5.42 | –3.38 | 0.798 | 20.07 | 66.71 | 10.68 | M. Zhang, H. Liu, Y. Liu, M. Zeng, B. Zhao, S. Tan, Side Chain Engineering of Two-Dimensional Polymeric Donors for High-Efficiency Organic Solar Cells, Energy Fuels 37 (2023) 6122–6128. https://doi.org/10.1021/acs.energyfuels.3c00526.
1946 | CCCCC(CC)CC1=C(F)C=C(C2=C3C=C(C4=CC=C(C5=C(F)C(F)=C(C6=CC=CS6)C6=NC(C7=CC(Cl)=C(CC(CC)CCCC)S7)=C(C7=CC(Cl)=C(CC(CC)CCCC)S7)N=C65)S4)SC3=C(C3=CC(F)=C(CC(CC)CCCC)S3)C3=C2SC=C3)S1 | PBDQx-β-Cl | –5.64 | –3.93 | 0.85 | 24.84 | 68.33 | 14.49 | M. Pu, Y. Zhu, P. Tan, Y. Zhu, X. Lai, H. Chen, J. Qu, F. He, Chlorination and Position Isomerization to Enhance the Photovoltaic Performance of Polymer Donors, Macromolecules 56 (2023) 5865–5872. https://doi.org/10.1021/acs.macromol.3c01416.
1947 | CCCCCCCCC(CCCCCC)COC(=O)c1cc(C)sc1-c1nc2sc(-c3sc(-c4cc(CC(CCCC)CCCCCC)c(-c5nc6sc(-c7sc(C)cc7CC(CCCC)CCCCCC)nc6s5)s4)cc3C(=O)OCC(CCCCCC)CCCCCCCC)nc2s1 | PTzBTE | -5.47 | -3 | 0.87 | 23.8 | 0.72 | 14.9 | K. Yamanaka, M. Saito, T. Koganezawa, H. Saito, H.D. Kim, H. Ohkita, I. Osaka, Interplay Between π-Conjugated Polymer Donors and Acceptors Determines Crystalline Order of Their Blends and Photovoltaic Performance, Advanced Energy Materials 13 (2023) 2203443. https://doi.org/10.1002/aenm.202203443.
1948 | CCCCCCCCC(CCCCCC)CN1N=C2C(=N1)C(C1=CC=C(C3=CC4=C(S3)C3=C(C(=O)N4CC(CCCC)CCCCCC)C4=C(C=CS4)N(CC(CCCC)CCCCCC)C3=O)S1)=C(F)C(F)=C2C1=CC=CS1 | P3 | −5.38 | −3.51 | 0.742 | 22.8 | 74.3 | 12.56 | S. Shen, Q. Tu, H. Tao, Y. Ma, Q. Zheng, Side-chain engineering of wide-bandgap copolymers based on two different electron-deficient units for high-performance polymer solar cells, Polym. Chem. 14 (2023) 4227–4234. https://doi.org/10.1039/D3PY00540B.
1949 | CCCCCCCCC(CCCCCC)CN1N=C2C(=N1)C(C1=CC=C(C3=CC4=C(S3)C3=C(C(=O)N4CC(CCCCCC)CCCCCCCC)C4=C(C=CS4)N(CC(CCCCCC)CCCCCCCC)C3=O)S1)=C(F)C(F)=C2C1=CC=CS1 | P1 | −5.41 | −3.49 | 0.766 | 18.12 | 73.72 | 10.37 | S. Shen, Q. Tu, H. Tao, Y. Ma, Q. Zheng, Side-chain engineering of wide-bandgap copolymers based on two different electron-deficient units for high-performance polymer solar cells, Polym. Chem. 14 (2023) 4227–4234. https://doi.org/10.1039/D3PY00540B.
1950 | CCCCCCCCCCC(CCCCCCCC)CN1C(=O)C2=CC3=C(C=C2C2=C1C=C(C1=CC4=C(S1)C(C1=CC=C(CC(CC)CCCC)S1)=C1C=CSC1=C4C1=CC=C(CC(CC)CCCC)S1)S2)C(=O)N(CC(CCCCCCCC)CCCCCCCCCC)C1=C3SC=C1 | P(TPTI-BDT) | −5.30 | −3.26 | 0.86 | 20 | 70 | 11.7 | N. Sato, S. Hwang, Y. Tsuchii, T. Yasuda, Fused polycyclic lactam-based π-conjugated polymers for efficient nonfullerene organic solar cells, J. Mater. Chem. A 11 (2023) 9840–9845. https://doi.org/10.1039/D3TA01127E.
1951 | CCCCCCCCCCC(CCCCCCCC)CN1C(=O)C2=C(SC(C3=CC4=C(S3)C3=C(C=C(C5=CC6=C(S5)C(C5=CC=C(CC(CC)CCCC)S5)=C5C=CSC5=C6C5=CC=C(CC(CC)CCCC)S5)S3)N(CC(CCCCCCCC)CCCCCCCCCC)C4=O)=C2)C2=C1C=CS2 | P(2DTP-BDT) | −5.35 | −3.38 | 0.93 | 15.8 | 68 | 9.2 | N. Sato, S. Hwang, Y. Tsuchii, T. Yasuda, Fused polycyclic lactam-based π-conjugated polymers for efficient nonfullerene organic solar cells, J. Mater. Chem. A 11 (2023) 9840–9845. https://doi.org/10.1039/D3TA01127E.
1952 | CCCCCCCCC(CCCCCC)CC1=C(C2=CC3=C(C4=CC(F)=C(CC(CC)CCCC)S4)C4=C(C=CS4)C(C4=CC(F)=C(CC(CC)CCCC)S4)=C3S2)SC(C2=CC3=C(S2)C2=C(C=C(C4=CC(CC(CCCC)CCCCCC)=CS4)S2)C2=N[Se]N=C23)=C1 | PSe-HD | –5.50 | –3.49 | 0.852 | 25.76 | 67.66 | 14.85 | H. Tang, J. Ning, K. Wang, H. Liu, X. Lu, S. Tan, M. Huang, B. Zhao, Dithienobenzoselenadiazole-Based Polymer Donors with Tuned Side Chains for Efficient Polymer Solar Cells, ACS Appl. Energy Mater. 6 (2023) 4079–4088. https://doi.org/10.1021/acsaem.3c00392.
1953 | CCCCCCC(CCCC)CC1=CSC(C2=CC3=C(S2)C2=C(C=C(C4=CC(CC(CCCC)CCCCCC)=C(C5=CC6=C(C7=CC(F)=C(CC(CC)CCCC)S7)C7=C(C=CS7)C(C7=CC(F)=C(CC(CC)CCCC)S7)=C6S5)S4)S2)C2=N[Se]N=C23)=C1 | PSe-BO | –5.45 | –3.29 | 0.845 | 23.63 | 65.48 | 13.07 | H. Tang, J. Ning, K. Wang, H. Liu, X. Lu, S. Tan, M. Huang, B. Zhao, Dithienobenzoselenadiazole-Based Polymer Donors with Tuned Side Chains for Efficient Polymer Solar Cells, ACS Appl. Energy Mater. 6 (2023) 4079–4088. https://doi.org/10.1021/acsaem.3c00392.
1954 | CCCCC(CC)CC1=C(F)C=C(C2=C3C=C(C4=C(F)C=C(C5=C6C(=O)C7=C(CC(CC)CCCC)SC(CC(CC)CCCC)=C7C(=O)C6=C(C6=CC(F)=CS6)S5)S4)SC3=C(C3=CC(F)=C(CC(CC)CCCC)S3)C3=C2SC=C3)S1 | PM6-F | -5.62 | -3.74 | 0.93 | 21.71 | 66.56 | 13.44 | F. Weng, J. Liao, Z. Huang, L. Zeng, P. Zheng, G. Xu, H. Zhao, Y. Xu, Fluorination strategy on π-bridge of polymer donor for efficient photovoltaic performance, Journal of Power Sources 580 (2023) 233331. https://doi.org/10.1016/j.jpowsour.2023.233331.
1955 | CCCCCCCCc1cc(-c2cc3c(s2)c2sc(-c4cc(CCCCCCCC)c(-c5cc6c(-c7cc(Cl)c(CC(CCCCCC)CCCCCCCC)s7)c7sc(C)cc7c(-c7cc(Cl)c(CC(CCCCCC)CCCCCCCC)s7)c6s5)s4)cc2c2c(F)c(F)c(F)c(F)c32)sc1C | PFNT-Cl | -5.51 | -3.53 | 0.842 | 26.03 | 0.8 | 17.53 | J. Chen, D. Li, M. Su, Y. Xiao, H. Chen, M. Lin, X. Qiao, L. Dang, X.-C. Huang, F. He, Q. Wu, A Multifluorination Strategy Toward Wide Bandgap Polymers for Highly Efficient Organic Solar Cells, Angewandte Chemie International Edition 62 (2023) e202215930. https://doi.org/10.1002/anie.202215930.
1956 | CCCCCCCCC1=CSC(C2=C3C(=O)N(C)C(=O)C3=C(C3=CC(CCCCCCCC)=C(C4=CC5=C(C6=CC(F)=C(CC(CC)CCCC)S6)C6=C(C=CS6)C(C6=CC(F)=C(CC(CC)CCCC)S6)=C5S4)S3)S2)=C1 | PTTB-F |  |  | 0.882 | 26.56 | 77.08 | 18.06 | L.-Y. Xu, Y. Gao, W. Wang, Y. Shao, M. Chen, X. Yang, Y. Fu, M. Zhang, X. Lu, R. Sun, J. Min, A facile synthetic approach based on thieno[3,4-c
1957 | CCCCCCCCC1=CSC(C2=C3C(=O)N(C)C(=O)C3=C(C3=CC(CCCCCCCC)=C(C4=CC5=C(C6=CC=C(CC(CC)CCCC)S6)C6=C(C=CS6)C(C6=CC=C(CC(CC)CCCC)S6)=C5S4)S3)S2)=C1 | PTTB-H |  |  | 0.827 | 24.49 | 65.88 | 13.34 | L.-Y. Xu, Y. Gao, W. Wang, Y. Shao, M. Chen, X. Yang, Y. Fu, M. Zhang, X. Lu, R. Sun, J. Min, A facile synthetic approach based on thieno[3,4-c
1958 | CCCCCCCCC(CCCCCC)CN1N=C2C(=N1)C(C1=CC=C(C3=CC4=C(O3)C(C3=CC=C(SCC(CC)CCCC)C(F)=C3)=C3C=C(C)OC3=C4C3=CC=C(SCC(CC)CCCC)C(F)=C3)S1)=C(F)C(F)=C2C1=CC=C(C)O1 | PBDF-TF-BTz |  |  | 0.857 | 24.8 | 77.78 | 17.01 | Y. Gao, Z. Xiao, M. Cui, M.I. Saidaminov, F. Tan, L. Shang, W. Li, C. Qin, L. Ding, Asymmetric Π-Bridge Engineering Enables High-Permittivity Benzo[1,2-B:4,5-b′
1959 | CCCCCCCCC(CCCCCC)CN1N=C2C(=N1)C(C1=CC=C(C3=CC4=C(O3)C(C3=CC=C(SCC(CC)CCCC)C(F)=C3)=C3C=C(C)OC3=C4C3=CC=C(SCC(CC)CCCC)C(F)=C3)S1)=C(F)C(F)=C2C1=CC=C(C)S1 | BDF-dT-BTz |  |  | 0.852 | 24.32 | 75.21 | 16.03 | Y. Gao, Z. Xiao, M. Cui, M.I. Saidaminov, F. Tan, L. Shang, W. Li, C. Qin, L. Ding, Asymmetric Π-Bridge Engineering Enables High-Permittivity Benzo[1,2-B:4,5-b′
1960 | CCCCCCCCC(CCCCCC)CN1N=C2C(=N1)C(C1=CC=C(C3=CC4=C(O3)C(C3=CC=C(SCC(CC)CCCC)C(F)=C3)=C3C=C(C)OC3=C4C3=CC=C(SCC(CC)CCCC)C(F)=C3)O1)=C(F)C(F)=C2C1=CC=C(C)O1 | PBDF-dF-BTz |  |  | 0.863 | 23.08 | 74.42 | 15.59 | Y. Gao, Z. Xiao, M. Cui, M.I. Saidaminov, F. Tan, L. Shang, W. Li, C. Qin, L. Ding, Asymmetric Π-Bridge Engineering Enables High-Permittivity Benzo[1,2-B:4,5-b′
1961 | CCCCCCCCC(CCCCCC)CN1N=C2C(=N1)C(C1=CC(F)=C(C3=CC4=C(C5=CC=C(CC(CC)CCCC)S5)C5=C(C=C(C)S5)C(C5=CC=C(CC(CC)CCCC)S5)=C4S3)S1)=C(F)C(F)=C2C1=CC(F)=CS1 | J52-FTh | −5.51 | −3.68 | 0.92 | 21.29 | 68 | 13.32 | J. Liao, F. Weng, P. Zheng, G. Xu, L. Zeng, Z. Huang, T. Deng, Y. Pang, S. Wu, J. Chen, H. Zhao, Y. Xu, Enhanced efficiency of polymer solar cells via simple fluorination on the π-bridge of polymer donors, Organic Electronics 108 (2022) 106611. https://doi.org/10.1016/j.orgel.2022.106611.
1962 | CCCCCCCCC(CCCCCC)CC1=C(F)C=C(C2=C3C=C(C4=CC=C(C)S4)SC3=C(C3=CC(F)=C(CC(CCCCCC)CCCCCCCC)S3)C3=C2SC(C2=CC=C(C4=C(CC(CC)CCCC)C=C(C5=C6C7=CC=C8C(=O)N(CCCC)C(=O)C9=C8C7=C(C=C9)C6=C(C6=CC(CC(CC)CCCC)=C(C)S6)S5)S4)S2)=C3)S1 | PNTB-HD |  |  | 0.854 | 26.88 | 0.79 | 18.15 | Q. Jiang, P. Han, H. Ning, J. Jiang, H. Chen, Y. Xiao, C.-R. Ye, J. Chen, M. Lin, F. He, X.-C. Huang, Q. Wu, Reducing steric hindrance around electronegative atom in polymer simultaneously enhanced efficiency and stability of organic solar cells, Nano Energy 101 (2022) 107611. https://doi.org/10.1016/j.nanoen.2022.107611.
1963 | CCCCCCC(CCCC)CC1=C(F)C=C(C2=C3C=C(C4=CC=C(C)S4)SC3=C(C3=CC(F)=C(CC(CCCC)CCCCCC)S3)C3=C2SC(C2=CC=C(C4=C(CC(CC)CCCC)C=C(C5=C6C7=CC=C8C(=O)N(CC(CC)CCCC)C(=O)C9=C8C7=C(C=C9)C6=C(C6=CC(CC(CC)CCCC)=C(C)S6)S5)S4)S2)=C3)S1 | PNTB-2T |  |  | 0.841 | 26.07 | 0.765 | 16.77 | Q. Jiang, P. Han, H. Ning, J. Jiang, H. Chen, Y. Xiao, C.-R. Ye, J. Chen, M. Lin, F. He, X.-C. Huang, Q. Wu, Reducing steric hindrance around electronegative atom in polymer simultaneously enhanced efficiency and stability of organic solar cells, Nano Energy 101 (2022) 107611. https://doi.org/10.1016/j.nanoen.2022.107611.
1964 | CCCCCCCCC1=C(C)SC(C2=C(Cl)N=C(C3=CC(CCCCCCCC)=C(C4=CC5=C(S4)C(C4=CC(Cl)=C(CC(CC)CCCC)S4)=C4C=CSC4=C5C4=CC(Cl)=C(CC(C)CC)S4)S3)S2)=C1 | PBTTz3Cl | -5.56 | -3.6 | 0.888 | 26.6 | 77.81 | 18.38 | Y. Shao, Y. Gao, R. Sun, M. Zhang, J. Min, A Versatile and Low-Cost Polymer Donor Based on 4-Chlorothiazole for Highly Efficient Polymer Solar Cells, Advanced Materials 35 (2023) 2208750. https://doi.org/10.1002/adma.202208750.
1965 | CCCCCCCCC(CCCCCC)COC(=O)c1cc(-c2ccc(-c3c(F)c(F)c(-c4ccc(C)s4)c4nn(CC(CCCCCC)CCCCCCCC)nc34)s2)sc1C | PBTz-TC | −5.47 | −3.52 | 0.84 | 20.91 | 72.69 | 12.81 | J. Deng, S. Huang, J. Liu, D. Zhou, L. Zhao, L. Liu, B. Huang, Y. Cheng, C. Yang, F. Wu, L. Chen, Layer-by-layer and non-halogenated solvent processing of benzodithiophene-free simple polymer donors for organic solar cells, Chemical Engineering Journal 443 (2022) 136515. https://doi.org/10.1016/j.cej.2022.136515.
1966 | CCCCCCCCC(CCCCCC)COC(=O)c1cc(-c2ccc(-c3c(F)c(F)c(-c4ccc(C)s4)c4nn(CC(CCCCCC)CCCCCCCC)nc34)s2)sc1-c1ccc(C)s1 | PBTz-TTC | −5.38 | −3.51 | 0.84 | 18.47 | 61.4 | 9.52 | J. Deng, S. Huang, J. Liu, D. Zhou, L. Zhao, L. Liu, B. Huang, Y. Cheng, C. Yang, F. Wu, L. Chen, Layer-by-layer and non-halogenated solvent processing of benzodithiophene-free simple polymer donors for organic solar cells, Chemical Engineering Journal 443 (2022) 136515. https://doi.org/10.1016/j.cej.2022.136515.
1967 | CCCCC(CC)CC1=C(Cl)C=C(C2=C3C=C(C4=C(F)C=C(C5=C6C(=O)C7=C(CC(CC)CCCC)SC(CC(CC)CCCC)=C7C(=O)C6=C(C6=CC(F)=C(C)S6)S5)S4)SC3=C(C3=CC(Cl)=C(CC(CC)CCCC)S3)C3=C2SC=C3)S1 | PM7-F | −5.65 | −3.75 | 0.94 | 20.79 | 68.87 | 13.46 | J. Liao, F. Weng, Z. Huang, L. Zeng, P. Zheng, G. Xu, H. Zhao, Y. Xu, Fluorine-Substituted π-Bridge through a Simple Method for Efficient Polymer Donor, Solar RRL 6 (2022) 2200697. https://doi.org/10.1002/solr.202200697.
1968 | CCCCCCCCCCCCC1=C(C)SC2=C1C1=C(SC(C3=CC4=C(C5=NC(CCCCCCCCCCC)=C(CCCCCCCCCCC)S5)C5=C(C=CS5)C(C5=NC(CCCCCCCCCCC)=C(CCCCCCCCCCC)S5)=C4S3)=C1CCCCCCCCCCCC)C1=CC3=C(C=C12)C(=O)C1=C(CC(CC)CCCC)SC(CC(CC)CCCC)=C1C3=O | P126 | −5.53 | −3.35 | 0.89 | 23.52 | 0.72 | 15.07 | M.L. Keshtov, I.O. Konstantinov, A.R. Khokhlov, S.A. Kuklin, V.G. Alekseev, I.E. Ostapov, Y. Zou, R. Singhal, H. Dahiya, G.D. Sharma, New wide band gap π-conjugated copolymers based on anthra[1,2-b: 4,3-b’: 6,7-c’’
1969 | CCCCCCCCCCCCC1=C(CC)SC2=C1C1=C(SC(C3=CC4=C(C5=CC=C(CC(CC)CCCC)S5)C5=C(C=C(CC)S5)C(C5=CC=C(CC(CC)CCCC)S5)=C4S3)=C1CCCCCCCCCCCC)C1=CC3=C(C=C12)C(=O)C1=C(CC(CC)CCCC)SC(CC(CC)CCCC)=C1C3=O | P127 | −5.47 | −3.34 | 0.82 | 22.24 | 0.67 | 12.27 | M.L. Keshtov, I.O. Konstantinov, A.R. Khokhlov, S.A. Kuklin, V.G. Alekseev, I.E. Ostapov, Y. Zou, R. Singhal, H. Dahiya, G.D. Sharma, New wide band gap π-conjugated copolymers based on anthra[1,2-b: 4,3-b’: 6,7-c’’
1970 | CCCCC(CC)CC1=CSC(C2=CC(F)=C(C3=CC(CC(CC)CCCC)=C(C4=CC5=C(C6=CC(F)=C(CC(CC)CCCC)S6)C6=C(C=CS6)C(C6=CC(F)=C(CC(CC)CCCC)S6)=C5S4)S3)C=C2F)=C1 | PBDT-2FBn | −5.52 | −3.50 | 0.858 | 18 | 60.2 | 9.3 | G.P. Kini, Y.W. Han, S.J. Jeon, E.J. Lee, Y.J. Lee, M. Goh, D.K. Moon, Tailoring Microstructure and Morphology via Sequential Fluorination to Enhance the Photovoltaic Performance of Low-Cost Polymer Donors for Organic Solar Cells, Macromolecular Rapid Communications 43 (2022) 2200070. https://doi.org/10.1002/marc.202200070.
1971 | CCCCCCC(CCCC)CCC1=CSC(C2=CC3=C(S2)C2=C(C=C(C4=CC(CCC(CCCC)CCCCCC)=C(C5=CC6=C(C7=CC(F)=C(CC(CC)CCCC)S7)C7=C(C=C(C)S7)C(C7=CC(F)=C(CC(CC)CCCC)S7)=C6S5)S4)S2)C(=O)O3)=C1 | L3 |  |  | 0.864 | 26.97 | 76.4 | 17.81 | Z. Ou, J. Qin, K. Jin, J. Zhang, L. Zhang, C. Yi, Z. Jin, Q. Song, K. Sun, J. Yang, Z. Xiao, L. Ding, Engineering of the alkyl chain branching point on a lactone polymer donor yields 17.81% efficiency, J. Mater. Chem. A 10 (2022) 3314–3320. https://doi.org/10.1039/D1TA10233H.
1972 | CCCCCCC(CCCC)Cc1cc(-c2nc3cc4sc(-c5cc(CC(CCCC)CCCCCC)c(-c6cc7c(-c8ccc(CC(CC)CCCC)s8)c8sc(C)cc8c(-c8ccc(CC(CC)CCCC)s8)c7s6)s5)nc4cc3s2)sc1C | PNBTz1 | -5.44 | -2.88 | 0.85 | 24 | 0.72 | 14 | N. Nakao, S. Ogawa, H.D. Kim, H. Ohkita, T. Mikie, M. Saito, I. Osaka, Pronounced Backbone Coplanarization by π-Extension in a Sterically Hindered Conjugated Polymer System Leads to Higher Photovoltaic Performance in Non-Fullerene Solar Cells, ACS Appl. Mater. Interfaces 13 (2021) 56420–56429. https://doi.org/10.1021/acsami.1c17199.
1973 | CCCCCCCCCCC(CCCCCCCC)Cc1ccc(-c2c3cc(-c4cnc(-c5cc6c(s5)-c5sc7c8c(sc7c5C6(c5ccc(CCCCCC)cc5)c5ccc(CCCCCC)cc5)-c5sc(-c6ncc(C)c7nsnc67)cc5C8(c5ccc(CCCCCC)cc5)c5ccc(CCCCCC)cc5)c5nsnc45)sc3c(-c3ccc(CC(CCCCCCCC)CCCCCCCCCC)s3)c3cc(C)sc23)s1 | PL2 | −5.49 | −3.98 | 0.69 | 23.3 | 62.66 | 10.12 | W. Liu, S. Sun, L. Zhou, Y. Cui, W. Zhang, J. Hou, F. Liu, S. Xu, X. Zhu, Design of Near-Infrared Nonfullerene Acceptor with Ultralow Nonradiative Voltage Loss for High-Performance Semitransparent Ternary Organic Solar Cells, Angewandte Chemie International Edition n/a (n.d.) e202116111. https://doi.org/10.1002/anie.202116111.